## Database
Acid concentration (mol/L) | E | Size cation extracted (Å) | Oxydation state cation | Initia aqueous cation concentration (g/L) | Anion concentration (mol/L) | Size cation salt | TBP concentration (%) | Size Anion (Å) | Dielectric constant solvent | O/A ratio | Other anion size (Å) | Other anion concentration (mol/L) | Reference (DOI)
0.5 | 0.0521327 | 1.09 | 2 | 1.83 | 0.5 | 0 | 30 | 1.67 | 1.8 | 1 | 0 | 0 | 10.1016/j.cep.2007.03.002
0.79 | 0.07321594 | 1.09 | 2 | 1.83 | 0.79 | 0 | 30 | 1.67 | 1.8 | 1 | 0 | 0 | 10.1016/j.cep.2007.03.002
1 | 0.1525424 | 1.09 | 2 | 1.83 | 1 | 0 | 30 | 1.67 | 1.8 | 1 | 0 | 0 | 10.1016/j.cep.2007.03.002
2.04 | 0.3333333 | 1.09 | 2 | 1.83 | 2.04 | 0 | 30 | 1.67 | 1.8 | 1 | 0 | 0 | 10.1016/j.cep.2007.03.002
3.16 | 0.5 | 1.09 | 2 | 1.83 | 3.16 | 0 | 30 | 1.67 | 1.8 | 1 | 0 | 0 | 10.1016/j.cep.2007.03.002
3.98 | 0.7150997 | 1.09 | 2 | 1.83 | 3.98 | 0 | 30 | 1.67 | 1.8 | 1 | 0 | 0 | 10.1016/j.cep.2007.03.002
5.1 | 0.7150997 | 1.09 | 2 | 1.83 | 5.1 | 0 | 30 | 1.67 | 1.8 | 1 | 0 | 0 | 10.1016/j.cep.2007.03.002
0.5 | 0.2 | 0.785 | 3 | 162.2 | 0.5 | 0 | 30 | 1.67 | 1.8 | 1 | 0 | 0 | 10.1016/j.cep.2007.03.002
0.71 | 0.4318182 | 0.785 | 3 | 162.2 | 0.71 | 0 | 30 | 1.67 | 1.8 | 1 | 0 | 0 | 10.1016/j.cep.2007.03.002
2.5 | 0.3865031 | 0.785 | 3 | 162.2 | 2.5 | 0 | 30 | 1.67 | 1.8 | 1 | 0 | 0 | 10.1016/j.cep.2007.03.002
3.2 | 0.3589744 | 0.785 | 3 | 162.2 | 3.2 | 0 | 30 | 1.67 | 1.8 | 1 | 0 | 0 | 10.1016/j.cep.2007.03.002
3.98 | 0.4285714 | 0.785 | 3 | 162.2 | 3.98 | 0 | 30 | 1.67 | 1.8 | 1 | 0 | 0 | 10.1016/j.cep.2007.03.002
5 | 0.5 | 0.785 | 3 | 162.2 | 5 | 0 | 30 | 1.67 | 1.8 | 1 | 0 | 0 | 10.1016/j.cep.2007.03.002
5.6 | 0.5 | 0.785 | 3 | 162.2 | 5.6 | 0 | 30 | 1.67 | 1.8 | 1 | 0 | 0 | 10.1016/j.cep.2007.03.002
6.3 | 0.5 | 0.785 | 3 | 162.2 | 6.3 | 0 | 30 | 1.67 | 1.8 | 1 | 0 | 0 | 10.1016/j.cep.2007.03.002
0.5 | 0.1666667 | 0.88 | 2 | 10.36 | 0.5 | 0 | 30 | 1.67 | 1.8 | 1 | 0 | 0 | 10.1016/j.cep.2007.03.002
1 | 0.2857143 | 0.88 | 2 | 10.36 | 1 | 0 | 30 | 1.67 | 1.8 | 1 | 0 | 0 | 10.1016/j.cep.2007.03.002
1.58 | 0.3630573 | 0.88 | 2 | 10.36 | 1.58 | 0 | 30 | 1.67 | 1.8 | 1 | 0 | 0 | 10.1016/j.cep.2007.03.002
1.78 | 0.3548387 | 0.88 | 2 | 10.36 | 1.78 | 0 | 30 | 1.67 | 1.8 | 1 | 0 | 0 | 10.1016/j.cep.2007.03.002
2.24 | 0.3421053 | 0.88 | 2 | 10.36 | 2.24 | 0 | 30 | 1.67 | 1.8 | 1 | 0 | 0 | 10.1016/j.cep.2007.03.002
3.16 | 0.5575221 | 0.88 | 2 | 10.36 | 3.16 | 0 | 30 | 1.67 | 1.8 | 1 | 0 | 0 | 10.1016/j.cep.2007.03.002
3.55 | 0.5575221 | 0.88 | 2 | 10.36 | 3.55 | 0 | 30 | 1.67 | 1.8 | 1 | 0 | 0 | 10.1016/j.cep.2007.03.002
3.98 | 0.5575221 | 0.88 | 2 | 10.36 | 3.98 | 0 | 30 | 1.67 | 1.8 | 1 | 0 | 0 | 10.1016/j.cep.2007.03.002
2 | 0.8201439 | 0.88 | 2 | 5 | 5 | 1.16 | 100 | 1.67 | 8.34 | 1 | 0 | 0 | 10.1081/SEI-200056538
2 | 0.6 | 0.88 | 2 | 5 | 5 | 1.16 | 80 | 1.67 | 1.8 | 1 | 0 | 0 | 10.1081/SEI-200056538
2 | 0.1803279 | -0.24 | 1 | 70 | 5 | 1.16 | 100 | 1.67 | 8.34 | 1 | 0 | 0 | 10.1081/SEI-200056538
2 | 0.05660377 | -0.24 | 1 | 70 | 5 | 1.16 | 80 | 1.67 | 1.8 | 1 | 0 | 0 | 10.1081/SEI-200056538
2 | 0.9401198 | 0.785 | 3 | 5 | 5 | 1.16 | 100 | 1.67 | 8.34 | 1 | 0 | 0 | 10.1081/SEI-200056538
2 | 0.5652174 | -0.24 | 1 | 70 | 5 | 1.16 | 100 | 1.67 | 8.34 | 1 | 0 | 0 | 10.1081/SEI-200056538
2 | 0.378882 | -0.24 | 1 | 70 | 5 | 1.16 | 80 | 1.67 | 1.8 | 1 | 0 | 0 | 10.1081/SEI-200056538
2 | 0.942 | 0.88 | 2 | 5 | 5 | 1.16 | 80 | 1.67 | 1.8 | 1 | 0 | 0 | 10.1081/SEI-200056538
2 | 0.0618 | 0.92 | 2 | 50 | 5 | 1.16 | 80 | 1.67 | 1.8 | 1 | 0 | 0 | 10.1081/SEI-200056538
2 | 0.7840173 | 0.88 | 2 | 5 | 5 | 1.16 | 80 | 1.67 | 1.8 | 1 | 0 | 0 | 10.1081/SEI-200056538
2 | 0.05366667 | 0.92 | 2 | 30 | 5 | 1.16 | 80 | 1.67 | 1.8 | 1 | 0 | 0 | 10.1081/SEI-200056538
2 | 0.3333333 | -0.24 | 1 | 81.9 | 5 | 1.16 | 80 | 1.67 | 1.8 | 1 | 0 | 0 | 10.1081/SEI-200056538
2 | 0.7340426 | 0.88 | 2 | 5 | 5 | 1.16 | 80 | 1.67 | 1.8 | 1 | 0 | 0 | 10.1081/SEI-200056538
2 | 0.0192 | 0.92 | 2 | 50 | 5 | 1.16 | 80 | 1.67 | 1.8 | 1 | 0 | 0 | 10.1081/SEI-200056538
2 | 0.3150685 | -0.24 | 1 | 455 | 5 | 1.16 | 80 | 1.67 | 1.8 | 1 | 0 | 0 | 10.1081/SEI-200056538
2 | 0.7757848 | 0.88 | 2 | 5 | 5 | 1.16 | 80 | 1.67 | 1.8 | 1 | 0 | 0 | 10.1081/SEI-200056538
2 | 0.02633333 | 0.92 | 2 | 30 | 5 | 1.16 | 80 | 1.67 | 1.8 | 1 | 0 | 0 | 10.1081/SEI-200056538
2 | 0.1935484 | -0.24 | 1 | 455 | 5 | 1.16 | 80 | 1.67 | 1.8 | 1 | 0 | 0 | 10.1081/SEI-200056538
2 | 0.159 | 0.92 | 2 | 3.4591195 | 5 | 1.16 | 100 | 1.67 | 8.34 | 1 | 0 | 0 | 10.1081/SEI-200056538
2 | 0.421 | 0.92 | 2 | 3.08788599 | 5 | 1.16 | 100 | 1.67 | 8.34 | 1 | 0 | 0 | 10.1081/SEI-200056538
2 | 0.124 | 0.92 | 2 | 3.5483871 | 5 | 1.16 | 80 | 1.67 | 1.8 | 1 | 0 | 0 | 10.1081/SEI-200056538
2 | 0.149 | 0.92 | 2 | 3.2885906 | 5 | 1.16 | 80 | 1.67 | 1.8 | 1 | 0 | 0 | 10.1081/SEI-200056538
2 | 0.977 | 0.88 | 2 | 4.82088025 | 5 | 1.16 | 100 | 1.67 | 8.34 | 1 | 0 | 0 | 10.1081/SEI-200056538
2 | 0.942 | 0.88 | 2 | 4.16135881 | 5 | 1.16 | 100 | 1.67 | 8.34 | 1 | 0 | 0 | 10.1081/SEI-200056538
2 | 0.968 | 0.88 | 2 | 3.79132231 | 5 | 1.16 | 80 | 1.67 | 1.8 | 1 | 0 | 0 | 10.1081/SEI-200056538
2 | 0.985 | 0.88 | 2 | 3.93908629 | 5 | 1.16 | 80 | 1.67 | 1.8 | 1 | 0 | 0 | 10.1081/SEI-200056538
2 | 0.0008991907 | 1.08 | 4 | 1e-05 | 2 | 0 | 100 | 1.67 | 8.34 | 1 | 0 | 0 | 10.1016/0022-1902(57)80044-X
3 | 0.001098791 | 1.08 | 4 | 1e-05 | 3 | 0 | 100 | 1.67 | 8.34 | 1 | 0 | 0 | 10.1016/0022-1902(57)80044-X
5 | 0.008919722 | 1.08 | 4 | 1e-05 | 5 | 0 | 100 | 1.67 | 8.34 | 1 | 0 | 0 | 10.1016/0022-1902(57)80044-X
7 | 0.09090909 | 1.08 | 4 | 1e-05 | 7 | 0 | 100 | 1.67 | 8.34 | 1 | 0 | 0 | 10.1016/0022-1902(57)80044-X
10 | 0.875 | 1.08 | 4 | 1e-05 | 10 | 0 | 100 | 1.67 | 8.34 | 1 | 0 | 0 | 10.1016/0022-1902(57)80044-X
11 | 0.9090909 | 1.08 | 4 | 1e-05 | 11 | 0 | 100 | 1.67 | 8.34 | 1 | 0 | 0 | 10.1016/0022-1902(57)80044-X
1 | 0.03846154 | 0.92 | 5 | 1e-05 | 1 | 0 | 100 | 1.67 | 8.34 | 1 | 0 | 0 | 10.1016/0022-1902(57)80044-X
2 | 0.3103448 | 0.92 | 5 | 1e-05 | 2 | 0 | 100 | 1.67 | 8.34 | 1 | 0 | 0 | 10.1016/0022-1902(57)80044-X
3 | 0.5 | 0.92 | 5 | 1e-05 | 3 | 0 | 100 | 1.67 | 8.34 | 1 | 0 | 0 | 10.1016/0022-1902(57)80044-X
4 | 0.8571429 | 0.92 | 5 | 1e-05 | 4 | 0 | 100 | 1.67 | 8.34 | 1 | 0 | 0 | 10.1016/0022-1902(57)80044-X
6 | 0.998004 | 0.92 | 5 | 1e-05 | 6 | 0 | 100 | 1.67 | 8.34 | 1 | 0 | 0 | 10.1016/0022-1902(57)80044-X
7 | 0.9990485 | 0.92 | 5 | 1e-05 | 7 | 0 | 100 | 1.67 | 8.34 | 1 | 0 | 0 | 10.1016/0022-1902(57)80044-X
1 | 0.3333333 | 0.87 | 6 | 1e-05 | 1 | 0 | 100 | 1.67 | 8.34 | 1 | 0 | 0 | 10.1016/0022-1902(57)80044-X
2 | 0.75 | 0.87 | 6 | 1e-05 | 2 | 0 | 100 | 1.67 | 8.34 | 1 | 0 | 0 | 10.1016/0022-1902(57)80044-X
3 | 0.9090909 | 0.87 | 6 | 1e-05 | 3 | 0 | 100 | 1.67 | 8.34 | 1 | 0 | 0 | 10.1016/0022-1902(57)80044-X
4 | 0.9333333 | 0.87 | 6 | 1e-05 | 4 | 0 | 100 | 1.67 | 8.34 | 1 | 0 | 0 | 10.1016/0022-1902(57)80044-X
6 | 0.990099 | 0.87 | 6 | 1e-05 | 6 | 0 | 100 | 1.67 | 8.34 | 1 | 0 | 0 | 10.1016/0022-1902(57)80044-X
7 | 0.990099 | 0.87 | 6 | 1e-05 | 7 | 0 | 100 | 1.67 | 8.34 | 1 | 0 | 0 | 10.1016/0022-1902(57)80044-X
9 | 0.9876543 | 0.87 | 6 | 1e-05 | 9 | 0 | 100 | 1.67 | 8.34 | 1 | 0 | 0 | 10.1016/0022-1902(57)80044-X
12 | 0.9677419 | 0.87 | 6 | 1e-05 | 12 | 0 | 100 | 1.67 | 8.34 | 1 | 0 | 0 | 10.1016/0022-1902(57)80044-X
13 | 0.9230769 | 0.87 | 6 | 1e-05 | 13 | 0 | 100 | 1.67 | 8.34 | 1 | 0 | 0 | 10.1016/0022-1902(57)80044-X
5 | 0.98046875 | 0.87 | 6 | 1e-05 | 5 | 0 | 100 | 1.67 | 8.34 | 1 | 0 | 0 | 10.1016/0022-1902(57)80044-X
5 | 0.9761905 | 0.92 | 5 | 1e-05 | 5 | 0 | 100 | 1.67 | 8.34 | 1 | 0 | 0 | 10.1016/0022-1902(57)80044-X
4 | 0.9618321 | 0.87 | 6 | 1e-05 | 4 | 0 | 100 | 1.67 | 8.34 | 1 | 0 | 0 | 10.1016/0022-1902(57)80044-X
4 | 0.787234 | 0.92 | 5 | 1e-05 | 4 | 0 | 100 | 1.67 | 8.34 | 1 | 0 | 0 | 10.1016/0022-1902(57)80044-X
0.5 | 0.03846154 | 0.87 | 6 | 1e-05 | 0.5 | 0 | 100 | 1.67 | 8.34 | 1 | 0 | 0 | 10.1016/0022-1902(57)80044-X
0.5 | 0 | 0.92 | 5 | 1e-05 | 0.5 | 0 | 100 | 1.67 | 8.34 | 1 | 0 | 0 | 10.1016/0022-1902(57)80044-X
0.5 | 0.9921193 | 0.745 | 4 | 2.4 | 0.5 | 0 | 13.7 | 0.43 | 1.8 | 1 | 0 | 0 | 10.1016/j.mineng.2008.05.003
2 | 0.9693466 | 0.745 | 4 | 2.4 | 2 | 0 | 13.7 | 0.43 | 1.8 | 1 | 0 | 0 | 10.1016/j.mineng.2008.05.003
4 | 0.9754966 | 0.745 | 4 | 2.4 | 4 | 0 | 13.7 | 0.43 | 1.8 | 1 | 0 | 0 | 10.1016/j.mineng.2008.05.003
0.5 | 0.9875673 | 0.745 | 4 | 4.8 | 0.5 | 0 | 13.7 | 0.43 | 1.8 | 1 | 0 | 0 | 10.1016/j.mineng.2008.05.003
2 | 0.9467598 | 0.745 | 4 | 4.8 | 2 | 0 | 13.7 | 0.43 | 1.8 | 1 | 0 | 0 | 10.1016/j.mineng.2008.05.003
4 | 0.9617135 | 0.745 | 4 | 4.8 | 4 | 0 | 13.7 | 0.43 | 1.8 | 1 | 0 | 0 | 10.1016/j.mineng.2008.05.003
0.5 | 0.9825279 | 0.745 | 4 | 2.4 | 0.5 | 0 | 5.5 | 0.43 | 1.8 | 1 | 0 | 0 | 10.1016/j.mineng.2008.05.003
1 | 0.8881842 | 0.745 | 4 | 2.4 | 1 | 0 | 5.5 | 0.43 | 1.8 | 1 | 0 | 0 | 10.1016/j.mineng.2008.05.003
2 | 0.9090909 | 0.745 | 4 | 2.4 | 2 | 0 | 5.5 | 0.43 | 1.8 | 1 | 0 | 0 | 10.1016/j.mineng.2008.05.003
0.5 | 0.973196 | 0.745 | 4 | 4.8 | 0.5 | 0 | 5.5 | 0.43 | 1.8 | 1 | 0 | 0 | 10.1016/j.mineng.2008.05.003
1 | 0.8336625 | 0.745 | 4 | 4.8 | 1 | 0 | 5.5 | 0.43 | 1.8 | 1 | 0 | 0 | 10.1016/j.mineng.2008.05.003
4 | 0.9406491 | 0.745 | 4 | 4.8 | 4 | 0 | 5.5 | 0.43 | 1.8 | 1 | 0 | 0 | 10.1016/j.mineng.2008.05.003
0.5 | 0.9825279 | 0.745 | 4 | 2.4 | 0.5 | 0 | 13.7 | 0.27 | 1.8 | 1 | 0 | 0 | 10.1016/j.mineng.2008.05.003
1 | 0.990099 | 0.745 | 4 | 2.4 | 1 | 0 | 13.7 | 0.27 | 1.8 | 1 | 0 | 0 | 10.1016/j.mineng.2008.05.003
2 | 0.9693252 | 0.745 | 4 | 2.4 | 2 | 0 | 13.7 | 0.27 | 1.8 | 1 | 0 | 0 | 10.1016/j.mineng.2008.05.003
4 | 0.990099 | 0.745 | 4 | 2.4 | 4 | 0 | 13.7 | 0.27 | 1.8 | 1 | 0 | 0 | 10.1016/j.mineng.2008.05.003
0.5 | 0.9804377 | 0.745 | 4 | 4.8 | 0.5 | 0 | 13.7 | 0.27 | 1.8 | 1 | 0 | 0 | 10.1016/j.mineng.2008.05.003
2 | 0.9679482 | 0.745 | 4 | 4.8 | 2 | 0 | 13.7 | 0.27 | 1.8 | 1 | 0 | 0 | 10.1016/j.mineng.2008.05.003
4 | 0.9825279 | 0.745 | 4 | 4.8 | 4 | 0 | 13.7 | 0.27 | 1.8 | 1 | 0 | 0 | 10.1016/j.mineng.2008.05.003
0.5 | 0.9754966 | 0.745 | 4 | 2.4 | 0.5 | 0 | 5.5 | 0.27 | 1.8 | 1 | 0 | 0 | 10.1016/j.mineng.2008.05.003
2 | 0.9090909 | 0.745 | 4 | 2.4 | 2 | 0 | 5.5 | 0.27 | 1.8 | 1 | 0 | 0 | 10.1016/j.mineng.2008.05.003
4 | 0.9706858 | 0.745 | 4 | 2.4 | 4 | 0 | 5.5 | 0.27 | 1.8 | 1 | 0 | 0 | 10.1016/j.mineng.2008.05.003
0.5 | 0.9693466 | 0.745 | 4 | 4.8 | 0.5 | 0 | 5.5 | 0.27 | 1.8 | 1 | 0 | 0 | 10.1016/j.mineng.2008.05.003
1 | 0.9754966 | 0.745 | 4 | 4.8 | 1 | 0 | 5.5 | 0.27 | 1.8 | 1 | 0 | 0 | 10.1016/j.mineng.2008.05.003
4 | 0.9617135 | 0.745 | 4 | 4.8 | 4 | 0 | 5.5 | 0.27 | 1.8 | 1 | 0 | 0 | 10.1016/j.mineng.2008.05.003
4.75 | 0.1596639 | -0.24 | 1 | 4.75 | 4.75 | 0 | 95 | 1.67 | 2.28 | 1 | 0 | 0 | 10.1039/J19700001271
2.2 | 0.09090909 | -0.24 | 1 | 2.2 | 2.2 | 0 | 95 | 1.67 | 2.28 | 1 | 0 | 0 | 10.1039/J19700001271
7.8 | 0.2063492 | -0.24 | 1 | 7.8 | 7.8 | 0 | 95 | 1.67 | 2.28 | 1 | 0 | 0 | 10.1039/J19700001271
10.4 | 0.2050874 | -0.24 | 1 | 10.4 | 10.4 | 0 | 95 | 1.67 | 2.28 | 1 | 0 | 0 | 10.1039/J19700001271
11.75 | 0.2307692 | -0.24 | 1 | 11.75 | 11.75 | 0 | 95 | 1.67 | 2.28 | 1 | 0 | 0 | 10.1039/J19700001271
2 | 0 | -0.24 | 1 | 2 | 2 | 0 | 80 | 1.67 | 2.28 | 1 | 0 | 0 | 10.1039/J19700001271
4.6 | 0.1071429 | -0.24 | 1 | 4.6 | 4.6 | 0 | 80 | 1.67 | 2.28 | 1 | 0 | 0 | 10.1039/J19700001271
8.5 | 0.1735537 | -0.24 | 1 | 8.5 | 8.5 | 0 | 80 | 1.67 | 2.28 | 1 | 0 | 0 | 10.1039/J19700001271
10.6 | 0.1935484 | -0.24 | 1 | 10.6 | 10.6 | 0 | 80 | 1.67 | 2.28 | 1 | 0 | 0 | 10.1039/J19700001271
2.9 | 0.02912621 | -0.24 | 1 | 2.9 | 2.9 | 0 | 60 | 1.67 | 2.28 | 1 | 0 | 0 | 10.1039/J19700001271
5.05 | 0.04761905 | -0.24 | 1 | 5.05 | 5.05 | 0 | 60 | 1.67 | 2.28 | 1 | 0 | 0 | 10.1039/J19700001271
7.4 | 0.1150442 | -0.24 | 1 | 7.4 | 7.4 | 0 | 60 | 1.67 | 2.28 | 1 | 0 | 0 | 10.1039/J19700001271
10.1 | 0.1582492 | -0.24 | 1 | 10.1 | 10.1 | 0 | 60 | 1.67 | 2.28 | 1 | 0 | 0 | 10.1039/J19700001271
11.25 | 0.1111111 | -0.24 | 1 | 11.25 | 11.25 | 0 | 40 | 1.67 | 2.28 | 1 | 0 | 0 | 10.1039/J19700001271
8.95 | 0.08256881 | -0.24 | 1 | 8.95 | 8.95 | 0 | 40 | 1.67 | 2.28 | 1 | 0 | 0 | 10.1039/J19700001271
7.1 | 0.05660377 | -0.24 | 1 | 7.1 | 7.1 | 0 | 40 | 1.67 | 2.28 | 1 | 0 | 0 | 10.1039/J19700001271
4.5 | 0.01960784 | -0.24 | 1 | 4.5 | 4.5 | 0 | 40 | 1.67 | 2.28 | 1 | 0 | 0 | 10.1039/J19700001271
4.5 | 0 | -0.24 | 1 | 4.5 | 4.5 | 0 | 30 | 1.67 | 2.28 | 1 | 0 | 0 | 10.1039/J19700001271
6.4 | 0.02912621 | -0.24 | 1 | 6.4 | 6.4 | 0 | 30 | 1.67 | 2.28 | 1 | 0 | 0 | 10.1039/J19700001271
7.45 | 0.03288201 | -0.24 | 1 | 7.45 | 7.45 | 0 | 30 | 1.67 | 2.28 | 1 | 0 | 0 | 10.1039/J19700001271
8.8 | 0.05660377 | -0.24 | 1 | 8.8 | 8.8 | 0 | 30 | 1.67 | 2.28 | 1 | 0 | 0 | 10.1039/J19700001271
10.55 | 0.07063197 | -0.24 | 1 | 10.55 | 10.55 | 0 | 30 | 1.67 | 2.28 | 1 | 0 | 0 | 10.1039/J19700001271
6.45 | 0.006951341 | -0.24 | 1 | 6.45 | 6.45 | 0 | 20 | 1.67 | 2.28 | 1 | 0 | 0 | 10.1039/J19700001271
8.65 | 0.0281827 | -0.24 | 1 | 8.65 | 8.65 | 0 | 20 | 1.67 | 2.28 | 1 | 0 | 0 | 10.1039/J19700001271
9.8 | 0.0403071 | -0.24 | 1 | 9.8 | 9.8 | 0 | 20 | 1.67 | 2.28 | 1 | 0 | 0 | 10.1039/J19700001271
10.95 | 0.04761905 | -0.24 | 1 | 10.95 | 10.95 | 0 | 20 | 1.67 | 2.28 | 1 | 0 | 0 | 10.1039/J19700001271
2 | 0.04761905 | -0.24 | 1 | 2 | 2 | 0 | 95 | 1.67 | 4.8 | 1 | 0 | 0 | 10.1039/J19700001271
4 | 0.122807 | -0.24 | 1 | 4 | 4 | 0 | 95 | 1.67 | 4.8 | 1 | 0 | 0 | 10.1039/J19700001271
6.3 | 0.1803279 | -0.24 | 1 | 6.3 | 6.3 | 0 | 95 | 1.67 | 4.8 | 1 | 0 | 0 | 10.1039/J19700001271
8.8 | 0.2 | -0.24 | 1 | 8.8 | 8.8 | 0 | 95 | 1.67 | 4.8 | 1 | 0 | 0 | 10.1039/J19700001271
8.25 | 0.1452991 | -0.24 | 1 | 8.25 | 8.25 | 0 | 80 | 1.67 | 4.8 | 1 | 0 | 0 | 10.1039/J19700001271
10.95 | 0.1735537 | -0.24 | 1 | 10.95 | 10.95 | 0 | 80 | 1.67 | 4.8 | 1 | 0 | 0 | 10.1039/J19700001271
6.1 | 0.09090909 | -0.24 | 1 | 6.1 | 6.1 | 0 | 80 | 1.67 | 4.8 | 1 | 0 | 0 | 10.1039/J19700001271
4.75 | 0.04761905 | -0.24 | 1 | 4.75 | 4.75 | 0 | 80 | 1.67 | 4.8 | 1 | 0 | 0 | 10.1039/J19700001271
3.5 | 0.009756098 | -0.24 | 1 | 122.5 | 12.2 | 0 | 100 | 1.67 | 8.34 | 1 | 0 | 0 | 10.1039/J19700001271
5.1 | 0.005933306 | -0.24 | 1 | 178.5 | 8.9 | 0 | 100 | 1.67 | 8.34 | 1 | 0 | 0 | 10.1039/J19700001271
6.3 | 0.004178264 | -0.24 | 1 | 220.5 | 8.9 | 0 | 100 | 1.67 | 8.34 | 1 | 0 | 0 | 10.1039/J19700001271
8 | 0.003039514 | -0.24 | 1 | 280 | 6 | 0 | 100 | 1.67 | 8.34 | 1 | 0 | 0 | 10.1039/J19700001271
9.4 | 0.016498006 | -0.24 | 1 | 329 | 3.3 | 0 | 100 | 1.67 | 8.34 | 1 | 0 | 0 | 10.1039/J19700001271
11.3 | 0.214765101 | -0.24 | 1 | 11.3 | 11.3 | 0 | 95 | 1.67 | 2.24 | 1 | 0 | 0 | 10.1039/J19700001271
9.1 | 0.2307692 | -0.24 | 1 | 9.1 | 9.1 | 0 | 95 | 1.67 | 2.24 | 1 | 0 | 0 | 10.1039/J19700001271
6 | 0.1666667 | -0.24 | 1 | 6 | 6 | 0 | 95 | 1.67 | 2.24 | 1 | 0 | 0 | 10.1039/J19700001271
3.25 | 0.07407407 | -0.24 | 1 | 3.25 | 3.25 | 0 | 95 | 1.67 | 2.24 | 1 | 0 | 0 | 10.1039/J19700001271
10.9 | 0.266055 | -0.24 | 1 | 10.9 | 10.9 | 0 | 80 | 1.67 | 2.24 | 1 | 0 | 0 | 10.1039/J19700001271
8.1 | 0.1935484 | -0.24 | 1 | 8.1 | 8.1 | 0 | 80 | 1.67 | 2.24 | 1 | 0 | 0 | 10.1039/J19700001271
5 | 0.0990991 | -0.24 | 1 | 5 | 5 | 0 | 80 | 1.67 | 2.24 | 1 | 0 | 0 | 10.1039/J19700001271
2.1 | 0.04761905 | -0.24 | 1 | 2.1 | 2.1 | 0 | 80 | 1.67 | 2.24 | 1 | 0 | 0 | 10.1039/J19700001271
10.3 | 0.1452991 | -0.24 | 1 | 10.3 | 10.3 | 0 | 60 | 1.67 | 2.24 | 1 | 0 | 0 | 10.1039/J19700001271
7.9 | 0.1134752 | -0.24 | 1 | 7.9 | 7.9 | 0 | 60 | 1.67 | 2.24 | 1 | 0 | 0 | 10.1039/J19700001271
5.25 | 0.04761905 | -0.24 | 1 | 5.25 | 5.25 | 0 | 60 | 1.67 | 2.24 | 1 | 0 | 0 | 10.1039/J19700001271
10.2 | 0.1803279 | -0.24 | 1 | 10.2 | 10.2 | 0 | 40 | 1.67 | 2.24 | 1 | 0 | 0 | 10.1039/J19700001271
7.5 | 0.06542056 | -0.24 | 1 | 7.5 | 7.5 | 0 | 40 | 1.67 | 2.24 | 1 | 0 | 0 | 10.1039/J19700001271
5.1 | 0.01960784 | -0.24 | 1 | 5.1 | 5.1 | 0 | 40 | 1.67 | 2.24 | 1 | 0 | 0 | 10.1039/J19700001271
10.4 | 0.03846154 | -0.24 | 1 | 10.4 | 10.4 | 0 | 20 | 1.67 | 2.24 | 1 | 0 | 0 | 10.1039/J19700001271
9.25 | 0.01960784 | -0.24 | 1 | 9.25 | 9.25 | 0 | 20 | 1.67 | 2.24 | 1 | 0 | 0 | 10.1039/J19700001271
7.01 | 0.01380671 | -0.24 | 1 | 7.01 | 7.01 | 0 | 20 | 1.67 | 2.24 | 1 | 0 | 0 | 10.1039/J19700001271
8.15 | 0.01768173 | -0.24 | 1 | 8.15 | 8.15 | 0 | 20 | 1.67 | 2.24 | 1 | 0 | 0 | 10.1039/J19700001271
13.2 | 0.1666667 | -0.24 | 1 | 13.2 | 13.2 | 0 | 100 | 0.43 | 8.34 | 1 | 0 | 0 | 10.1039/J19700001271
11.9 | 0.1596639 | -0.24 | 1 | 11.9 | 11.9 | 0 | 100 | 0.43 | 8.34 | 1 | 0 | 0 | 10.1039/J19700001271
7.25 | 0.0990991 | -0.24 | 1 | 7.25 | 7.25 | 0 | 100 | 0.43 | 8.34 | 1 | 0 | 0 | 10.1039/J19700001271
5.4 | 0.07407407 | -0.24 | 1 | 5.4 | 5.4 | 0 | 100 | 0.43 | 8.34 | 1 | 0 | 0 | 10.1039/J19700001271
12.55 | 0.137931 | -0.24 | 1 | 12.55 | 12.55 | 0 | 80 | 0.43 | 2.24 | 1 | 0 | 0 | 10.1039/J19700001271
8.55 | 0.08759124 | -0.24 | 1 | 8.55 | 8.55 | 0 | 80 | 0.43 | 2.24 | 1 | 0 | 0 | 10.1039/J19700001271
6.05 | 0.04122723 | -0.24 | 1 | 6.05 | 6.05 | 0 | 80 | 0.43 | 2.24 | 1 | 0 | 0 | 10.1039/J19700001271
4.05 | 0.01234568 | -0.24 | 1 | 4.05 | 4.05 | 0 | 80 | 0.43 | 2.24 | 1 | 0 | 0 | 10.1039/J19700001271
0.5 | 0.1467577 | 0.67 | 4 | 0.004516 | 2.5 | 0.86 | 15 | 1.67 | 2.38 | 0.4 | 0 | 0 | ISBN: 0975-0975: Solvent extraction of germanium using tributylphosphate; S. KALYANARAMAN & S. M. KHOPKAR; INDIAN J. CHEM., VOL. 15A, NOVEMBER 1977; 1031-1033
1 | 0.2401216 | 0.67 | 4 | 0.004516 | 3 | 0.86 | 15 | 1.67 | 2.38 | 0.4 | 0 | 0 | ISBN: 0975-0975: Solvent extraction of germanium using tributylphosphate; S. KALYANARAMAN & S. M. KHOPKAR; INDIAN J. CHEM., VOL. 15A, NOVEMBER 1977; 1031-1033
1.5 | 0.3188011 | 0.67 | 4 | 0.004516 | 3.5 | 0.86 | 15 | 1.67 | 2.38 | 0.4 | 0 | 0 | ISBN: 0975-0975: Solvent extraction of germanium using tributylphosphate; S. KALYANARAMAN & S. M. KHOPKAR; INDIAN J. CHEM., VOL. 15A, NOVEMBER 1977; 1031-1033
2 | 0.5395948 | 0.67 | 4 | 0.004516 | 4 | 0.86 | 15 | 1.67 | 2.38 | 0.4 | 0 | 0 | ISBN: 0975-0975: Solvent extraction of germanium using tributylphosphate; S. KALYANARAMAN & S. M. KHOPKAR; INDIAN J. CHEM., VOL. 15A, NOVEMBER 1977; 1031-1033
2.5 | 0.9159099 | 0.67 | 4 | 0.004516 | 4.5 | 0.86 | 15 | 1.67 | 2.38 | 0.4 | 0 | 0 | ISBN: 0975-0975: Solvent extraction of germanium using tributylphosphate; S. KALYANARAMAN & S. M. KHOPKAR; INDIAN J. CHEM., VOL. 15A, NOVEMBER 1977; 1031-1033
3 | 0.9501396 | 0.67 | 4 | 0.004516 | 5 | 0.86 | 15 | 1.67 | 2.38 | 0.4 | 0 | 0 | ISBN: 0975-0975: Solvent extraction of germanium using tributylphosphate; S. KALYANARAMAN & S. M. KHOPKAR; INDIAN J. CHEM., VOL. 15A, NOVEMBER 1977; 1031-1033
0.5 | 0.1496599 | 0.67 | 4 | 0.004516 | 2.5 | 0.86 | 25 | 1.67 | 2.38 | 0.4 | 0 | 0 | ISBN: 0975-0975: Solvent extraction of germanium using tributylphosphate; S. KALYANARAMAN & S. M. KHOPKAR; INDIAN J. CHEM., VOL. 15A, NOVEMBER 1977; 1031-1033
1 | 0.2795389 | 0.67 | 4 | 0.004516 | 3 | 0.86 | 25 | 1.67 | 2.38 | 0.4 | 0 | 0 | ISBN: 0975-0975: Solvent extraction of germanium using tributylphosphate; S. KALYANARAMAN & S. M. KHOPKAR; INDIAN J. CHEM., VOL. 15A, NOVEMBER 1977; 1031-1033
1.5 | 0.4117647 | 0.67 | 4 | 0.004516 | 3.5 | 0.86 | 25 | 1.67 | 2.38 | 0.4 | 0 | 0 | ISBN: 0975-0975: Solvent extraction of germanium using tributylphosphate; S. KALYANARAMAN & S. M. KHOPKAR; INDIAN J. CHEM., VOL. 15A, NOVEMBER 1977; 1031-1033
2 | 0.8399488 | 0.67 | 4 | 0.004516 | 4 | 0.86 | 25 | 1.67 | 2.38 | 0.4 | 0 | 0 | ISBN: 0975-0975: Solvent extraction of germanium using tributylphosphate; S. KALYANARAMAN & S. M. KHOPKAR; INDIAN J. CHEM., VOL. 15A, NOVEMBER 1977; 1031-1033
2.5 | 0.939976 | 0.67 | 4 | 0.004516 | 4.5 | 0.86 | 25 | 1.67 | 2.38 | 0.4 | 0 | 0 | ISBN: 0975-0975: Solvent extraction of germanium using tributylphosphate; S. KALYANARAMAN & S. M. KHOPKAR; INDIAN J. CHEM., VOL. 15A, NOVEMBER 1977; 1031-1033
0.5 | 0.05660377 | 0.67 | 4 | 0.004516 | 0.5 | 0 | 25 | 1.67 | 2.38 | 0.4 | 0 | 0 | ISBN: 0975-0975: Solvent extraction of germanium using tributylphosphate; S. KALYANARAMAN & S. M. KHOPKAR; INDIAN J. CHEM., VOL. 15A, NOVEMBER 1977; 1031-1033
1 | 0.08759124 | 0.67 | 4 | 0.004516 | 1 | 0 | 25 | 1.67 | 2.38 | 0.4 | 0 | 0 | ISBN: 0975-0975: Solvent extraction of germanium using tributylphosphate; S. KALYANARAMAN & S. M. KHOPKAR; INDIAN J. CHEM., VOL. 15A, NOVEMBER 1977; 1031-1033
1.5 | 0.1197183 | 0.67 | 4 | 0.004516 | 1.5 | 0 | 25 | 1.67 | 2.38 | 0.4 | 0 | 0 | ISBN: 0975-0975: Solvent extraction of germanium using tributylphosphate; S. KALYANARAMAN & S. M. KHOPKAR; INDIAN J. CHEM., VOL. 15A, NOVEMBER 1977; 1031-1033
2 | 0.137931 | 0.67 | 4 | 0.004516 | 2 | 0 | 25 | 1.67 | 2.38 | 0.4 | 0 | 0 | ISBN: 0975-0975: Solvent extraction of germanium using tributylphosphate; S. KALYANARAMAN & S. M. KHOPKAR; INDIAN J. CHEM., VOL. 15A, NOVEMBER 1977; 1031-1033
3 | 0.1610738 | 0.67 | 4 | 0.004516 | 3 | 0 | 25 | 1.67 | 2.38 | 0.4 | 0 | 0 | ISBN: 0975-0975: Solvent extraction of germanium using tributylphosphate; S. KALYANARAMAN & S. M. KHOPKAR; INDIAN J. CHEM., VOL. 15A, NOVEMBER 1977; 1031-1033
4 | 0.2401216 | 0.67 | 4 | 0.004516 | 4 | 0 | 25 | 1.67 | 2.38 | 0.4 | 0 | 0 | ISBN: 0975-0975: Solvent extraction of germanium using tributylphosphate; S. KALYANARAMAN & S. M. KHOPKAR; INDIAN J. CHEM., VOL. 15A, NOVEMBER 1977; 1031-1033
5 | 0.6594005 | 0.67 | 4 | 0.004516 | 5 | 0 | 25 | 1.67 | 2.38 | 0.4 | 0 | 0 | ISBN: 0975-0975: Solvent extraction of germanium using tributylphosphate; S. KALYANARAMAN & S. M. KHOPKAR; INDIAN J. CHEM., VOL. 15A, NOVEMBER 1977; 1031-1033
0.5 | 0.2113565 | 0.67 | 4 | 0.004516 | 0.5 | 0 | 40 | 1.67 | 2.38 | 0.4 | 0 | 0 | ISBN: 0975-0975: Solvent extraction of germanium using tributylphosphate; S. KALYANARAMAN & S. M. KHOPKAR; INDIAN J. CHEM., VOL. 15A, NOVEMBER 1977; 1031-1033
1 | 0.3386243 | 0.67 | 4 | 0.004516 | 1 | 0 | 40 | 1.67 | 2.38 | 0.4 | 0 | 0 | ISBN: 0975-0975: Solvent extraction of germanium using tributylphosphate; S. KALYANARAMAN & S. M. KHOPKAR; INDIAN J. CHEM., VOL. 15A, NOVEMBER 1977; 1031-1033
1.5 | 0.5395948 | 0.67 | 4 | 0.004516 | 1.5 | 0 | 40 | 1.67 | 2.38 | 0.4 | 0 | 0 | ISBN: 0975-0975: Solvent extraction of germanium using tributylphosphate; S. KALYANARAMAN & S. M. KHOPKAR; INDIAN J. CHEM., VOL. 15A, NOVEMBER 1977; 1031-1033
2 | 0.9 | 0.67 | 4 | 0.004516 | 2 | 0 | 40 | 1.67 | 2.38 | 0.4 | 0 | 0 | ISBN: 0975-0975: Solvent extraction of germanium using tributylphosphate; S. KALYANARAMAN & S. M. KHOPKAR; INDIAN J. CHEM., VOL. 15A, NOVEMBER 1977; 1031-1033
0.5 | 0.2307692 | 0.67 | 4 | 0.004516 | 0.5 | 0 | 50 | 1.67 | 2.38 | 0.4 | 0 | 0 | ISBN: 0975-0975: Solvent extraction of germanium using tributylphosphate; S. KALYANARAMAN & S. M. KHOPKAR; INDIAN J. CHEM., VOL. 15A, NOVEMBER 1977; 1031-1033
1 | 0.486653 | 0.67 | 4 | 0.004516 | 1 | 0 | 50 | 1.67 | 2.38 | 0.4 | 0 | 0 | ISBN: 0975-0975: Solvent extraction of germanium using tributylphosphate; S. KALYANARAMAN & S. M. KHOPKAR; INDIAN J. CHEM., VOL. 15A, NOVEMBER 1977; 1031-1033
1.5 | 0.6714849 | 0.67 | 4 | 0.004516 | 1.5 | 0 | 50 | 1.67 | 2.38 | 0.4 | 0 | 0 | ISBN: 0975-0975: Solvent extraction of germanium using tributylphosphate; S. KALYANARAMAN & S. M. KHOPKAR; INDIAN J. CHEM., VOL. 15A, NOVEMBER 1977; 1031-1033
0.5 | 0.2795389 | 0.67 | 4 | 0.004516 | 0.5 | 0 | 60 | 1.67 | 2.38 | 0.4 | 0 | 0 | ISBN: 0975-0975: Solvent extraction of germanium using tributylphosphate; S. KALYANARAMAN & S. M. KHOPKAR; INDIAN J. CHEM., VOL. 15A, NOVEMBER 1977; 1031-1033
1 | 0.6392496 | 0.67 | 4 | 0.004516 | 1 | 0 | 60 | 1.67 | 2.38 | 0.4 | 0 | 0 | ISBN: 0975-0975: Solvent extraction of germanium using tributylphosphate; S. KALYANARAMAN & S. M. KHOPKAR; INDIAN J. CHEM., VOL. 15A, NOVEMBER 1977; 1031-1033
1.5 | 0.7517378 | 0.67 | 4 | 0.004516 | 1.5 | 0 | 60 | 1.67 | 2.38 | 0.4 | 0 | 0 | ISBN: 0975-0975: Solvent extraction of germanium using tributylphosphate; S. KALYANARAMAN & S. M. KHOPKAR; INDIAN J. CHEM., VOL. 15A, NOVEMBER 1977; 1031-1033
0.5 | 0.452954 | 0.67 | 4 | 0.004516 | 0.5 | 0 | 75 | 1.67 | 2.38 | 0.4 | 0 | 0 | ISBN: 0975-0975: Solvent extraction of germanium using tributylphosphate; S. KALYANARAMAN & S. M. KHOPKAR; INDIAN J. CHEM., VOL. 15A, NOVEMBER 1977; 1031-1033
1 | 0.7398543 | 0.67 | 4 | 0.004516 | 1 | 0 | 75 | 1.67 | 2.38 | 0.4 | 0 | 0 | ISBN: 0975-0975: Solvent extraction of germanium using tributylphosphate; S. KALYANARAMAN & S. M. KHOPKAR; INDIAN J. CHEM., VOL. 15A, NOVEMBER 1977; 1031-1033
1.5 | 0.7596154 | 0.67 | 4 | 0.004516 | 1.5 | 0 | 75 | 1.67 | 2.38 | 0.4 | 0 | 0 | ISBN: 0975-0975: Solvent extraction of germanium using tributylphosphate; S. KALYANARAMAN & S. M. KHOPKAR; INDIAN J. CHEM., VOL. 15A, NOVEMBER 1977; 1031-1033
0.5 | 0.4791667 | 0.67 | 4 | 0.004516 | 0.5 | 0 | 100 | 1.67 | 2.38 | 0.4 | 0 | 0 | ISBN: 0975-0975: Solvent extraction of germanium using tributylphosphate; S. KALYANARAMAN & S. M. KHOPKAR; INDIAN J. CHEM., VOL. 15A, NOVEMBER 1977; 1031-1033
1 | 0.8409669 | 0.67 | 4 | 0.004516 | 1 | 0 | 100 | 1.67 | 2.38 | 0.4 | 0 | 0 | ISBN: 0975-0975: Solvent extraction of germanium using tributylphosphate; S. KALYANARAMAN & S. M. KHOPKAR; INDIAN J. CHEM., VOL. 15A, NOVEMBER 1977; 1031-1033
15.9 | 0.7572816 | 0.78 | 5 | 20 | 15.9 | 0 | 100 | 1.19 | 8.34 | 1 | 0 | 0 | 10.2320/matertrans1960.5.39
12.75 | 0.8697917 | 0.78 | 5 | 20 | 12.75 | 0 | 100 | 1.19 | 8.34 | 2 | 0 | 0 | 10.2320/matertrans1960.5.39
9.53 | 0.9143836 | 0.78 | 5 | 20 | 9.53 | 0 | 100 | 1.19 | 8.34 | 3 | 0 | 0 | 10.2320/matertrans1960.5.39
6.36 | 0.9537037 | 0.78 | 5 | 20 | 6.36 | 0 | 100 | 1.19 | 8.34 | 4 | 0 | 0 | 10.2320/matertrans1960.5.39
3.18 | 0.9779978 | 0.78 | 5 | 20 | 3.18 | 0 | 100 | 1.19 | 8.34 | 5 | 0 | 0 | 10.2320/matertrans1960.5.39
1.28 | 0.9873705 | 0.78 | 5 | 20 | 1.28 | 0 | 100 | 1.19 | 8.34 | 6 | 0 | 0 | 10.2320/matertrans1960.5.39
15.9 | 0.742268 | 0.62 | 5 | 20 | 15.9 | 0 | 100 | 1.19 | 8.34 | 1 | 0 | 0 | 10.2320/matertrans1960.5.39
12.75 | 0.5260664 | 0.62 | 5 | 20 | 12.75 | 0 | 100 | 1.19 | 8.34 | 1 | 0 | 0 | 10.2320/matertrans1960.5.39
9.53 | 0.3589744 | 0.62 | 5 | 20 | 9.53 | 0 | 100 | 1.19 | 8.34 | 1 | 0 | 0 | 10.2320/matertrans1960.5.39
6.36 | 0.2481203 | 0.62 | 5 | 20 | 6.36 | 0 | 100 | 1.19 | 8.34 | 1 | 0 | 0 | 10.2320/matertrans1960.5.39
3.18 | 0.1596639 | 0.62 | 5 | 20 | 3.18 | 0 | 100 | 1.19 | 8.34 | 1 | 0 | 0 | 10.2320/matertrans1960.5.39
1.28 | 0.09090909 | 0.62 | 5 | 20 | 1.28 | 0 | 100 | 1.19 | 8.34 | 1 | 0 | 0 | 10.2320/matertrans1960.5.39
15.9 | 0.7572816 | 0.78 | 5 | 20 | 15.9 | 0 | 100 | 1.19 | 8.34 | 1 | 0 | 0 | 10.2320/matertrans1960.5.39
10.24 | 0.7767857 | 0.78 | 5 | 20 | 10.24 | 0 | 100 | 1.19 | 8.34 | 1 | 0 | 0 | 10.2320/matertrans1960.5.39
6.36 | 0.8373984 | 0.78 | 5 | 20 | 6.36 | 0 | 100 | 1.19 | 8.34 | 1 | 0 | 0 | 10.2320/matertrans1960.5.39
3.18 | 0.8988878 | 0.78 | 5 | 20 | 3.18 | 0 | 100 | 1.19 | 8.34 | 1 | 0 | 0 | 10.2320/matertrans1960.5.39
1.93 | 0.9190283 | 0.78 | 5 | 20 | 1.93 | 0 | 100 | 1.19 | 8.34 | 1 | 0 | 0 | 10.2320/matertrans1960.5.39
15.9 | 0.7289973 | 0.78 | 5 | 20 | 15.9 | 0 | 90 | 1.19 | 1.8 | 1 | 0 | 0 | 10.2320/matertrans1960.5.39
10.24 | 0.7389034 | 0.78 | 5 | 20 | 10.24 | 0 | 90 | 1.19 | 1.8 | 1 | 0 | 0 | 10.2320/matertrans1960.5.39
6.36 | 0.7840173 | 0.78 | 5 | 20 | 6.36 | 0 | 90 | 1.19 | 1.8 | 1 | 0 | 0 | 10.2320/matertrans1960.5.39
3.18 | 0.8595506 | 0.78 | 5 | 20 | 3.18 | 0 | 90 | 1.19 | 1.8 | 1 | 0 | 0 | 10.2320/matertrans1960.5.39
1.93 | 0.9015748 | 0.78 | 5 | 20 | 1.93 | 0 | 90 | 1.19 | 1.8 | 1 | 0 | 0 | 10.2320/matertrans1960.5.39
15.9 | 0.5535714 | 0.78 | 5 | 20 | 15.9 | 0 | 70 | 1.19 | 1.8 | 1 | 0 | 0 | 10.2320/matertrans1960.5.39
10.24 | 0.5670996 | 0.78 | 5 | 20 | 10.24 | 0 | 70 | 1.19 | 1.8 | 1 | 0 | 0 | 10.2320/matertrans1960.5.39
6.36 | 0.6389892 | 0.78 | 5 | 20 | 6.36 | 0 | 70 | 1.19 | 1.8 | 1 | 0 | 0 | 10.2320/matertrans1960.5.39
3.18 | 0.7206704 | 0.78 | 5 | 20 | 3.18 | 0 | 70 | 1.19 | 1.8 | 1 | 0 | 0 | 10.2320/matertrans1960.5.39
1.93 | 0.8102467 | 0.78 | 5 | 20 | 1.93 | 0 | 70 | 1.19 | 1.8 | 1 | 0 | 0 | 10.2320/matertrans1960.5.39
15.9 | 0.330656 | 0.78 | 5 | 20 | 15.9 | 0 | 50 | 1.19 | 1.8 | 1 | 0 | 0 | 10.2320/matertrans1960.5.39
10.24 | 0.343832 | 0.78 | 5 | 20 | 10.24 | 0 | 50 | 1.19 | 1.8 | 1 | 0 | 0 | 10.2320/matertrans1960.5.39
6.36 | 0.4107248 | 0.78 | 5 | 20 | 6.36 | 0 | 50 | 1.19 | 1.8 | 1 | 0 | 0 | 10.2320/matertrans1960.5.39
3.18 | 0.5073892 | 0.78 | 5 | 20 | 3.18 | 0 | 50 | 1.19 | 1.8 | 1 | 0 | 0 | 10.2320/matertrans1960.5.39
1.93 | 0.6402878 | 0.78 | 5 | 20 | 1.93 | 0 | 50 | 1.19 | 1.8 | 1 | 0 | 0 | 10.2320/matertrans1960.5.39
15.9 | 0.1204925 | 0.78 | 5 | 20 | 15.9 | 0 | 30 | 1.19 | 1.8 | 1 | 0 | 0 | 10.2320/matertrans1960.5.39
10.24 | 0.1401548 | 0.78 | 5 | 20 | 10.24 | 0 | 30 | 1.19 | 1.8 | 1 | 0 | 0 | 10.2320/matertrans1960.5.39
6.36 | 0.1482112 | 0.78 | 5 | 20 | 6.36 | 0 | 30 | 1.19 | 1.8 | 1 | 0 | 0 | 10.2320/matertrans1960.5.39
3.18 | 0.2242048 | 0.78 | 5 | 20 | 3.18 | 0 | 30 | 1.19 | 1.8 | 1 | 0 | 0 | 10.2320/matertrans1960.5.39
1.93 | 0.3761697 | 0.78 | 5 | 20 | 1.93 | 0 | 30 | 1.19 | 1.8 | 1 | 0 | 0 | 10.2320/matertrans1960.5.39
15.9 | 0.08592322 | 0.78 | 5 | 20 | 15.9 | 0 | 25 | 1.19 | 1.8 | 1 | 0 | 0 | 10.2320/matertrans1960.5.39
10.24 | 0.08759124 | 0.78 | 5 | 20 | 10.24 | 0 | 25 | 1.19 | 1.8 | 1 | 0 | 0 | 10.2320/matertrans1960.5.39
6.36 | 0.1142604 | 0.78 | 5 | 20 | 6.36 | 0 | 25 | 1.19 | 1.8 | 1 | 0 | 0 | 10.2320/matertrans1960.5.39
3.18 | 0.1371872 | 0.78 | 5 | 20 | 3.18 | 0 | 25 | 1.19 | 1.8 | 1 | 0 | 0 | 10.2320/matertrans1960.5.39
1.93 | 0.2319508 | 0.78 | 5 | 20 | 1.93 | 0 | 25 | 1.19 | 1.8 | 1 | 0 | 0 | 10.2320/matertrans1960.5.39
15.9 | 0.04214559 | 0.78 | 5 | 20 | 15.9 | 0 | 20 | 1.19 | 1.8 | 1 | 0 | 0 | 10.2320/matertrans1960.5.39
10.24 | 0.04397706 | 0.78 | 5 | 20 | 10.24 | 0 | 20 | 1.19 | 1.8 | 1 | 0 | 0 | 10.2320/matertrans1960.5.39
6.36 | 0.05392621 | 0.78 | 5 | 20 | 6.36 | 0 | 20 | 1.19 | 1.8 | 1 | 0 | 0 | 10.2320/matertrans1960.5.39
3.18 | 0.09090909 | 0.78 | 5 | 20 | 3.18 | 0 | 20 | 1.19 | 1.8 | 1 | 0 | 0 | 10.2320/matertrans1960.5.39
1.93 | 0.1539763 | 0.78 | 5 | 20 | 1.93 | 0 | 20 | 1.19 | 1.8 | 1 | 0 | 0 | 10.2320/matertrans1960.5.39
15.9 | 0.02152642 | 0.78 | 5 | 20 | 15.9 | 0 | 15 | 1.19 | 1.8 | 1 | 0 | 0 | 10.2320/matertrans1960.5.39
10.24 | 0.02629017 | 0.78 | 5 | 20 | 10.24 | 0 | 15 | 1.19 | 1.8 | 1 | 0 | 0 | 10.2320/matertrans1960.5.39
6.36 | 0.0281827 | 0.78 | 5 | 20 | 6.36 | 0 | 15 | 1.19 | 1.8 | 1 | 0 | 0 | 10.2320/matertrans1960.5.39
3.18 | 0.04671115 | 0.78 | 5 | 20 | 3.18 | 0 | 15 | 1.19 | 1.8 | 1 | 0 | 0 | 10.2320/matertrans1960.5.39
1.93 | 0.106345 | 0.78 | 5 | 20 | 1.93 | 0 | 15 | 1.19 | 1.8 | 1 | 0 | 0 | 10.2320/matertrans1960.5.39
15.9 | 0.742268 | 0.62 | 5 | 20 | 15.9 | 0 | 100 | 1.19 | 8.34 | 1 | 0 | 0 | 10.2320/matertrans1960.5.39
10.24 | 0.5049505 | 0.62 | 5 | 20 | 10.24 | 0 | 100 | 1.19 | 8.34 | 1 | 0 | 0 | 10.2320/matertrans1960.5.39
6.36 | 0.2481203 | 0.62 | 5 | 20 | 6.36 | 0 | 100 | 1.19 | 8.34 | 1 | 0 | 0 | 10.2320/matertrans1960.5.39
3.18 | 0.1596639 | 0.62 | 5 | 20 | 3.18 | 0 | 100 | 1.19 | 8.34 | 1 | 0 | 0 | 10.2320/matertrans1960.5.39
15.9 | 0.6978852 | 0.62 | 5 | 20 | 15.9 | 0 | 90 | 1.19 | 1.8 | 1 | 0 | 0 | 10.2320/matertrans1960.5.39
10.24 | 0.3902439 | 0.62 | 5 | 20 | 10.24 | 0 | 90 | 1.19 | 1.8 | 1 | 0 | 0 | 10.2320/matertrans1960.5.39
6.36 | 0.1596639 | 0.62 | 5 | 20 | 6.36 | 0 | 90 | 1.19 | 1.8 | 1 | 0 | 0 | 10.2320/matertrans1960.5.39
3.18 | 0.137931 | 0.62 | 5 | 20 | 3.18 | 0 | 90 | 1.19 | 1.8 | 1 | 0 | 0 | 10.2320/matertrans1960.5.39
15.9 | 0.5633188 | 0.62 | 5 | 20 | 15.9 | 0 | 70 | 1.19 | 1.8 | 1 | 0 | 0 | 10.2320/matertrans1960.5.39
10.24 | 0.2537313 | 0.62 | 5 | 20 | 10.24 | 0 | 70 | 1.19 | 1.8 | 1 | 0 | 0 | 10.2320/matertrans1960.5.39
6.36 | 0.1304348 | 0.62 | 5 | 20 | 6.36 | 0 | 70 | 1.19 | 1.8 | 1 | 0 | 0 | 10.2320/matertrans1960.5.39
3.18 | 0.08088235 | 0.62 | 5 | 20 | 3.18 | 0 | 70 | 1.19 | 1.8 | 1 | 0 | 0 | 10.2320/matertrans1960.5.39
15.9 | 0.3288591 | 0.62 | 5 | 20 | 15.9 | 0 | 50 | 1.19 | 1.8 | 1 | 0 | 0 | 10.2320/matertrans1960.5.39
10.24 | 0.122807 | 0.62 | 5 | 20 | 10.24 | 0 | 50 | 1.19 | 1.8 | 1 | 0 | 0 | 10.2320/matertrans1960.5.39
6.36 | 0.06542056 | 0.62 | 5 | 20 | 6.36 | 0 | 50 | 1.19 | 1.8 | 1 | 0 | 0 | 10.2320/matertrans1960.5.39
3.18 | 0.0430622 | 0.62 | 5 | 20 | 3.18 | 0 | 50 | 1.19 | 1.8 | 1 | 0 | 0 | 10.2320/matertrans1960.5.39
15.9 | 0.0990991 | 0.62 | 5 | 20 | 15.9 | 0 | 30 | 1.19 | 1.8 | 1 | 0 | 0 | 10.2320/matertrans1960.5.39
10.24 | 0.02912621 | 0.62 | 5 | 20 | 10.24 | 0 | 30 | 1.19 | 1.8 | 1 | 0 | 0 | 10.2320/matertrans1960.5.39
6.36 | 0.0234375 | 0.62 | 5 | 20 | 6.36 | 0 | 30 | 1.19 | 1.8 | 1 | 0 | 0 | 10.2320/matertrans1960.5.39
3.18 | 0.01768173 | 0.62 | 5 | 20 | 3.18 | 0 | 30 | 1.19 | 1.8 | 1 | 0 | 0 | 10.2320/matertrans1960.5.39
15.9 | 0.03194579 | 0.62 | 5 | 20 | 15.9 | 0 | 20 | 1.19 | 1.8 | 1 | 0 | 0 | 10.2320/matertrans1960.5.39
10.24 | 0.009312463 | 0.62 | 5 | 20 | 10.24 | 0 | 20 | 1.19 | 1.8 | 1 | 0 | 0 | 10.2320/matertrans1960.5.39
6.36 | 0.00990099 | 0.62 | 5 | 20 | 6.36 | 0 | 20 | 1.19 | 1.8 | 1 | 0 | 0 | 10.2320/matertrans1960.5.39
3.18 | 0.008723236 | 0.62 | 5 | 20 | 3.18 | 0 | 20 | 1.19 | 1.8 | 1 | 0 | 0 | 10.2320/matertrans1960.5.39
15.9 | 0.2489082 | 0.78 | 5 | 20 | 15.9 | 0 | 100 | 1.19 | 8.34 | 0.25 | 0 | 0 | 10.2320/matertrans1960.5.39
15.9 | 0.5243902 | 0.78 | 5 | 20 | 15.9 | 0 | 100 | 1.19 | 8.34 | 0.5 | 0 | 0 | 10.2320/matertrans1960.5.39
15.9 | 0.757 | 0.78 | 5 | 20 | 15.9 | 0 | 100 | 1.19 | 8.34 | 1 | 0 | 0 | 10.2320/matertrans1960.5.39
15.9 | 0.8851728 | 0.78 | 5 | 20 | 15.9 | 0 | 100 | 1.19 | 8.34 | 2 | 0 | 0 | 10.2320/matertrans1960.5.39
15.9 | 0.9322483 | 0.78 | 5 | 20 | 15.9 | 0 | 100 | 1.19 | 8.34 | 3 | 0 | 0 | 10.2320/matertrans1960.5.39
12.7 | 0.2124437 | 0.62 | 5 | 20 | 12.7 | 0 | 100 | 1.19 | 8.34 | 0.25 | 0 | 0 | 10.2320/matertrans1960.5.39
12.7 | 0.4914243 | 0.62 | 5 | 20 | 12.7 | 0 | 100 | 1.19 | 8.34 | 0.5 | 0 | 0 | 10.2320/matertrans1960.5.39
12.7 | 0.7150000057 | 0.62 | 5 | 20 | 12.7 | 0 | 100 | 1.19 | 8.34 | 1 | 0 | 0 | 10.2320/matertrans1960.5.39
12.7 | 0.8629904 | 0.62 | 5 | 20 | 12.7 | 0 | 100 | 1.19 | 8.34 | 2 | 0 | 0 | 10.2320/matertrans1960.5.39
12.7 | 0.9145199 | 0.62 | 5 | 20 | 12.7 | 0 | 100 | 1.19 | 8.34 | 3 | 0 | 0 | 10.2320/matertrans1960.5.39
1.25 | 0.2 | -0.24 | 1 | 1.3 | 1.8 | 1.16 | 30 | 0.27 | 1.8 | 1 | 0 | 0 | 10.1134/S106636221304005X
1.22 | 0.1803279 | -0.24 | 1 | 1.2 | 1.7 | 1.16 | 30 | 0.27 | 1.8 | 1 | 0 | 0 | 10.1134/S106636221304005X
1.17 | 0.1452991 | -0.24 | 1 | 1.2 | 1.7 | 1.16 | 30 | 0.27 | 1.8 | 1 | 0 | 0 | 10.1134/S106636221304005X
1.12 | 0.1071429 | -0.24 | 1 | 1.1 | 1.6 | 1.16 | 30 | 0.27 | 1.8 | 1 | 0 | 0 | 10.1134/S106636221304005X
1.09 | 0.08256881 | -0.24 | 1 | 1.1 | 1.6 | 1.16 | 30 | 0.27 | 1.8 | 1 | 0 | 0 | 10.1134/S106636221304005X
1.06 | 0.05660377 | -0.24 | 1 | 1.1 | 1.6 | 1.16 | 30 | 0.27 | 1.8 | 1 | 0 | 0 | 10.1134/S106636221304005X
1.04 | 0.03846154 | -0.24 | 1 | 1 | 1.5 | 1.16 | 30 | 0.27 | 1.8 | 1 | 0 | 0 | 10.1134/S106636221304005X
1.3 | 0.2277992 | -0.24 | 1 | 1.3 | 2.3 | 1.16 | 30 | 0.27 | 1.8 | 1 | 0 | 0 | 10.1134/S106636221304005X
1.25 | 0.2 | -0.24 | 1 | 1.3 | 2.3 | 1.16 | 30 | 0.27 | 1.8 | 1 | 0 | 0 | 10.1134/S106636221304005X
1.19 | 0.1596639 | -0.24 | 1 | 1.2 | 2.2 | 1.16 | 30 | 0.27 | 1.8 | 1 | 0 | 0 | 10.1134/S106636221304005X
1.13 | 0.1150442 | -0.24 | 1 | 1.1 | 2.1 | 1.16 | 30 | 0.27 | 1.8 | 1 | 0 | 0 | 10.1134/S106636221304005X
1.09 | 0.08256881 | -0.24 | 1 | 1.1 | 2.1 | 1.16 | 30 | 0.27 | 1.8 | 1 | 0 | 0 | 10.1134/S106636221304005X
1.06 | 0.05660377 | -0.24 | 1 | 1.1 | 2.1 | 1.16 | 30 | 0.27 | 1.8 | 1 | 0 | 0 | 10.1134/S106636221304005X
1.04 | 0.03846154 | -0.24 | 1 | 1 | 2 | 1.16 | 30 | 0.27 | 1.8 | 1 | 0 | 0 | 10.1134/S106636221304005X
0.1 | 0 | -0.24 | 1 | 0.1 | 1.6 | 1.16 | 30 | 0.27 | 1.8 | 1 | 0 | 0 | 10.1134/S106636221304005X
0.1 | 0 | -0.24 | 1 | 0.1 | 1.6 | 1.16 | 30 | 0.27 | 1.8 | 1 | 0 | 0 | 10.1134/S106636221304005X
0.1 | 0 | -0.24 | 1 | 0.1 | 1.6 | 1.16 | 30 | 0.27 | 1.8 | 1 | 0 | 0 | 10.1134/S106636221304005X
0.1 | 0 | -0.24 | 1 | 0.1 | 1.6 | 1.16 | 30 | 0.27 | 1.8 | 1 | 0 | 0 | 10.1134/S106636221304005X
0.1 | 0 | -0.24 | 1 | 0.1 | 1.6 | 1.16 | 30 | 0.27 | 1.8 | 1 | 0 | 0 | 10.1134/S106636221304005X
0.1 | 0 | -0.24 | 1 | 0.1 | 1.6 | 1.16 | 30 | 0.27 | 1.8 | 1 | 0 | 0 | 10.1134/S106636221304005X
1.36 | 0.2647059 | -0.24 | 1 | 1.4 | 2.9 | 1.16 | 30 | 0.27 | 1.8 | 1 | 0 | 0 | 10.1134/S106636221304005X
1.31 | 0.2366412 | -0.24 | 1 | 1.3 | 2.8 | 1.16 | 30 | 0.27 | 1.8 | 1 | 0 | 0 | 10.1134/S106636221304005X
1.27 | 0.2125984 | -0.24 | 1 | 1.3 | 2.8 | 1.16 | 30 | 0.27 | 1.8 | 1 | 0 | 0 | 10.1134/S106636221304005X
1.22 | 0.1803279 | -0.24 | 1 | 1.2 | 2.7 | 1.16 | 30 | 0.27 | 1.8 | 1 | 0 | 0 | 10.1134/S106636221304005X
1.15 | 0.1304348 | -0.24 | 1 | 1.2 | 2.7 | 1.16 | 30 | 0.27 | 1.8 | 1 | 0 | 0 | 10.1134/S106636221304005X
1.09 | 0.08256881 | -0.24 | 1 | 1.1 | 2.6 | 1.16 | 30 | 0.27 | 1.8 | 1 | 0 | 0 | 10.1134/S106636221304005X
1.05 | 0.04761905 | -0.24 | 1 | 1.1 | 2.6 | 1.16 | 30 | 0.27 | 1.8 | 1 | 0 | 0 | 10.1134/S106636221304005X
2.58 | 0.2248062 | -0.24 | 1 | 2.6 | 4.1 | 1.16 | 30 | 0.27 | 1.8 | 1 | 0 | 0 | 10.1134/S106636221304005X
2.53 | 0.2125984 | -0.24 | 1 | 2.5 | 4 | 1.16 | 30 | 0.27 | 1.8 | 1 | 0 | 0 | 10.1134/S106636221304005X
2.44 | 0.1803279 | -0.24 | 1 | 2.4 | 3.9 | 1.16 | 30 | 0.27 | 1.8 | 1 | 0 | 0 | 10.1134/S106636221304005X
2.34 | 0.1452991 | -0.24 | 1 | 2.3 | 3.8 | 1.16 | 30 | 0.27 | 1.8 | 1 | 0 | 0 | 10.1134/S106636221304005X
2.28 | 0.122807 | -0.24 | 1 | 2.3 | 3.8 | 1.16 | 30 | 0.27 | 1.8 | 1 | 0 | 0 | 10.1134/S106636221304005X
2.17 | 0.07834101 | -0.24 | 1 | 2.2 | 3.7 | 1.16 | 30 | 0.27 | 1.8 | 1 | 0 | 0 | 10.1134/S106636221304005X
2.1 | 0.04761905 | -0.24 | 1 | 2.1 | 3.6 | 1.16 | 30 | 0.27 | 1.8 | 1 | 0 | 0 | 10.1134/S106636221304005X
3.76 | 0.2 | -0.24 | 1 | 3.8 | 5.3 | 1.16 | 30 | 0.27 | 1.8 | 1 | 0 | 0 | 10.1134/S106636221304005X
3.72 | 0.1935484 | -0.24 | 1 | 3.7 | 5.2 | 1.16 | 30 | 0.27 | 1.8 | 1 | 0 | 0 | 10.1134/S106636221304005X
3.64 | 0.1735537 | -0.24 | 1 | 3.6 | 5.1 | 1.16 | 30 | 0.27 | 1.8 | 1 | 0 | 0 | 10.1134/S106636221304005X
3.5 | 0.1452991 | -0.24 | 1 | 3.5 | 5 | 1.16 | 30 | 0.27 | 1.8 | 1 | 0 | 0 | 10.1134/S106636221304005X
3.38 | 0.1150442 | -0.24 | 1 | 3.4 | 4.9 | 1.16 | 30 | 0.27 | 1.8 | 1 | 0 | 0 | 10.1134/S106636221304005X
3.24 | 0.07407407 | -0.24 | 1 | 3.2 | 4.7 | 1.16 | 30 | 0.27 | 1.8 | 1 | 0 | 0 | 10.1134/S106636221304005X
3.15 | 0.04761905 | -0.24 | 1 | 3.2 | 4.7 | 1.16 | 30 | 0.27 | 1.8 | 1 | 0 | 0 | 10.1134/S106636221304005X
5.96 | 0.1610738 | -0.24 | 1 | 6 | 7.5 | 1.16 | 30 | 0.27 | 1.8 | 1 | 0 | 0 | 10.1134/S106636221304005X
5.9 | 0.1525424 | -0.24 | 1 | 5.9 | 7.4 | 1.16 | 30 | 0.27 | 1.8 | 1 | 0 | 0 | 10.1134/S106636221304005X
5.81 | 0.1394148 | -0.24 | 1 | 5.8 | 7.3 | 1.16 | 30 | 0.27 | 1.8 | 1 | 0 | 0 | 10.1134/S106636221304005X
5.67 | 0.1181658 | -0.24 | 1 | 5.7 | 7.2 | 1.16 | 30 | 0.27 | 1.8 | 1 | 0 | 0 | 10.1134/S106636221304005X
5.48 | 0.08759124 | -0.24 | 1 | 5.5 | 7 | 1.16 | 30 | 0.27 | 1.8 | 1 | 0 | 0 | 10.1134/S106636221304005X
5.32 | 0.06015038 | -0.24 | 1 | 5.3 | 6.8 | 1.16 | 30 | 0.27 | 1.8 | 1 | 0 | 0 | 10.1134/S106636221304005X
5.2 | 0.03846154 | -0.24 | 1 | 5.2 | 6.7 | 1.16 | 30 | 0.27 | 1.8 | 1 | 0 | 0 | 10.1134/S106636221304005X
1.25 | 0 | 0.87 | 6 | 0 | 1.8 | 1.16 | 30 | 0.27 | 1.8 | 1 | 0 | 0 | 10.1134/S106636221304005X
1.22 | 0.9099099 | 0.87 | 6 | 0.09 | 1.7 | 1.16 | 30 | 0.27 | 1.8 | 1 | 0 | 0 | 10.1134/S106636221304005X
1.17 | 0.8880179 | 0.87 | 6 | 0.19 | 1.7 | 1.16 | 30 | 0.27 | 1.8 | 1 | 0 | 0 | 10.1134/S106636221304005X
1.12 | 0.8491704 | 0.87 | 6 | 0.28 | 1.6 | 1.16 | 30 | 0.27 | 1.8 | 1 | 0 | 0 | 10.1134/S106636221304005X
1.09 | 0.7668998 | 0.87 | 6 | 0.4 | 1.6 | 1.16 | 30 | 0.27 | 1.8 | 1 | 0 | 0 | 10.1134/S106636221304005X
1.06 | 0.6610169 | 0.87 | 6 | 0.57 | 1.6 | 1.16 | 30 | 0.27 | 1.8 | 1 | 0 | 0 | 10.1134/S106636221304005X
1.04 | 0.4708995 | 0.87 | 6 | 0.94 | 1.5 | 1.16 | 30 | 0.27 | 1.8 | 1 | 0 | 0 | 10.1134/S106636221304005X
1.3 | 0 | 0.87 | 6 | 0 | 2.3 | 1.16 | 30 | 0.27 | 1.8 | 1 | 0 | 0 | 10.1134/S106636221304005X
1.25 | 0.9382716 | 0.87 | 6 | 0.08 | 2.3 | 1.16 | 30 | 0.27 | 1.8 | 1 | 0 | 0 | 10.1134/S106636221304005X
1.19 | 0.924812 | 0.87 | 6 | 0.16 | 2.2 | 1.16 | 30 | 0.27 | 1.8 | 1 | 0 | 0 | 10.1134/S106636221304005X
1.13 | 0.8888889 | 0.87 | 6 | 0.28 | 2.1 | 1.16 | 30 | 0.27 | 1.8 | 1 | 0 | 0 | 10.1134/S106636221304005X
1.09 | 0.822695 | 0.87 | 6 | 0.4 | 2.1 | 1.16 | 30 | 0.27 | 1.8 | 1 | 0 | 0 | 10.1134/S106636221304005X
1.06 | 0.689441 | 0.87 | 6 | 0.58 | 2.1 | 1.16 | 30 | 0.27 | 1.8 | 1 | 0 | 0 | 10.1134/S106636221304005X
1.04 | 0.4764398 | 0.87 | 6 | 0.97 | 2 | 1.16 | 30 | 0.27 | 1.8 | 1 | 0 | 0 | 10.1134/S106636221304005X
0.1 | 0.9516908 | 0.87 | 6 | 0.09 | 1.6 | 1.16 | 30 | 0.27 | 1.8 | 1 | 0 | 0 | 10.1134/S106636221304005X
0.1 | 0.9206349 | 0.87 | 6 | 0.18 | 1.6 | 1.16 | 30 | 0.27 | 1.8 | 1 | 0 | 0 | 10.1134/S106636221304005X
0.1 | 0.8947368 | 0.87 | 6 | 0.28 | 1.6 | 1.16 | 30 | 0.27 | 1.8 | 1 | 0 | 0 | 10.1134/S106636221304005X
0.1 | 0.8214286 | 0.87 | 6 | 0.4 | 1.6 | 1.16 | 30 | 0.27 | 1.8 | 1 | 0 | 0 | 10.1134/S106636221304005X
0.1 | 0.7222222 | 0.87 | 6 | 0.6 | 1.6 | 1.16 | 30 | 0.27 | 1.8 | 1 | 0 | 0 | 10.1134/S106636221304005X
0.1 | 0.5 | 0.87 | 6 | 1.01 | 1.6 | 1.16 | 30 | 0.27 | 1.8 | 1 | 0 | 0 | 10.1134/S106636221304005X
1.36 | 0 | 0.87 | 6 | 0 | 2.9 | 1.16 | 30 | 0.27 | 1.8 | 1 | 0 | 0 | 10.1134/S106636221304005X
1.31 | 0.9619772 | 0.87 | 6 | 0.1 | 2.8 | 1.16 | 30 | 0.27 | 1.8 | 1 | 0 | 0 | 10.1134/S106636221304005X
1.27 | 0.9509804 | 0.87 | 6 | 0.19 | 2.8 | 1.16 | 30 | 0.27 | 1.8 | 1 | 0 | 0 | 10.1134/S106636221304005X
1.22 | 0.9270073 | 0.87 | 6 | 0.28 | 2.7 | 1.16 | 30 | 0.27 | 1.8 | 1 | 0 | 0 | 10.1134/S106636221304005X
1.15 | 0.8717949 | 0.87 | 6 | 0.39 | 2.7 | 1.16 | 30 | 0.27 | 1.8 | 1 | 0 | 0 | 10.1134/S106636221304005X
1.09 | 0.7142857 | 0.87 | 6 | 0.59 | 2.6 | 1.16 | 30 | 0.27 | 1.8 | 1 | 0 | 0 | 10.1134/S106636221304005X
1.05 | 0.5 | 0.87 | 6 | 0.93 | 2.6 | 1.16 | 30 | 0.27 | 1.8 | 1 | 0 | 0 | 10.1134/S106636221304005X
2.58 | 0 | 0.87 | 6 | 0 | 4.1 | 1.16 | 30 | 0.27 | 1.8 | 1 | 0 | 0 | 10.1134/S106636221304005X
2.53 | 0.9716714 | 0.87 | 6 | 0.1 | 4 | 1.16 | 30 | 0.27 | 1.8 | 1 | 0 | 0 | 10.1134/S106636221304005X
2.44 | 0.9568966 | 0.87 | 6 | 0.22 | 3.9 | 1.16 | 30 | 0.27 | 1.8 | 1 | 0 | 0 | 10.1134/S106636221304005X
2.34 | 0.9371069 | 0.87 | 6 | 0.31 | 3.8 | 1.16 | 30 | 0.27 | 1.8 | 1 | 0 | 0 | 10.1134/S106636221304005X
2.28 | 0.9145299 | 0.87 | 6 | 0.37 | 3.8 | 1.16 | 30 | 0.27 | 1.8 | 1 | 0 | 0 | 10.1134/S106636221304005X
2.17 | 0.7674419 | 0.87 | 6 | 0.58 | 3.7 | 1.16 | 30 | 0.27 | 1.8 | 1 | 0 | 0 | 10.1134/S106636221304005X
2.1 | 0.5238095 | 0.87 | 6 | 0.95 | 3.6 | 1.16 | 30 | 0.27 | 1.8 | 1 | 0 | 0 | 10.1134/S106636221304005X
3.76 | 0 | 0.87 | 6 | 0 | 5.3 | 1.16 | 30 | 0.27 | 1.8 | 1 | 0 | 0 | 10.1134/S106636221304005X
3.72 | 0.9752475 | 0.87 | 6 | 0.09 | 5.2 | 1.16 | 30 | 0.27 | 1.8 | 1 | 0 | 0 | 10.1134/S106636221304005X
3.64 | 0.9680511 | 0.87 | 6 | 0.18 | 5.1 | 1.16 | 30 | 0.27 | 1.8 | 1 | 0 | 0 | 10.1134/S106636221304005X
3.5 | 0.9473684 | 0.87 | 6 | 0.3 | 5 | 1.16 | 30 | 0.27 | 1.8 | 1 | 0 | 0 | 10.1134/S106636221304005X
3.38 | 0.9159664 | 0.87 | 6 | 0.39 | 4.9 | 1.16 | 30 | 0.27 | 1.8 | 1 | 0 | 0 | 10.1134/S106636221304005X
3.24 | 0.8 | 0.87 | 6 | 0.56 | 4.7 | 1.16 | 30 | 0.27 | 1.8 | 1 | 0 | 0 | 10.1134/S106636221304005X
3.15 | 0.5238095 | 0.87 | 6 | 0.94 | 4.7 | 1.16 | 30 | 0.27 | 1.8 | 1 | 0 | 0 | 10.1134/S106636221304005X
5.96 | 0 | 0.87 | 6 | 0 | 7.5 | 1.16 | 30 | 0.27 | 1.8 | 1 | 0 | 0 | 10.1134/S106636221304005X
5.9 | 0.9721448 | 0.87 | 6 | 0.09 | 7.4 | 1.16 | 30 | 0.27 | 1.8 | 1 | 0 | 0 | 10.1134/S106636221304005X
5.81 | 0.966443 | 0.87 | 6 | 0.17 | 7.3 | 1.16 | 30 | 0.27 | 1.8 | 1 | 0 | 0 | 10.1134/S106636221304005X
5.67 | 0.9555556 | 0.87 | 6 | 0.26 | 7.2 | 1.16 | 30 | 0.27 | 1.8 | 1 | 0 | 0 | 10.1134/S106636221304005X
5.48 | 0.9159664 | 0.87 | 6 | 0.4 | 7 | 1.16 | 30 | 0.27 | 1.8 | 1 | 0 | 0 | 10.1134/S106636221304005X
5.32 | 0.8076923 | 0.87 | 6 | 0.56 | 6.8 | 1.16 | 30 | 0.27 | 1.8 | 1 | 0 | 0 | 10.1134/S106636221304005X
5.2 | 0.5454545 | 0.87 | 6 | 0.93 | 6.7 | 1.16 | 30 | 0.27 | 1.8 | 1 | 0 | 0 | 10.1134/S106636221304005X
0.1 | 0 | -0.24 | 1 | 0.1 | 1.6 | 1.14 | 30 | 0.27 | 1.8 | 1 | 0 | 0 | 10.1134/S106636221304005X
0.1 | 0 | -0.24 | 1 | 0.1 | 1.6 | 1.14 | 30 | 0.27 | 1.8 | 1 | 0 | 0 | 10.1134/S106636221304005X
0.1 | 0 | -0.24 | 1 | 0.1 | 1.6 | 1.14 | 30 | 0.27 | 1.8 | 1 | 0 | 0 | 10.1134/S106636221304005X
0.1 | 0 | -0.24 | 1 | 0.1 | 1.6 | 1.14 | 30 | 0.27 | 1.8 | 1 | 0 | 0 | 10.1134/S106636221304005X
0.1 | 0 | -0.24 | 1 | 0.1 | 1.6 | 1.14 | 30 | 0.27 | 1.8 | 1 | 0 | 0 | 10.1134/S106636221304005X
1.34 | 0.2537313 | -0.24 | 1 | 1.3 | 2.8 | 1.14 | 30 | 0.27 | 1.8 | 1 | 0 | 0 | 10.1134/S106636221304005X
1.31 | 0.2366412 | -0.24 | 1 | 1.3 | 2.8 | 1.14 | 30 | 0.27 | 1.8 | 1 | 0 | 0 | 10.1134/S106636221304005X
1.26 | 0.2 | -0.24 | 1 | 1.3 | 2.8 | 1.14 | 30 | 0.27 | 1.8 | 1 | 0 | 0 | 10.1134/S106636221304005X
1.17 | 0.1452991 | -0.24 | 1 | 1.2 | 2.7 | 1.14 | 30 | 0.27 | 1.8 | 1 | 0 | 0 | 10.1134/S106636221304005X
1.07 | 0.06542056 | -0.24 | 1 | 1.1 | 2.6 | 1.14 | 30 | 0.27 | 1.8 | 1 | 0 | 0 | 10.1134/S106636221304005X
1.06 | 0.05660377 | -0.24 | 1 | 1.1 | 2.6 | 1.14 | 30 | 0.27 | 1.8 | 1 | 0 | 0 | 10.1134/S106636221304005X
1.05 | 0.04761905 | -0.24 | 1 | 1.1 | 2.6 | 1.14 | 30 | 0.27 | 1.8 | 1 | 0 | 0 | 10.1134/S106636221304005X
2.65 | 0.2481203 | -0.24 | 1 | 2.7 | 4.2 | 1.14 | 30 | 0.27 | 1.8 | 1 | 0 | 0 | 10.1134/S106636221304005X
2.6 | 0.2307692 | -0.24 | 1 | 2.6 | 4.1 | 1.14 | 30 | 0.27 | 1.8 | 1 | 0 | 0 | 10.1134/S106636221304005X
2.52 | 0.2063492 | -0.24 | 1 | 2.5 | 4 | 1.14 | 30 | 0.27 | 1.8 | 1 | 0 | 0 | 10.1134/S106636221304005X
2.44 | 0.1803279 | -0.24 | 1 | 2.4 | 3.9 | 1.14 | 30 | 0.27 | 1.8 | 1 | 0 | 0 | 10.1134/S106636221304005X
2.32 | 0.137931 | -0.24 | 1 | 2.3 | 3.8 | 1.14 | 30 | 0.27 | 1.8 | 1 | 0 | 0 | 10.1134/S106636221304005X
2.2 | 0.09090909 | -0.24 | 1 | 2.2 | 3.7 | 1.14 | 30 | 0.27 | 1.8 | 1 | 0 | 0 | 10.1134/S106636221304005X
2.12 | 0.05660377 | -0.24 | 1 | 2.1 | 3.6 | 1.14 | 30 | 0.27 | 1.8 | 1 | 0 | 0 | 10.1134/S106636221304005X
3.73 | 0.1935484 | -0.24 | 1 | 3.7 | 5.2 | 1.14 | 30 | 0.27 | 1.8 | 1 | 0 | 0 | 10.1134/S106636221304005X
3.63 | 0.1735537 | -0.24 | 1 | 3.6 | 5.1 | 1.14 | 30 | 0.27 | 1.8 | 1 | 0 | 0 | 10.1134/S106636221304005X
3.54 | 0.1525424 | -0.24 | 1 | 3.5 | 5 | 1.14 | 30 | 0.27 | 1.8 | 1 | 0 | 0 | 10.1134/S106636221304005X
3.4 | 0.1150442 | -0.24 | 1 | 3.4 | 4.9 | 1.14 | 30 | 0.27 | 1.8 | 1 | 0 | 0 | 10.1134/S106636221304005X
3.32 | 0.0990991 | -0.24 | 1 | 3.3 | 4.8 | 1.14 | 30 | 0.27 | 1.8 | 1 | 0 | 0 | 10.1134/S106636221304005X
3.2 | 0.06542056 | -0.24 | 1 | 3.2 | 4.7 | 1.14 | 30 | 0.27 | 1.8 | 1 | 0 | 0 | 10.1134/S106636221304005X
3.17 | 0.05660377 | -0.24 | 1 | 3.2 | 4.7 | 1.14 | 30 | 0.27 | 1.8 | 1 | 0 | 0 | 10.1134/S106636221304005X
5.95 | 0.1596639 | -0.24 | 1 | 6 | 7.5 | 1.14 | 30 | 0.27 | 1.8 | 1 | 0 | 0 | 10.1134/S106636221304005X
5.8 | 0.137931 | -0.24 | 1 | 5.8 | 7.3 | 1.14 | 30 | 0.27 | 1.8 | 1 | 0 | 0 | 10.1134/S106636221304005X
5.72 | 0.122807 | -0.24 | 1 | 5.7 | 7.2 | 1.14 | 30 | 0.27 | 1.8 | 1 | 0 | 0 | 10.1134/S106636221304005X
5.55 | 0.0990991 | -0.24 | 1 | 5.6 | 7.1 | 1.14 | 30 | 0.27 | 1.8 | 1 | 0 | 0 | 10.1134/S106636221304005X
5.43 | 0.08256881 | -0.24 | 1 | 5.4 | 6.9 | 1.14 | 30 | 0.27 | 1.8 | 1 | 0 | 0 | 10.1134/S106636221304005X
5.3 | 0.05660377 | -0.24 | 1 | 5.3 | 6.8 | 1.14 | 30 | 0.27 | 1.8 | 1 | 0 | 0 | 10.1134/S106636221304005X
5.25 | 0.04761905 | -0.24 | 1 | 5.3 | 6.8 | 1.14 | 30 | 0.27 | 1.8 | 1 | 0 | 0 | 10.1134/S106636221304005X
0.1 | 0.9526066 | 0.87 | 6 | 0.09 | 1.6 | 1.14 | 30 | 0.27 | 1.8 | 1 | 0 | 0 | 10.1134/S106636221304005X
0.1 | 0.9285714 | 0.87 | 6 | 0.18 | 1.6 | 1.14 | 30 | 0.27 | 1.8 | 1 | 0 | 0 | 10.1134/S106636221304005X
0.1 | 0.8666667 | 0.87 | 6 | 0.31 | 1.6 | 1.14 | 30 | 0.27 | 1.8 | 1 | 0 | 0 | 10.1134/S106636221304005X
0.1 | 0.6969697 | 0.87 | 6 | 0.57 | 1.6 | 1.14 | 30 | 0.27 | 1.8 | 1 | 0 | 0 | 10.1134/S106636221304005X
0.1 | 0.4708995 | 0.87 | 6 | 1.02 | 1.6 | 1.14 | 30 | 0.27 | 1.8 | 1 | 0 | 0 | 10.1134/S106636221304005X
1.3 | 0 | 0.87 | 6 | 0 | 2.8 | 1.14 | 30 | 0.27 | 1.8 | 1 | 0 | 0 | 10.1134/S106636221304005X
1.3 | 0.9731183 | 0.87 | 6 | 0.09 | 2.8 | 1.14 | 30 | 0.27 | 1.8 | 1 | 0 | 0 | 10.1134/S106636221304005X
1.3 | 0.965035 | 0.87 | 6 | 0.16 | 2.8 | 1.14 | 30 | 0.27 | 1.8 | 1 | 0 | 0 | 10.1134/S106636221304005X
1.2 | 0.9393939 | 0.87 | 6 | 0.28 | 2.7 | 1.14 | 30 | 0.27 | 1.8 | 1 | 0 | 0 | 10.1134/S106636221304005X
1.1 | 0.8484848 | 0.87 | 6 | 0.44 | 2.6 | 1.14 | 30 | 0.27 | 1.8 | 1 | 0 | 0 | 10.1134/S106636221304005X
1.1 | 0.6969697 | 0.87 | 6 | 0.63 | 2.6 | 1.14 | 30 | 0.27 | 1.8 | 1 | 0 | 0 | 10.1134/S106636221304005X
1.1 | 0.5454545 | 0.87 | 6 | 0.87 | 2.6 | 1.14 | 30 | 0.27 | 1.8 | 1 | 0 | 0 | 10.1134/S106636221304005X
2.7 | 0 | 0.87 | 6 | 0 | 4.2 | 1.14 | 30 | 0.27 | 1.8 | 1 | 0 | 0 | 10.1134/S106636221304005X
2.6 | 0.9722222 | 0.87 | 6 | 0.09 | 4.1 | 1.14 | 30 | 0.27 | 1.8 | 1 | 0 | 0 | 10.1134/S106636221304005X
2.5 | 0.9652778 | 0.87 | 6 | 0.17 | 4 | 1.14 | 30 | 0.27 | 1.8 | 1 | 0 | 0 | 10.1134/S106636221304005X
2.4 | 0.9553571 | 0.87 | 6 | 0.26 | 3.9 | 1.14 | 30 | 0.27 | 1.8 | 1 | 0 | 0 | 10.1134/S106636221304005X
2.3 | 0.9212598 | 0.87 | 6 | 0.38 | 3.8 | 1.14 | 30 | 0.27 | 1.8 | 1 | 0 | 0 | 10.1134/S106636221304005X
2.2 | 0.8214286 | 0.87 | 6 | 0.54 | 3.7 | 1.14 | 30 | 0.27 | 1.8 | 1 | 0 | 0 | 10.1134/S106636221304005X
2.1 | 0.5454545 | 0.87 | 6 | 0.9 | 3.6 | 1.14 | 30 | 0.27 | 1.8 | 1 | 0 | 0 | 10.1134/S106636221304005X
3.7 | 0 | 0.87 | 6 | 0 | 5.2 | 1.14 | 30 | 0.27 | 1.8 | 1 | 0 | 0 | 10.1134/S106636221304005X
3.6 | 0.9763033 | 0.87 | 6 | 0.09 | 5.1 | 1.14 | 30 | 0.27 | 1.8 | 1 | 0 | 0 | 10.1134/S106636221304005X
3.5 | 0.9717514 | 0.87 | 6 | 0.17 | 5 | 1.14 | 30 | 0.27 | 1.8 | 1 | 0 | 0 | 10.1134/S106636221304005X
3.4 | 0.9576271 | 0.87 | 6 | 0.27 | 4.9 | 1.14 | 30 | 0.27 | 1.8 | 1 | 0 | 0 | 10.1134/S106636221304005X
3.3 | 0.9390244 | 0.87 | 6 | 0.34 | 4.8 | 1.14 | 30 | 0.27 | 1.8 | 1 | 0 | 0 | 10.1134/S106636221304005X
3.2 | 0.8 | 0.87 | 6 | 0.56 | 4.7 | 1.14 | 30 | 0.27 | 1.8 | 1 | 0 | 0 | 10.1134/S106636221304005X
3.2 | 0.5652174 | 0.87 | 6 | 0.87 | 4.7 | 1.14 | 30 | 0.27 | 1.8 | 1 | 0 | 0 | 10.1134/S106636221304005X
6 | 0 | 0.87 | 6 | 0 | 7.5 | 1.14 | 30 | 0.27 | 1.8 | 1 | 0 | 0 | 10.1134/S106636221304005X
5.8 | 0.9759615 | 0.87 | 6 | 0.09 | 7.3 | 1.14 | 30 | 0.27 | 1.8 | 1 | 0 | 0 | 10.1134/S106636221304005X
5.7 | 0.9722222 | 0.87 | 6 | 0.14 | 7.2 | 1.14 | 30 | 0.27 | 1.8 | 1 | 0 | 0 | 10.1134/S106636221304005X
5.6 | 0.9578059 | 0.87 | 6 | 0.26 | 7.1 | 1.14 | 30 | 0.27 | 1.8 | 1 | 0 | 0 | 10.1134/S106636221304005X
5.4 | 0.9259259 | 0.87 | 6 | 0.37 | 6.9 | 1.14 | 30 | 0.27 | 1.8 | 1 | 0 | 0 | 10.1134/S106636221304005X
5.3 | 0.8181818 | 0.87 | 6 | 0.54 | 6.8 | 1.14 | 30 | 0.27 | 1.8 | 1 | 0 | 0 | 10.1134/S106636221304005X
5.3 | 0.5454545 | 0.87 | 6 | 0.9 | 6.8 | 1.14 | 30 | 0.27 | 1.8 | 1 | 0 | 0 | 10.1134/S106636221304005X
0.15 | 0.3333333 | -0.24 | 1 | 0.2 | 1.7 | 0.86 | 30 | 0.27 | 1.8 | 1 | 0 | 0 | 10.1134/S106636221304005X
0.16 | 0.3548387 | -0.24 | 1 | 0.2 | 1.7 | 0.86 | 30 | 0.27 | 1.8 | 1 | 0 | 0 | 10.1134/S106636221304005X
0.15 | 0.3333333 | -0.24 | 1 | 0.2 | 1.7 | 0.86 | 30 | 0.27 | 1.8 | 1 | 0 | 0 | 10.1134/S106636221304005X
0.15 | 0.3333333 | -0.24 | 1 | 0.2 | 1.7 | 0.86 | 30 | 0.27 | 1.8 | 1 | 0 | 0 | 10.1134/S106636221304005X
0.15 | 0.3103448 | -0.24 | 1 | 0.1 | 1.6 | 0.86 | 30 | 0.27 | 1.8 | 1 | 0 | 0 | 10.1134/S106636221304005X
0.14 | 0.2857143 | -0.24 | 1 | 0.1 | 1.6 | 0.86 | 30 | 0.27 | 1.8 | 1 | 0 | 0 | 10.1134/S106636221304005X
0.14 | 0.2857143 | -0.24 | 1 | 0.1 | 1.6 | 0.86 | 30 | 0.27 | 1.8 | 1 | 0 | 0 | 10.1134/S106636221304005X
1.38 | 0.2857143 | -0.24 | 1 | 1.4 | 2.9 | 0.86 | 30 | 0.27 | 1.8 | 1 | 0 | 0 | 10.1134/S106636221304005X
1.32 | 0.2424242 | -0.24 | 1 | 1.3 | 2.8 | 0.86 | 30 | 0.27 | 1.8 | 1 | 0 | 0 | 10.1134/S106636221304005X
1.28 | 0.21875 | -0.24 | 1 | 1.3 | 2.8 | 0.86 | 30 | 0.27 | 1.8 | 1 | 0 | 0 | 10.1134/S106636221304005X
1.18 | 0.1525424 | -0.24 | 1 | 1.2 | 2.7 | 0.86 | 30 | 0.27 | 1.8 | 1 | 0 | 0 | 10.1134/S106636221304005X
1.08 | 0.07407407 | -0.24 | 1 | 1.1 | 2.6 | 0.86 | 30 | 0.27 | 1.8 | 1 | 0 | 0 | 10.1134/S106636221304005X
1.07 | 0.06542056 | -0.24 | 1 | 1.1 | 2.6 | 0.86 | 30 | 0.27 | 1.8 | 1 | 0 | 0 | 10.1134/S106636221304005X
1.06 | 0.05660377 | -0.24 | 1 | 1.1 | 2.6 | 0.86 | 30 | 0.27 | 1.8 | 1 | 0 | 0 | 10.1134/S106636221304005X
3.77 | 0.2 | -0.24 | 1 | 3.8 | 5.3 | 0.86 | 30 | 0.27 | 1.8 | 1 | 0 | 0 | 10.1134/S106636221304005X
3.57 | 0.1596639 | -0.24 | 1 | 3.6 | 5.1 | 0.86 | 30 | 0.27 | 1.8 | 1 | 0 | 0 | 10.1134/S106636221304005X
3.3 | 0.0990991 | -0.24 | 1 | 3.3 | 4.8 | 0.86 | 30 | 0.27 | 1.8 | 1 | 0 | 0 | 10.1134/S106636221304005X
5.95 | 0.1596639 | -0.24 | 1 | 6 | 7.5 | 0.86 | 30 | 0.27 | 1.8 | 1 | 0 | 0 | 10.1134/S106636221304005X
5.65 | 0.1150442 | -0.24 | 1 | 5.7 | 7.2 | 0.86 | 30 | 0.27 | 1.8 | 1 | 0 | 0 | 10.1134/S106636221304005X
5.45 | 0.08256881 | -0.24 | 1 | 5.5 | 7 | 0.86 | 30 | 0.27 | 1.8 | 1 | 0 | 0 | 10.1134/S106636221304005X
0.2 | 0 | 0.87 | 6 | 0 | 1.7 | 0.86 | 30 | 0.27 | 1.8 | 1 | 0 | 0 | 10.1134/S106636221304005X
0.2 | 0.962963 | 0.87 | 6 | 0.09 | 1.7 | 0.86 | 30 | 0.27 | 1.8 | 1 | 0 | 0 | 10.1134/S106636221304005X
0.2 | 0.9425287 | 0.87 | 6 | 0.18 | 1.7 | 0.86 | 30 | 0.27 | 1.8 | 1 | 0 | 0 | 10.1134/S106636221304005X
0.2 | 0.9 | 0.87 | 6 | 0.3 | 1.7 | 0.86 | 30 | 0.27 | 1.8 | 1 | 0 | 0 | 10.1134/S106636221304005X
0.1 | 0.8275862 | 0.87 | 6 | 0.4 | 1.6 | 0.86 | 30 | 0.27 | 1.8 | 1 | 0 | 0 | 10.1134/S106636221304005X
0.1 | 0.6551724 | 0.87 | 6 | 0.68 | 1.6 | 0.86 | 30 | 0.27 | 1.8 | 1 | 0 | 0 | 10.1134/S106636221304005X
0.1 | 0.4791667 | 0.87 | 6 | 1 | 1.6 | 0.86 | 30 | 0.27 | 1.8 | 1 | 0 | 0 | 10.1134/S106636221304005X
1.4 | 0 | 0.87 | 6 | 0 | 2.9 | 0.86 | 30 | 0.27 | 1.8 | 1 | 0 | 0 | 10.1134/S106636221304005X
1.3 | 0.9742931 | 0.87 | 6 | 0.09 | 2.8 | 0.86 | 30 | 0.27 | 1.8 | 1 | 0 | 0 | 10.1134/S106636221304005X
1.3 | 0.9707602 | 0.87 | 6 | 0.15 | 2.8 | 0.86 | 30 | 0.27 | 1.8 | 1 | 0 | 0 | 10.1134/S106636221304005X
1.2 | 0.95 | 0.87 | 6 | 0.27 | 2.7 | 0.86 | 30 | 0.27 | 1.8 | 1 | 0 | 0 | 10.1134/S106636221304005X
1.1 | 0.8809524 | 0.87 | 6 | 0.43 | 2.6 | 0.86 | 30 | 0.27 | 1.8 | 1 | 0 | 0 | 10.1134/S106636221304005X
1.1 | 0.75 | 0.87 | 6 | 0.59 | 2.6 | 0.86 | 30 | 0.27 | 1.8 | 1 | 0 | 0 | 10.1134/S106636221304005X
1.1 | 0.5652174 | 0.87 | 6 | 0.87 | 2.6 | 0.86 | 30 | 0.27 | 1.8 | 1 | 0 | 0 | 10.1134/S106636221304005X
3.6 | 0.9763033 | 0.87 | 6 | 0.16 | 5.1 | 0.86 | 30 | 0.27 | 1.8 | 1 | 0 | 0 | 10.1134/S106636221304005X
3.3 | 0.9462366 | 0.87 | 6 | 0.34 | 4.8 | 0.86 | 30 | 0.27 | 1.8 | 1 | 0 | 0 | 10.1134/S106636221304005X
6 | 0 | 0.87 | 6 | 0 | 7.5 | 0.86 | 30 | 0.27 | 1.8 | 1 | 0 | 0 | 10.1134/S106636221304005X
5.7 | 0.9712644 | 0.87 | 6 | 0.14 | 7.2 | 0.86 | 30 | 0.27 | 1.8 | 1 | 0 | 0 | 10.1134/S106636221304005X
5.5 | 0.924812 | 0.87 | 6 | 0.39 | 7 | 0.86 | 30 | 0.27 | 1.8 | 1 | 0 | 0 | 10.1134/S106636221304005X
0.17 | 0.4117647 | -0.24 | 1 | 0.2 | 1.7 | 0.785 | 30 | 0.27 | 1.8 | 1 | 0 | 0 | 10.1134/S106636221304005X
0.21 | 0.5238095 | -0.24 | 1 | 0.2 | 1.7 | 0.785 | 30 | 0.27 | 1.8 | 1 | 0 | 0 | 10.1134/S106636221304005X
0.21 | 0.5238095 | -0.24 | 1 | 0.2 | 1.7 | 0.785 | 30 | 0.27 | 1.8 | 1 | 0 | 0 | 10.1134/S106636221304005X
0.2 | 0.5 | -0.24 | 1 | 0.2 | 1.7 | 0.785 | 30 | 0.27 | 1.8 | 1 | 0 | 0 | 10.1134/S106636221304005X
0.2 | 0.5 | -0.24 | 1 | 0.2 | 1.7 | 0.785 | 30 | 0.27 | 1.8 | 1 | 0 | 0 | 10.1134/S106636221304005X
0.44 | 0.2537313 | -0.24 | 1 | 0.4 | 1.9 | 0.785 | 30 | 0.27 | 1.8 | 1 | 0 | 0 | 10.1134/S106636221304005X
0.42 | 0.2307692 | -0.24 | 1 | 0.4 | 1.9 | 0.785 | 30 | 0.27 | 1.8 | 1 | 0 | 0 | 10.1134/S106636221304005X
1.26 | 0.2063492 | -0.24 | 1 | 1.3 | 2.8 | 0.785 | 30 | 0.27 | 1.8 | 1 | 0 | 0 | 10.1134/S106636221304005X
1.16 | 0.137931 | -0.24 | 1 | 1.2 | 2.7 | 0.785 | 30 | 0.27 | 1.8 | 1 | 0 | 0 | 10.1134/S106636221304005X
1.13 | 0.1150442 | -0.24 | 1 | 1.1 | 2.6 | 0.785 | 30 | 0.27 | 1.8 | 1 | 0 | 0 | 10.1134/S106636221304005X
3.8 | 0.2125984 | -0.24 | 1 | 3.8 | 5.3 | 0.785 | 30 | 0.27 | 1.8 | 1 | 0 | 0 | 10.1134/S106636221304005X
3.73 | 0.2 | -0.24 | 1 | 3.7 | 5.2 | 0.785 | 30 | 0.27 | 1.8 | 1 | 0 | 0 | 10.1134/S106636221304005X
3.65 | 0.1803279 | -0.24 | 1 | 3.7 | 5.2 | 0.785 | 30 | 0.27 | 1.8 | 1 | 0 | 0 | 10.1134/S106636221304005X
3.3 | 0.09090909 | -0.24 | 1 | 3.3 | 4.8 | 0.785 | 30 | 0.27 | 1.8 | 1 | 0 | 0 | 10.1134/S106636221304005X
3.18 | 0.05838041 | -0.24 | 1 | 3.2 | 4.7 | 0.785 | 30 | 0.27 | 1.8 | 1 | 0 | 0 | 10.1134/S106636221304005X
0.21 | 0.5238095 | -0.24 | 1 | 0.2 | 3.2 | 0.785 | 30 | 0.27 | 1.8 | 1 | 0 | 0 | 10.1134/S106636221304005X
0.2 | 0.5 | -0.24 | 1 | 0.2 | 3.2 | 0.785 | 30 | 0.27 | 1.8 | 1 | 0 | 0 | 10.1134/S106636221304005X
0.2 | 0.4736842 | -0.24 | 1 | 0.2 | 3.2 | 0.785 | 30 | 0.27 | 1.8 | 1 | 0 | 0 | 10.1134/S106636221304005X
0.15 | 0.3333333 | -0.24 | 1 | 0.2 | 3.2 | 0.785 | 30 | 0.27 | 1.8 | 1 | 0 | 0 | 10.1134/S106636221304005X
0.15 | 0.2857143 | -0.24 | 1 | 0.2 | 3.2 | 0.785 | 30 | 0.27 | 1.8 | 1 | 0 | 0 | 10.1134/S106636221304005X
1.6 | 0.375 | -0.24 | 1 | 1.6 | 4.6 | 0.785 | 30 | 0.27 | 1.8 | 1 | 0 | 0 | 10.1134/S106636221304005X
1.46 | 0.3243243 | -0.24 | 1 | 1.5 | 4.5 | 0.785 | 30 | 0.27 | 1.8 | 1 | 0 | 0 | 10.1134/S106636221304005X
1.38 | 0.2647059 | -0.24 | 1 | 1.4 | 4.4 | 0.785 | 30 | 0.27 | 1.8 | 1 | 0 | 0 | 10.1134/S106636221304005X
1.22 | 0.1869919 | -0.24 | 1 | 1.2 | 4.2 | 0.785 | 30 | 0.27 | 1.8 | 1 | 0 | 0 | 10.1134/S106636221304005X
1.08 | 0.07407407 | -0.24 | 1 | 1.1 | 4.1 | 0.785 | 30 | 0.27 | 1.8 | 1 | 0 | 0 | 10.1134/S106636221304005X
3.9 | 0.2307692 | -0.24 | 1 | 3.9 | 6.9 | 0.785 | 30 | 0.27 | 1.8 | 1 | 0 | 0 | 10.1134/S106636221304005X
3.77 | 0.2125984 | -0.24 | 1 | 3.8 | 6.8 | 0.785 | 30 | 0.27 | 1.8 | 1 | 0 | 0 | 10.1134/S106636221304005X
3.6 | 0.1666667 | -0.24 | 1 | 3.6 | 6.6 | 0.785 | 30 | 0.27 | 1.8 | 1 | 0 | 0 | 10.1134/S106636221304005X
3.4 | 0.122807 | -0.24 | 1 | 3.4 | 6.4 | 0.785 | 30 | 0.27 | 1.8 | 1 | 0 | 0 | 10.1134/S106636221304005X
3.13 | 0.03846154 | -0.24 | 1 | 3.1 | 6.1 | 0.785 | 30 | 0.27 | 1.8 | 1 | 0 | 0 | 10.1134/S106636221304005X
0.2 | 0 | 0.87 | 6 | 0 | 1.7 | 0.785 | 30 | 0.27 | 1.8 | 1 | 0 | 0 | 10.1134/S106636221304005X
0.2 | 0.9604743 | 0.87 | 6 | 0.09 | 1.7 | 0.785 | 30 | 0.27 | 1.8 | 1 | 0 | 0 | 10.1134/S106636221304005X
0.2 | 0.9411765 | 0.87 | 6 | 0.19 | 1.7 | 0.785 | 30 | 0.27 | 1.8 | 1 | 0 | 0 | 10.1134/S106636221304005X
0.2 | 0.8 | 0.87 | 6 | 0.44 | 1.7 | 0.785 | 30 | 0.27 | 1.8 | 1 | 0 | 0 | 10.1134/S106636221304005X
0.2 | 0.7058824 | 0.87 | 6 | 0.62 | 1.7 | 0.785 | 30 | 0.27 | 1.8 | 1 | 0 | 0 | 10.1134/S106636221304005X
0.4 | 0 | 0.87 | 6 | 0 | 1.9 | 0.785 | 30 | 0.27 | 1.8 | 1 | 0 | 0 | 10.1134/S106636221304005X
0.4 | 0.9692308 | 0.87 | 6 | 0.08 | 1.9 | 0.785 | 30 | 0.27 | 1.8 | 1 | 0 | 0 | 10.1134/S106636221304005X
1.3 | 0.96 | 0.87 | 6 | 0.18 | 2.8 | 0.785 | 30 | 0.27 | 1.8 | 1 | 0 | 0 | 10.1134/S106636221304005X
1.2 | 0.8823529 | 0.87 | 6 | 0.42 | 2.7 | 0.785 | 30 | 0.27 | 1.8 | 1 | 0 | 0 | 10.1134/S106636221304005X
1.1 | 0.5652174 | 0.87 | 6 | 0.87 | 2.6 | 0.785 | 30 | 0.27 | 1.8 | 1 | 0 | 0 | 10.1134/S106636221304005X
3.7 | 0.9772727 | 0.87 | 6 | 0.08 | 5.2 | 0.785 | 30 | 0.27 | 1.8 | 1 | 0 | 0 | 10.1134/S106636221304005X
3.7 | 0.9714286 | 0.87 | 6 | 0.18 | 5.2 | 0.785 | 30 | 0.27 | 1.8 | 1 | 0 | 0 | 10.1134/S106636221304005X
3.3 | 0.8979592 | 0.87 | 6 | 0.46 | 4.8 | 0.785 | 30 | 0.27 | 1.8 | 1 | 0 | 0 | 10.1134/S106636221304005X
3.2 | 0.7142857 | 0.87 | 6 | 0.68 | 4.7 | 0.785 | 30 | 0.27 | 1.8 | 1 | 0 | 0 | 10.1134/S106636221304005X
0.2 | 0 | 0.87 | 6 | 0 | 3.2 | 0.785 | 30 | 0.27 | 1.8 | 1 | 0 | 0 | 10.1134/S106636221304005X
0.2 | 0.9899092 | 0.87 | 6 | 0.09 | 3.2 | 0.785 | 30 | 0.27 | 1.8 | 1 | 0 | 0 | 10.1134/S106636221304005X
0.2 | 0.9857143 | 0.87 | 6 | 0.18 | 3.2 | 0.785 | 30 | 0.27 | 1.8 | 1 | 0 | 0 | 10.1134/S106636221304005X
0.2 | 0.9559471 | 0.87 | 6 | 0.36 | 3.2 | 0.785 | 30 | 0.27 | 1.8 | 1 | 0 | 0 | 10.1134/S106636221304005X
0.2 | 0.787234 | 0.87 | 6 | 0.57 | 3.2 | 0.785 | 30 | 0.27 | 1.8 | 1 | 0 | 0 | 10.1134/S106636221304005X
1.38 | 0.9866131 | 0.87 | 6 | 0.19 | 4.4 | 0.785 | 30 | 0.27 | 1.8 | 1 | 0 | 0 | 10.1134/S106636221304005X
1.22 | 0.968254 | 0.87 | 6 | 0.38 | 4.2 | 0.785 | 30 | 0.27 | 1.8 | 1 | 0 | 0 | 10.1134/S106636221304005X
1.08 | 0.8148148 | 0.87 | 6 | 0.61 | 4.1 | 0.785 | 30 | 0.27 | 1.8 | 1 | 0 | 0 | 10.1134/S106636221304005X
3.9 | 0 | 0.87 | 6 | 0 | 6.9 | 0.785 | 30 | 0.27 | 1.8 | 1 | 0 | 0 | 10.1134/S106636221304005X
3.77 | 0 | 0.87 | 6 | 0.08 | 6.8 | 0.785 | 30 | 0.27 | 1.8 | 1 | 0 | 0 | 10.1134/S106636221304005X
3.6 | 0.980315 | 0.87 | 6 | 0.18 | 6.6 | 0.785 | 30 | 0.27 | 1.8 | 1 | 0 | 0 | 10.1134/S106636221304005X
3.4 | 0.9264706 | 0.87 | 6 | 0.4 | 6.4 | 0.785 | 30 | 0.27 | 1.8 | 1 | 0 | 0 | 10.1134/S106636221304005X
3.125 | 0.7560976 | 0.87 | 6 | 0.67 | 6.1 | 0.785 | 30 | 0.27 | 1.8 | 1 | 0 | 0 | 10.1134/S106636221304005X
0.1 | 0 | -0.24 | 1 | 0.1 | 0.85 | 0.675 | 30 | 0.27 | 1.8 | 1 | 0 | 0 | 10.1134/S106636221304005X
0.1 | 0 | -0.24 | 1 | 0.1 | 0.85 | 0.675 | 30 | 0.27 | 1.8 | 1 | 0 | 0 | 10.1134/S106636221304005X
0.1 | 0 | -0.24 | 1 | 0.1 | 0.85 | 0.675 | 30 | 0.27 | 1.8 | 1 | 0 | 0 | 10.1134/S106636221304005X
0.1 | 0 | -0.24 | 1 | 0.1 | 0.85 | 0.675 | 30 | 0.27 | 1.8 | 1 | 0 | 0 | 10.1134/S106636221304005X
0.1 | 0 | -0.24 | 1 | 0.1 | 0.85 | 0.675 | 30 | 0.27 | 1.8 | 1 | 0 | 0 | 10.1134/S106636221304005X
0.1 | 0 | -0.24 | 1 | 0.1 | 0.85 | 0.675 | 30 | 0.27 | 1.8 | 1 | 0 | 0 | 10.1134/S106636221304005X
0.1 | 0 | -0.24 | 1 | 0.1 | 0.85 | 0.675 | 30 | 0.27 | 1.8 | 1 | 0 | 0 | 10.1134/S106636221304005X
0.1 | 0 | -0.24 | 1 | 0.1 | 0.85 | 0.675 | 30 | 0.27 | 1.8 | 1 | 0 | 0 | 10.1134/S106636221304005X
0.1 | 0 | -0.24 | 1 | 0.1 | 0.85 | 0.675 | 30 | 0.27 | 1.8 | 1 | 0 | 0 | 10.1134/S106636221304005X
0.1 | 0 | -0.24 | 1 | 0.1 | 0.85 | 0.675 | 30 | 0.27 | 1.8 | 1 | 0 | 0 | 10.1134/S106636221304005X
1 | 0 | -0.24 | 1 | 1 | 1.75 | 0.675 | 30 | 0.27 | 1.8 | 1 | 0 | 0 | 10.1134/S106636221304005X
1.3 | 0.2537313 | -0.24 | 1 | 1.3 | 2.09 | 0.675 | 30 | 0.27 | 1.8 | 1 | 0 | 0 | 10.1134/S106636221304005X
1.3 | 0.2424242 | -0.24 | 1 | 1.3 | 2.07 | 0.675 | 30 | 0.27 | 1.8 | 1 | 0 | 0 | 10.1134/S106636221304005X
1.3 | 0.2307692 | -0.24 | 1 | 1.3 | 2.05 | 0.675 | 30 | 0.27 | 1.8 | 1 | 0 | 0 | 10.1134/S106636221304005X
1.3 | 0.2063492 | -0.24 | 1 | 1.3 | 2.01 | 0.675 | 30 | 0.27 | 1.8 | 1 | 0 | 0 | 10.1134/S106636221304005X
1.2 | 0.1803279 | -0.24 | 1 | 1.2 | 1.97 | 0.675 | 30 | 0.27 | 1.8 | 1 | 0 | 0 | 10.1134/S106636221304005X
1.1 | 0.122807 | -0.24 | 1 | 1.1 | 1.89 | 0.675 | 30 | 0.27 | 1.8 | 1 | 0 | 0 | 10.1134/S106636221304005X
1.1 | 0.1150442 | -0.24 | 1 | 1.1 | 1.88 | 0.675 | 30 | 0.27 | 1.8 | 1 | 0 | 0 | 10.1134/S106636221304005X
2.6 | 0.2307692 | -0.24 | 1 | 2.6 | 3.35 | 0.675 | 30 | 0.27 | 1.8 | 1 | 0 | 0 | 10.1134/S106636221304005X
2.6 | 0.2248062 | -0.24 | 1 | 2.6 | 3.32 | 0.675 | 30 | 0.27 | 1.8 | 1 | 0 | 0 | 10.1134/S106636221304005X
2.5 | 0.2063492 | -0.24 | 1 | 2.5 | 3.27 | 0.675 | 30 | 0.27 | 1.8 | 1 | 0 | 0 | 10.1134/S106636221304005X
2.4 | 0.1735537 | -0.24 | 1 | 2.4 | 3.17 | 0.675 | 30 | 0.27 | 1.8 | 1 | 0 | 0 | 10.1134/S106636221304005X
2.3 | 0.1452991 | -0.24 | 1 | 2.3 | 3.09 | 0.675 | 30 | 0.27 | 1.8 | 1 | 0 | 0 | 10.1134/S106636221304005X
2.2 | 0.1071429 | -0.24 | 1 | 2.2 | 2.99 | 0.675 | 30 | 0.27 | 1.8 | 1 | 0 | 0 | 10.1134/S106636221304005X
2.2 | 0.06976744 | -0.24 | 1 | 2.2 | 2.9 | 0.675 | 30 | 0.27 | 1.8 | 1 | 0 | 0 | 10.1134/S106636221304005X
3.8 | 0.2125984 | -0.24 | 1 | 3.8 | 4.55 | 0.675 | 30 | 0.27 | 1.8 | 1 | 0 | 0 | 10.1134/S106636221304005X
3.8 | 0.2063492 | -0.24 | 1 | 3.8 | 4.52 | 0.675 | 30 | 0.27 | 1.8 | 1 | 0 | 0 | 10.1134/S106636221304005X
3.7 | 0.1935484 | -0.24 | 1 | 3.7 | 4.47 | 0.675 | 30 | 0.27 | 1.8 | 1 | 0 | 0 | 10.1134/S106636221304005X
3.6 | 0.1666667 | -0.24 | 1 | 3.6 | 4.35 | 0.675 | 30 | 0.27 | 1.8 | 1 | 0 | 0 | 10.1134/S106636221304005X
3.4 | 0.1304348 | -0.24 | 1 | 3.4 | 4.19 | 0.675 | 30 | 0.27 | 1.8 | 1 | 0 | 0 | 10.1134/S106636221304005X
3.3 | 0.08256881 | -0.24 | 1 | 3.3 | 4.03 | 0.675 | 30 | 0.27 | 1.8 | 1 | 0 | 0 | 10.1134/S106636221304005X
3.2 | 0.06542056 | -0.24 | 1 | 3.2 | 3.95 | 0.675 | 30 | 0.27 | 1.8 | 1 | 0 | 0 | 10.1134/S106636221304005X
6 | 0.1735537 | -0.24 | 1 | 6 | 6.79 | 0.675 | 30 | 0.27 | 1.8 | 1 | 0 | 0 | 10.1134/S106636221304005X
6 | 0.1596639 | -0.24 | 1 | 6 | 6.71 | 0.675 | 30 | 0.27 | 1.8 | 1 | 0 | 0 | 10.1134/S106636221304005X
5.9 | 0.1525424 | -0.24 | 1 | 5.9 | 6.63 | 0.675 | 30 | 0.27 | 1.8 | 1 | 0 | 0 | 10.1134/S106636221304005X
5.7 | 0.122807 | -0.24 | 1 | 5.7 | 6.47 | 0.675 | 30 | 0.27 | 1.8 | 1 | 0 | 0 | 10.1134/S106636221304005X
5.6 | 0.1071429 | -0.24 | 1 | 5.6 | 6.33 | 0.675 | 30 | 0.27 | 1.8 | 1 | 0 | 0 | 10.1134/S106636221304005X
5.3 | 0.06367041 | -0.24 | 1 | 5.3 | 6.09 | 0.675 | 30 | 0.27 | 1.8 | 1 | 0 | 0 | 10.1134/S106636221304005X
5.2 | 0.04214559 | -0.24 | 1 | 5.2 | 5.97 | 0.675 | 30 | 0.27 | 1.8 | 1 | 0 | 0 | 10.1134/S106636221304005X
0.1 | 0 | -0.24 | 1 | 0.1 | 1.6 | 0.675 | 30 | 0.27 | 1.8 | 1 | 0 | 0 | 10.1134/S106636221304005X
0.1 | 0 | -0.24 | 1 | 0.1 | 1.6 | 0.675 | 30 | 0.27 | 1.8 | 1 | 0 | 0 | 10.1134/S106636221304005X
0.1 | 0 | -0.24 | 1 | 0.1 | 1.6 | 0.675 | 30 | 0.27 | 1.8 | 1 | 0 | 0 | 10.1134/S106636221304005X
0.1 | 0 | -0.24 | 1 | 0.1 | 1.6 | 0.675 | 30 | 0.27 | 1.8 | 1 | 0 | 0 | 10.1134/S106636221304005X
0.1 | 0 | -0.24 | 1 | 0.1 | 1.6 | 0.675 | 30 | 0.27 | 1.8 | 1 | 0 | 0 | 10.1134/S106636221304005X
0.1 | 0 | -0.24 | 1 | 0.1 | 1.6 | 0.675 | 30 | 0.27 | 1.8 | 1 | 0 | 0 | 10.1134/S106636221304005X
1.5 | 0.3103448 | -0.24 | 1 | 1.5 | 2.95 | 0.675 | 30 | 0.27 | 1.8 | 1 | 0 | 0 | 10.1134/S106636221304005X
1.4 | 0.2647059 | -0.24 | 1 | 1.4 | 2.86 | 0.675 | 30 | 0.27 | 1.8 | 1 | 0 | 0 | 10.1134/S106636221304005X
1.3 | 0.2125984 | -0.24 | 1 | 1.3 | 2.77 | 0.675 | 30 | 0.27 | 1.8 | 1 | 0 | 0 | 10.1134/S106636221304005X
1.2 | 0.1666667 | -0.24 | 1 | 1.2 | 2.7 | 0.675 | 30 | 0.27 | 1.8 | 1 | 0 | 0 | 10.1134/S106636221304005X
1.1 | 0.1071429 | -0.24 | 1 | 1.1 | 2.62 | 0.675 | 30 | 0.27 | 1.8 | 1 | 0 | 0 | 10.1134/S106636221304005X
1.1 | 0.07407407 | -0.24 | 1 | 1.1 | 2.58 | 0.675 | 30 | 0.27 | 1.8 | 1 | 0 | 0 | 10.1134/S106636221304005X
1.1 | 0.05660377 | -0.24 | 1 | 1.1 | 2.56 | 0.675 | 30 | 0.27 | 1.8 | 1 | 0 | 0 | 10.1134/S106636221304005X
2.7 | 0.2537313 | -0.24 | 1 | 2.7 | 4.18 | 0.675 | 30 | 0.27 | 1.8 | 1 | 0 | 0 | 10.1134/S106636221304005X
2.6 | 0.2424242 | -0.24 | 1 | 2.6 | 4.13 | 0.675 | 30 | 0.27 | 1.8 | 1 | 0 | 0 | 10.1134/S106636221304005X
2.5 | 0.2125984 | -0.24 | 1 | 2.5 | 4.04 | 0.675 | 30 | 0.27 | 1.8 | 1 | 0 | 0 | 10.1134/S106636221304005X
2.4 | 0.1803279 | -0.24 | 1 | 2.4 | 3.94 | 0.675 | 30 | 0.27 | 1.8 | 1 | 0 | 0 | 10.1134/S106636221304005X
2.3 | 0.1452991 | -0.24 | 1 | 2.3 | 3.84 | 0.675 | 30 | 0.27 | 1.8 | 1 | 0 | 0 | 10.1134/S106636221304005X
2.2 | 0.07407407 | -0.24 | 1 | 2.2 | 3.66 | 0.675 | 30 | 0.27 | 1.8 | 1 | 0 | 0 | 10.1134/S106636221304005X
2.1 | 0.05660377 | -0.24 | 1 | 2.1 | 3.62 | 0.675 | 30 | 0.27 | 1.8 | 1 | 0 | 0 | 10.1134/S106636221304005X
3.9 | 0.2248062 | -0.24 | 1 | 3.9 | 5.36 | 0.675 | 30 | 0.27 | 1.8 | 1 | 0 | 0 | 10.1134/S106636221304005X
3.8 | 0.2125984 | -0.24 | 1 | 3.8 | 5.31 | 0.675 | 30 | 0.27 | 1.8 | 1 | 0 | 0 | 10.1134/S106636221304005X
3.7 | 0.1935484 | -0.24 | 1 | 3.7 | 5.22 | 0.675 | 30 | 0.27 | 1.8 | 1 | 0 | 0 | 10.1134/S106636221304005X
3.6 | 0.1666667 | -0.24 | 1 | 3.6 | 5.1 | 0.675 | 30 | 0.27 | 1.8 | 1 | 0 | 0 | 10.1134/S106636221304005X
3.5 | 0.1304348 | -0.24 | 1 | 3.5 | 4.96 | 0.675 | 30 | 0.27 | 1.8 | 1 | 0 | 0 | 10.1134/S106636221304005X
3.2 | 0.06542056 | -0.24 | 1 | 3.2 | 4.72 | 0.675 | 30 | 0.27 | 1.8 | 1 | 0 | 0 | 10.1134/S106636221304005X
3.2 | 0.06542056 | -0.24 | 1 | 3.2 | 4.7 | 0.675 | 30 | 0.27 | 1.8 | 1 | 0 | 0 | 10.1134/S106636221304005X
6.1 | 0.1735537 | -0.24 | 1 | 6.1 | 7.56 | 0.675 | 30 | 0.27 | 1.8 | 1 | 0 | 0 | 10.1134/S106636221304005X
6 | 0.1596639 | -0.24 | 1 | 6 | 7.46 | 0.675 | 30 | 0.27 | 1.8 | 1 | 0 | 0 | 10.1134/S106636221304005X
5.9 | 0.1452991 | -0.24 | 1 | 5.9 | 7.35 | 0.675 | 30 | 0.27 | 1.8 | 1 | 0 | 0 | 10.1134/S106636221304005X
5.7 | 0.122807 | -0.24 | 1 | 5.7 | 7.22 | 0.675 | 30 | 0.27 | 1.8 | 1 | 0 | 0 | 10.1134/S106636221304005X
5.6 | 0.1071429 | -0.24 | 1 | 5.6 | 7.08 | 0.675 | 30 | 0.27 | 1.8 | 1 | 0 | 0 | 10.1134/S106636221304005X
5.4 | 0.06542056 | -0.24 | 1 | 5.4 | 6.85 | 0.675 | 30 | 0.27 | 1.8 | 1 | 0 | 0 | 10.1134/S106636221304005X
5.3 | 0.04761905 | -0.24 | 1 | 5.3 | 6.76 | 0.675 | 30 | 0.27 | 1.8 | 1 | 0 | 0 | 10.1134/S106636221304005X
0.1 | 0 | -0.24 | 1 | 0.1 | 3.1 | 0.675 | 30 | 0.27 | 1.8 | 1 | 0 | 0 | 10.1134/S106636221304005X
0.1 | 0 | -0.24 | 1 | 0.1 | 3.1 | 0.675 | 30 | 0.27 | 1.8 | 1 | 0 | 0 | 10.1134/S106636221304005X
0.1 | 0 | -0.24 | 1 | 0.1 | 3.1 | 0.675 | 30 | 0.27 | 1.8 | 1 | 0 | 0 | 10.1134/S106636221304005X
0.1 | 0 | -0.24 | 1 | 0.1 | 3.1 | 0.675 | 30 | 0.27 | 1.8 | 1 | 0 | 0 | 10.1134/S106636221304005X
0.1 | 0 | -0.24 | 1 | 0.1 | 3.1 | 0.675 | 30 | 0.27 | 1.8 | 1 | 0 | 0 | 10.1134/S106636221304005X
0.1 | 0 | -0.24 | 1 | 0.1 | 3.1 | 0.675 | 30 | 0.27 | 1.8 | 1 | 0 | 0 | 10.1134/S106636221304005X
1.6 | 0.3902439 | -0.24 | 1 | 1.6 | 4.64 | 0.675 | 30 | 0.27 | 1.8 | 1 | 0 | 0 | 10.1134/S106636221304005X
1.6 | 0.375 | -0.24 | 1 | 1.6 | 4.6 | 0.675 | 30 | 0.27 | 1.8 | 1 | 0 | 0 | 10.1134/S106636221304005X
1.5 | 0.3333333 | -0.24 | 1 | 1.5 | 4.5 | 0.675 | 30 | 0.27 | 1.8 | 1 | 0 | 0 | 10.1134/S106636221304005X
1.4 | 0.2753623 | -0.24 | 1 | 1.4 | 4.38 | 0.675 | 30 | 0.27 | 1.8 | 1 | 0 | 0 | 10.1134/S106636221304005X
1.3 | 0.21875 | -0.24 | 1 | 1.3 | 4.28 | 0.675 | 30 | 0.27 | 1.8 | 1 | 0 | 0 | 10.1134/S106636221304005X
1.2 | 0.1525424 | -0.24 | 1 | 1.2 | 4.18 | 0.675 | 30 | 0.27 | 1.8 | 1 | 0 | 0 | 10.1134/S106636221304005X
2.9 | 0.3197279 | -0.24 | 1 | 2.9 | 5.94 | 0.675 | 30 | 0.27 | 1.8 | 1 | 0 | 0 | 10.1134/S106636221304005X
2.9 | 0.3150685 | -0.24 | 1 | 2.9 | 5.92 | 0.675 | 30 | 0.27 | 1.8 | 1 | 0 | 0 | 10.1134/S106636221304005X
2.8 | 0.2907801 | -0.24 | 1 | 2.8 | 5.81 | 0.675 | 30 | 0.27 | 1.8 | 1 | 0 | 0 | 10.1134/S106636221304005X
2.6 | 0.21875 | -0.24 | 1 | 2.6 | 5.56 | 0.675 | 30 | 0.27 | 1.8 | 1 | 0 | 0 | 10.1134/S106636221304005X
2.4 | 0.1596639 | -0.24 | 1 | 2.4 | 5.38 | 0.675 | 30 | 0.27 | 1.8 | 1 | 0 | 0 | 10.1134/S106636221304005X
2.2 | 0.1071429 | -0.24 | 1 | 2.2 | 5.24 | 0.675 | 30 | 0.27 | 1.8 | 1 | 0 | 0 | 10.1134/S106636221304005X
4 | 0.2592593 | -0.24 | 1 | 4 | 7.04 | 0.675 | 30 | 0.27 | 1.8 | 1 | 0 | 0 | 10.1134/S106636221304005X
4 | 0.2481203 | -0.24 | 1 | 4 | 6.99 | 0.675 | 30 | 0.27 | 1.8 | 1 | 0 | 0 | 10.1134/S106636221304005X
3.9 | 0.2307692 | -0.24 | 1 | 3.9 | 6.89 | 0.675 | 30 | 0.27 | 1.8 | 1 | 0 | 0 | 10.1134/S106636221304005X
3.7 | 0.1869919 | -0.24 | 1 | 3.7 | 6.68 | 0.675 | 30 | 0.27 | 1.8 | 1 | 0 | 0 | 10.1134/S106636221304005X
3.5 | 0.1304348 | -0.24 | 1 | 3.5 | 6.46 | 0.675 | 30 | 0.27 | 1.8 | 1 | 0 | 0 | 10.1134/S106636221304005X
3.3 | 0.08508692 | -0.24 | 1 | 3.3 | 6.28 | 0.675 | 30 | 0.27 | 1.8 | 1 | 0 | 0 | 10.1134/S106636221304005X
6.1 | 0.1869919 | -0.24 | 1 | 6.1 | 9.14 | 0.675 | 30 | 0.27 | 1.8 | 1 | 0 | 0 | 10.1134/S106636221304005X
6.1 | 0.1803279 | -0.24 | 1 | 6.1 | 9.08 | 0.675 | 30 | 0.27 | 1.8 | 1 | 0 | 0 | 10.1134/S106636221304005X
6 | 0.1596639 | -0.24 | 1 | 6 | 8.95 | 0.675 | 30 | 0.27 | 1.8 | 1 | 0 | 0 | 10.1134/S106636221304005X
5.7 | 0.1304348 | -0.24 | 1 | 5.7 | 8.74 | 0.675 | 30 | 0.27 | 1.8 | 1 | 0 | 0 | 10.1134/S106636221304005X
5.5 | 0.0990991 | -0.24 | 1 | 5.5 | 8.54 | 0.675 | 30 | 0.27 | 1.8 | 1 | 0 | 0 | 10.1134/S106636221304005X
5.4 | 0.06716418 | -0.24 | 1 | 5.4 | 8.36 | 0.675 | 30 | 0.27 | 1.8 | 1 | 0 | 0 | 10.1134/S106636221304005X
0.1 | 0.8571429 | 0.87 | 6 | 0.08 | 0.85 | 0.675 | 30 | 0.27 | 1.8 | 1 | 0 | 0 | 10.1134/S106636221304005X
0.1 | 0.8360656 | 0.87 | 6 | 0.18 | 0.85 | 0.675 | 30 | 0.27 | 1.8 | 1 | 0 | 0 | 10.1134/S106636221304005X
0.1 | 0.8076923 | 0.87 | 6 | 0.28 | 0.85 | 0.675 | 30 | 0.27 | 1.8 | 1 | 0 | 0 | 10.1134/S106636221304005X
0.1 | 0.7560976 | 0.87 | 6 | 0.41 | 0.85 | 0.675 | 30 | 0.27 | 1.8 | 1 | 0 | 0 | 10.1134/S106636221304005X
0.1 | 0.6875 | 0.87 | 6 | 0.6 | 0.85 | 0.675 | 30 | 0.27 | 1.8 | 1 | 0 | 0 | 10.1134/S106636221304005X
0.1 | 0.5 | 0.87 | 6 | 0 | 0.85 | 0.675 | 30 | 0.27 | 1.8 | 1 | 0 | 0 | 10.1134/S106636221304005X
0.1 | 0.8571429 | 0.87 | 6 | 0.08 | 0.85 | 0.675 | 30 | 0.27 | 1.8 | 1 | 0 | 0 | 10.1134/S106636221304005X
0.1 | 0.8360656 | 0.87 | 6 | 0.18 | 0.85 | 0.675 | 30 | 0.27 | 1.8 | 1 | 0 | 0 | 10.1134/S106636221304005X
0.1 | 0.8076923 | 0.87 | 6 | 0.28 | 0.85 | 0.675 | 30 | 0.27 | 1.8 | 1 | 0 | 0 | 10.1134/S106636221304005X
0.1 | 0.7560976 | 0.87 | 6 | 0.41 | 0.85 | 0.675 | 30 | 0.27 | 1.8 | 1 | 0 | 0 | 10.1134/S106636221304005X
1 | 0.6875 | 0.87 | 6 | 0.6 | 1.75 | 0.675 | 30 | 0.27 | 1.8 | 1 | 0 | 0 | 10.1134/S106636221304005X
1.3 | 0 | 0.87 | 6 | 0 | 2.09 | 0.675 | 30 | 0.27 | 1.8 | 1 | 0 | 0 | 10.1134/S106636221304005X
1.3 | 0.9441341 | 0.87 | 6 | 0.08 | 2.07 | 0.675 | 30 | 0.27 | 1.8 | 1 | 0 | 0 | 10.1134/S106636221304005X
1.3 | 0.9319728 | 0.87 | 6 | 0.18 | 2.05 | 0.675 | 30 | 0.27 | 1.8 | 1 | 0 | 0 | 10.1134/S106636221304005X
1.3 | 0.9107143 | 0.87 | 6 | 0.26 | 2.01 | 0.675 | 30 | 0.27 | 1.8 | 1 | 0 | 0 | 10.1134/S106636221304005X
1.2 | 0.875 | 0.87 | 6 | 0.38 | 1.97 | 0.675 | 30 | 0.27 | 1.8 | 1 | 0 | 0 | 10.1134/S106636221304005X
1.1 | 0.7560976 | 0.87 | 6 | 0.57 | 1.89 | 0.675 | 30 | 0.27 | 1.8 | 1 | 0 | 0 | 10.1134/S106636221304005X
1.1 | 0.5238095 | 0.87 | 6 | 1.01 | 1.88 | 0.675 | 30 | 0.27 | 1.8 | 1 | 0 | 0 | 10.1134/S106636221304005X
2.6 | 0 | 0.87 | 6 | 0 | 3.35 | 0.675 | 30 | 0.27 | 1.8 | 1 | 0 | 0 | 10.1134/S106636221304005X
2.6 | 0.9646643 | 0.87 | 6 | 0.08 | 3.32 | 0.675 | 30 | 0.27 | 1.8 | 1 | 0 | 0 | 10.1134/S106636221304005X
2.5 | 0.9588477 | 0.87 | 6 | 0.17 | 3.27 | 0.675 | 30 | 0.27 | 1.8 | 1 | 0 | 0 | 10.1134/S106636221304005X
2.4 | 0.9425287 | 0.87 | 6 | 0.29 | 3.17 | 0.675 | 30 | 0.27 | 1.8 | 1 | 0 | 0 | 10.1134/S106636221304005X
2.3 | 0.9173554 | 0.87 | 6 | 0.38 | 3.09 | 0.675 | 30 | 0.27 | 1.8 | 1 | 0 | 0 | 10.1134/S106636221304005X
2.2 | 0.8113208 | 0.87 | 6 | 0.55 | 2.99 | 0.675 | 30 | 0.27 | 1.8 | 1 | 0 | 0 | 10.1134/S106636221304005X
2.2 | 0.5454545 | 0.87 | 6 | 0.95 | 2.9 | 0.675 | 30 | 0.27 | 1.8 | 1 | 0 | 0 | 10.1134/S106636221304005X
3.8 | 0 | 0.87 | 6 | 0 | 4.55 | 0.675 | 30 | 0.27 | 1.8 | 1 | 0 | 0 | 10.1134/S106636221304005X
3.8 | 0.972973 | 0.87 | 6 | 0.08 | 4.52 | 0.675 | 30 | 0.27 | 1.8 | 1 | 0 | 0 | 10.1134/S106636221304005X
3.7 | 0.9677419 | 0.87 | 6 | 0.17 | 4.47 | 0.675 | 30 | 0.27 | 1.8 | 1 | 0 | 0 | 10.1134/S106636221304005X
3.6 | 0.9568966 | 0.87 | 6 | 0.26 | 4.35 | 0.675 | 30 | 0.27 | 1.8 | 1 | 0 | 0 | 10.1134/S106636221304005X
3.4 | 0.9300699 | 0.87 | 6 | 0.38 | 4.19 | 0.675 | 30 | 0.27 | 1.8 | 1 | 0 | 0 | 10.1134/S106636221304005X
3.3 | 0.8214286 | 0.87 | 6 | 0.55 | 4.03 | 0.675 | 30 | 0.27 | 1.8 | 1 | 0 | 0 | 10.1134/S106636221304005X
3.2 | 0.5652174 | 0.87 | 6 | 0.93 | 3.95 | 0.675 | 30 | 0.27 | 1.8 | 1 | 0 | 0 | 10.1134/S106636221304005X
6 | 0 | 0.87 | 6 | 0 | 6.79 | 0.675 | 30 | 0.27 | 1.8 | 1 | 0 | 0 | 10.1134/S106636221304005X
6 | 0.9753086 | 0.87 | 6 | 0.07 | 6.71 | 0.675 | 30 | 0.27 | 1.8 | 1 | 0 | 0 | 10.1134/S106636221304005X
5.9 | 0.9712644 | 0.87 | 6 | 0.16 | 6.63 | 0.675 | 30 | 0.27 | 1.8 | 1 | 0 | 0 | 10.1134/S106636221304005X
5.7 | 0.9625468 | 0.87 | 6 | 0.26 | 6.47 | 0.675 | 30 | 0.27 | 1.8 | 1 | 0 | 0 | 10.1134/S106636221304005X
5.6 | 0.9333333 | 0.87 | 6 | 0.36 | 6.33 | 0.675 | 30 | 0.27 | 1.8 | 1 | 0 | 0 | 10.1134/S106636221304005X
5.3 | 0.8275862 | 0.87 | 6 | 0.53 | 6.09 | 0.675 | 30 | 0.27 | 1.8 | 1 | 0 | 0 | 10.1134/S106636221304005X
5.2 | 0.5454545 | 0.87 | 6 | 0.91 | 5.97 | 0.675 | 30 | 0.27 | 1.8 | 1 | 0 | 0 | 10.1134/S106636221304005X
0.1 | 0.9642857 | 0.87 | 6 | 0.08 | 1.6 | 0.675 | 30 | 0.27 | 1.8 | 1 | 0 | 0 | 10.1134/S106636221304005X
0.1 | 0.9492386 | 0.87 | 6 | 0.18 | 1.6 | 0.675 | 30 | 0.27 | 1.8 | 1 | 0 | 0 | 10.1134/S106636221304005X
0.1 | 0.9224806 | 0.87 | 6 | 0.28 | 1.6 | 0.675 | 30 | 0.27 | 1.8 | 1 | 0 | 0 | 10.1134/S106636221304005X
0.1 | 0.8795181 | 0.87 | 6 | 0.4 | 1.6 | 0.675 | 30 | 0.27 | 1.8 | 1 | 0 | 0 | 10.1134/S106636221304005X
0.1 | 0.7674419 | 0.87 | 6 | 0.58 | 1.6 | 0.675 | 30 | 0.27 | 1.8 | 1 | 0 | 0 | 10.1134/S106636221304005X
0.1 | 0.5238095 | 0.87 | 6 | 0.98 | 1.6 | 0.675 | 30 | 0.27 | 1.8 | 1 | 0 | 0 | 10.1134/S106636221304005X
1.5 | 0 | 0.87 | 6 | 0 | 2.95 | 0.675 | 30 | 0.27 | 1.8 | 1 | 0 | 0 | 10.1134/S106636221304005X
1.4 | 0.972973 | 0.87 | 6 | 0.09 | 2.86 | 0.675 | 30 | 0.27 | 1.8 | 1 | 0 | 0 | 10.1134/S106636221304005X
1.3 | 0.965035 | 0.87 | 6 | 0.18 | 2.77 | 0.675 | 30 | 0.27 | 1.8 | 1 | 0 | 0 | 10.1134/S106636221304005X
1.2 | 0.9450549 | 0.87 | 6 | 0.28 | 2.7 | 0.675 | 30 | 0.27 | 1.8 | 1 | 0 | 0 | 10.1134/S106636221304005X
1.1 | 0.9029126 | 0.87 | 6 | 0.39 | 2.62 | 0.675 | 30 | 0.27 | 1.8 | 1 | 0 | 0 | 10.1134/S106636221304005X
1.1 | 0.7297297 | 0.87 | 6 | 0.6 | 2.58 | 0.675 | 30 | 0.27 | 1.8 | 1 | 0 | 0 | 10.1134/S106636221304005X
1.1 | 0.5 | 0.87 | 6 | 0.96 | 2.56 | 0.675 | 30 | 0.27 | 1.8 | 1 | 0 | 0 | 10.1134/S106636221304005X
2.7 | 0 | 0.87 | 6 | 0 | 4.18 | 0.675 | 30 | 0.27 | 1.8 | 1 | 0 | 0 | 10.1134/S106636221304005X
2.6 | 0.9784017 | 0.87 | 6 | 0.09 | 4.13 | 0.675 | 30 | 0.27 | 1.8 | 1 | 0 | 0 | 10.1134/S106636221304005X
2.5 | 0.9728997 | 0.87 | 6 | 0.18 | 4.04 | 0.675 | 30 | 0.27 | 1.8 | 1 | 0 | 0 | 10.1134/S106636221304005X
2.4 | 0.9601594 | 0.87 | 6 | 0.28 | 3.94 | 0.675 | 30 | 0.27 | 1.8 | 1 | 0 | 0 | 10.1134/S106636221304005X
2.3 | 0.9264706 | 0.87 | 6 | 0.39 | 3.84 | 0.675 | 30 | 0.27 | 1.8 | 1 | 0 | 0 | 10.1134/S106636221304005X
2.2 | 0.7916667 | 0.87 | 6 | 0.58 | 3.66 | 0.675 | 30 | 0.27 | 1.8 | 1 | 0 | 0 | 10.1134/S106636221304005X
2.1 | 0.5 | 0.87 | 6 | 1.02 | 3.62 | 0.675 | 30 | 0.27 | 1.8 | 1 | 0 | 0 | 10.1134/S106636221304005X
3.9 | 0 | 0.87 | 6 | 0 | 5.36 | 0.675 | 30 | 0.27 | 1.8 | 1 | 0 | 0 | 10.1134/S106636221304005X
3.8 | 0.9807692 | 0.87 | 6 | 0.09 | 5.31 | 0.675 | 30 | 0.27 | 1.8 | 1 | 0 | 0 | 10.1134/S106636221304005X
3.7 | 0.9763033 | 0.87 | 6 | 0.17 | 5.22 | 0.675 | 30 | 0.27 | 1.8 | 1 | 0 | 0 | 10.1134/S106636221304005X
3.6 | 0.9610895 | 0.87 | 6 | 0.28 | 5.1 | 0.675 | 30 | 0.27 | 1.8 | 1 | 0 | 0 | 10.1134/S106636221304005X
3.5 | 0.9315068 | 0.87 | 6 | 0.4 | 4.96 | 0.675 | 30 | 0.27 | 1.8 | 1 | 0 | 0 | 10.1134/S106636221304005X
3.2 | 0.8065764 | 0.87 | 6 | 0.57 | 4.72 | 0.675 | 30 | 0.27 | 1.8 | 1 | 0 | 0 | 10.1134/S106636221304005X
3.2 | 0.5098039 | 0.87 | 6 | 1.02 | 4.7 | 0.675 | 30 | 0.27 | 1.8 | 1 | 0 | 0 | 10.1134/S106636221304005X
6.1 | 0 | 0.87 | 6 | 0 | 7.56 | 0.675 | 30 | 0.27 | 1.8 | 1 | 0 | 0 | 10.1134/S106636221304005X
6 | 0.980315 | 0.87 | 6 | 0.09 | 7.46 | 0.675 | 30 | 0.27 | 1.8 | 1 | 0 | 0 | 10.1134/S106636221304005X
5.9 | 0.9749373 | 0.87 | 6 | 0.18 | 7.35 | 0.675 | 30 | 0.27 | 1.8 | 1 | 0 | 0 | 10.1134/S106636221304005X
5.7 | 0.9615385 | 0.87 | 6 | 0.28 | 7.22 | 0.675 | 30 | 0.27 | 1.8 | 1 | 0 | 0 | 10.1134/S106636221304005X
5.6 | 0.9264706 | 0.87 | 6 | 0.39 | 7.08 | 0.675 | 30 | 0.27 | 1.8 | 1 | 0 | 0 | 10.1134/S106636221304005X
5.4 | 0.7826087 | 0.87 | 6 | 0.59 | 6.85 | 0.675 | 30 | 0.27 | 1.8 | 1 | 0 | 0 | 10.1134/S106636221304005X
5.3 | 0.5454545 | 0.87 | 6 | 0.93 | 6.76 | 0.675 | 30 | 0.27 | 1.8 | 1 | 0 | 0 | 10.1134/S106636221304005X
0.1 | 0 | 0.87 | 6 | 0 | 3.1 | 0.675 | 30 | 0.27 | 1.8 | 1 | 0 | 0 | 10.1134/S106636221304005X
0.1 | 0.9949495 | 0.87 | 6 | 0.08 | 3.1 | 0.675 | 30 | 0.27 | 1.8 | 1 | 0 | 0 | 10.1134/S106636221304005X
0.1 | 0.9949749 | 0.87 | 6 | 0.18 | 3.1 | 0.675 | 30 | 0.27 | 1.8 | 1 | 0 | 0 | 10.1134/S106636221304005X
0.1 | 0.989899 | 0.87 | 6 | 0.27 | 3.1 | 0.675 | 30 | 0.27 | 1.8 | 1 | 0 | 0 | 10.1134/S106636221304005X
0.1 | 0.9782609 | 0.87 | 6 | 0.39 | 3.1 | 0.675 | 30 | 0.27 | 1.8 | 1 | 0 | 0 | 10.1134/S106636221304005X
0.1 | 0.8780488 | 0.87 | 6 | 0.56 | 3.1 | 0.675 | 30 | 0.27 | 1.8 | 1 | 0 | 0 | 10.1134/S106636221304005X
1.6 | 0 | 0.87 | 6 | 0 | 4.64 | 0.675 | 30 | 0.27 | 1.8 | 1 | 0 | 0 | 10.1134/S106636221304005X
1.6 | 0.9901961 | 0.87 | 6 | 0.09 | 4.6 | 0.675 | 30 | 0.27 | 1.8 | 1 | 0 | 0 | 10.1134/S106636221304005X
1.5 | 0.9886364 | 0.87 | 6 | 0.18 | 4.5 | 0.675 | 30 | 0.27 | 1.8 | 1 | 0 | 0 | 10.1134/S106636221304005X
1.4 | 0.983871 | 0.87 | 6 | 0.28 | 4.38 | 0.675 | 30 | 0.27 | 1.8 | 1 | 0 | 0 | 10.1134/S106636221304005X
1.3 | 0.9697885 | 0.87 | 6 | 0.39 | 4.28 | 0.675 | 30 | 0.27 | 1.8 | 1 | 0 | 0 | 10.1134/S106636221304005X
1.2 | 0.8529412 | 0.87 | 6 | 0.58 | 4.18 | 0.675 | 30 | 0.27 | 1.8 | 1 | 0 | 0 | 10.1134/S106636221304005X
2.9 | 0 | 0.87 | 6 | 0 | 5.94 | 0.675 | 30 | 0.27 | 1.8 | 1 | 0 | 0 | 10.1134/S106636221304005X
2.9 | 0.9901961 | 0.87 | 6 | 0.08 | 5.92 | 0.675 | 30 | 0.27 | 1.8 | 1 | 0 | 0 | 10.1134/S106636221304005X
2.8 | 0.9886364 | 0.87 | 6 | 0.17 | 5.81 | 0.675 | 30 | 0.27 | 1.8 | 1 | 0 | 0 | 10.1134/S106636221304005X
2.6 | 0.983871 | 0.87 | 6 | 0.28 | 5.56 | 0.675 | 30 | 0.27 | 1.8 | 1 | 0 | 0 | 10.1134/S106636221304005X
2.4 | 0.9697885 | 0.87 | 6 | 0.39 | 5.38 | 0.675 | 30 | 0.27 | 1.8 | 1 | 0 | 0 | 10.1134/S106636221304005X
2.2 | 0.8529412 | 0.87 | 6 | 0.57 | 5.24 | 0.675 | 30 | 0.27 | 1.8 | 1 | 0 | 0 | 10.1134/S106636221304005X
4 | 0 | 0.87 | 6 | 0 | 7.04 | 0.675 | 30 | 0.27 | 1.8 | 1 | 0 | 0 | 10.1134/S106636221304005X
4 | 0.9888889 | 0.87 | 6 | 0.09 | 6.99 | 0.675 | 30 | 0.27 | 1.8 | 1 | 0 | 0 | 10.1134/S106636221304005X
3.9 | 0.9863014 | 0.87 | 6 | 0.18 | 6.89 | 0.675 | 30 | 0.27 | 1.8 | 1 | 0 | 0 | 10.1134/S106636221304005X
3.7 | 0.9772727 | 0.87 | 6 | 0.28 | 6.68 | 0.675 | 30 | 0.27 | 1.8 | 1 | 0 | 0 | 10.1134/S106636221304005X
3.5 | 0.95 | 0.87 | 6 | 0.4 | 6.46 | 0.675 | 30 | 0.27 | 1.8 | 1 | 0 | 0 | 10.1134/S106636221304005X
3.3 | 0.8387097 | 0.87 | 6 | 0.57 | 6.28 | 0.675 | 30 | 0.27 | 1.8 | 1 | 0 | 0 | 10.1134/S106636221304005X
6.1 | 0 | 0.87 | 6 | 0 | 9.14 | 0.675 | 30 | 0.27 | 1.8 | 1 | 0 | 0 | 10.1134/S106636221304005X
6.1 | 0.9644128 | 0.87 | 6 | 0.1 | 9.08 | 0.675 | 30 | 0.27 | 1.8 | 1 | 0 | 0 | 10.1134/S106636221304005X
6 | 0.9655172 | 0.87 | 6 | 0.19 | 8.95 | 0.675 | 30 | 0.27 | 1.8 | 1 | 0 | 0 | 10.1134/S106636221304005X
5.7 | 0.9615385 | 0.87 | 6 | 0.28 | 8.74 | 0.675 | 30 | 0.27 | 1.8 | 1 | 0 | 0 | 10.1134/S106636221304005X
5.5 | 0.9280576 | 0.87 | 6 | 0.39 | 8.54 | 0.675 | 30 | 0.27 | 1.8 | 1 | 0 | 0 | 10.1134/S106636221304005X
5.4 | 0.7826087 | 0.87 | 6 | 0.59 | 8.36 | 0.675 | 30 | 0.27 | 1.8 | 1 | 0 | 0 | 10.1134/S106636221304005X
1.51 | 0.1394148 | -0.24 | 1 | 1.51 | 2.05 | 0.675 | 15 | 0.27 | 1.8 | 1 | 0 | 0 | 10.1134/S106636221304005X
1.44 | 0.0990991 | -0.24 | 1 | 1.44 | 2.05 | 0.675 | 15 | 0.27 | 1.8 | 1 | 0 | 0 | 10.1134/S106636221304005X
1.4 | 0.07149489 | -0.24 | 1 | 1.4 | 2.05 | 0.675 | 15 | 0.27 | 1.8 | 1 | 0 | 0 | 10.1134/S106636221304005X
3.07 | 0.1204925 | -0.24 | 1 | 3.07 | 3.45 | 0.675 | 15 | 0.27 | 1.8 | 1 | 0 | 0 | 10.1134/S106636221304005X
3.01 | 0.103139 | -0.24 | 1 | 3.01 | 3.45 | 0.675 | 15 | 0.27 | 1.8 | 1 | 0 | 0 | 10.1134/S106636221304005X
2.95 | 0.08508692 | -0.24 | 1 | 2.95 | 3.45 | 0.675 | 15 | 0.27 | 1.8 | 1 | 0 | 0 | 10.1134/S106636221304005X
2.87 | 0.05926623 | -0.24 | 1 | 2.87 | 3.45 | 0.675 | 15 | 0.27 | 1.8 | 1 | 0 | 0 | 10.1134/S106636221304005X
2.76 | 0.02152642 | -0.24 | 1 | 2.76 | 3.45 | 0.675 | 15 | 0.27 | 1.8 | 1 | 0 | 0 | 10.1134/S106636221304005X
0.76 | 0.1843393 | -0.24 | 1 | 0.76 | 2.12 | 0.675 | 15 | 0.27 | 1.8 | 1 | 0 | 0 | 10.1134/S106636221304005X
0.77 | 0.194847 | -0.24 | 1 | 0.77 | 2.12 | 0.675 | 15 | 0.27 | 1.8 | 1 | 0 | 0 | 10.1134/S106636221304005X
0.74 | 0.1624791 | -0.24 | 1 | 0.74 | 2.12 | 0.675 | 15 | 0.27 | 1.8 | 1 | 0 | 0 | 10.1134/S106636221304005X
0.69 | 0.1015274 | -0.24 | 1 | 0.69 | 2.12 | 0.675 | 15 | 0.27 | 1.8 | 1 | 0 | 0 | 10.1134/S106636221304005X
0.65 | 0.03846154 | -0.24 | 1 | 0.65 | 2.12 | 0.675 | 15 | 0.27 | 1.8 | 1 | 0 | 0 | 10.1134/S106636221304005X
1.57 | 0.1721854 | -0.24 | 1 | 1.57 | 2.8 | 0.675 | 15 | 0.27 | 1.8 | 1 | 0 | 0 | 10.1134/S106636221304005X
1.54 | 0.1561181 | -0.24 | 1 | 1.54 | 2.8 | 0.675 | 15 | 0.27 | 1.8 | 1 | 0 | 0 | 10.1134/S106636221304005X
1.5 | 0.1334489 | -0.24 | 1 | 1.5 | 2.8 | 0.675 | 15 | 0.27 | 1.8 | 1 | 0 | 0 | 10.1134/S106636221304005X
1.44 | 0.09747292 | -0.24 | 1 | 1.44 | 2.8 | 0.675 | 15 | 0.27 | 1.8 | 1 | 0 | 0 | 10.1134/S106636221304005X
1.35 | 0.03660886 | -0.24 | 1 | 1.35 | 2.8 | 0.675 | 15 | 0.27 | 1.8 | 1 | 0 | 0 | 10.1134/S106636221304005X
3.1 | 0.1289199 | -0.24 | 1 | 3.1 | 4.2 | 0.675 | 15 | 0.27 | 1.8 | 1 | 0 | 0 | 10.1134/S106636221304005X
2.99 | 0.09665763 | -0.24 | 1 | 2.99 | 4.2 | 0.675 | 15 | 0.27 | 1.8 | 1 | 0 | 0 | 10.1134/S106636221304005X
2.94 | 0.08172635 | -0.24 | 1 | 2.94 | 4.2 | 0.675 | 15 | 0.27 | 1.8 | 1 | 0 | 0 | 10.1134/S106636221304005X
2.9 | 0.0689013 | -0.24 | 1 | 2.9 | 4.2 | 0.675 | 15 | 0.27 | 1.8 | 1 | 0 | 0 | 10.1134/S106636221304005X
2.83 | 0.04580153 | -0.24 | 1 | 2.83 | 4.2 | 0.675 | 15 | 0.27 | 1.8 | 1 | 0 | 0 | 10.1134/S106636221304005X
2.81 | 0.03938521 | -0.24 | 1 | 2.81 | 4.2 | 0.675 | 15 | 0.27 | 1.8 | 1 | 0 | 0 | 10.1134/S106636221304005X
2.79 | 0.03194579 | -0.24 | 1 | 2.79 | 4.2 | 0.675 | 15 | 0.27 | 1.8 | 1 | 0 | 0 | 10.1134/S106636221304005X
4.45 | 0.1015274 | -0.24 | 1 | 4.45 | 5.5 | 0.675 | 15 | 0.27 | 1.8 | 1 | 0 | 0 | 10.1134/S106636221304005X
4.33 | 0.07407407 | -0.24 | 1 | 4.33 | 5.5 | 0.675 | 15 | 0.27 | 1.8 | 1 | 0 | 0 | 10.1134/S106636221304005X
4.14 | 0.03381643 | -0.24 | 1 | 4.14 | 5.5 | 0.675 | 15 | 0.27 | 1.8 | 1 | 0 | 0 | 10.1134/S106636221304005X
6.14 | 0.08759124 | -0.24 | 1 | 6.14 | 7.1 | 0.675 | 15 | 0.27 | 1.8 | 1 | 0 | 0 | 10.1134/S106636221304005X
6.05 | 0.07407407 | -0.24 | 1 | 6.05 | 7.1 | 0.675 | 15 | 0.27 | 1.8 | 1 | 0 | 0 | 10.1134/S106636221304005X
6 | 0.06629318 | -0.24 | 1 | 6 | 7.1 | 0.675 | 15 | 0.27 | 1.8 | 1 | 0 | 0 | 10.1134/S106636221304005X
5.82 | 0.03753609 | -0.24 | 1 | 5.82 | 7.1 | 0.675 | 15 | 0.27 | 1.8 | 1 | 0 | 0 | 10.1134/S106636221304005X
5.8 | 0.03474903 | -0.24 | 1 | 5.8 | 7.1 | 0.675 | 15 | 0.27 | 1.8 | 1 | 0 | 0 | 10.1134/S106636221304005X
3.13 | 0.1371872 | -0.24 | 1 | 3.13 | 4.95 | 0.675 | 15 | 0.27 | 1.8 | 1 | 0 | 0 | 10.1134/S106636221304005X
3.05 | 0.1150442 | -0.24 | 1 | 3.05 | 4.95 | 0.675 | 15 | 0.27 | 1.8 | 1 | 0 | 0 | 10.1134/S106636221304005X
2.95 | 0.08508692 | -0.24 | 1 | 2.95 | 4.95 | 0.675 | 15 | 0.27 | 1.8 | 1 | 0 | 0 | 10.1134/S106636221304005X
2.79 | 0.03194579 | -0.24 | 1 | 2.79 | 4.95 | 0.675 | 15 | 0.27 | 1.8 | 1 | 0 | 0 | 10.1134/S106636221304005X
2.77 | 0.02534113 | -0.24 | 1 | 2.77 | 4.95 | 0.675 | 15 | 0.27 | 1.8 | 1 | 0 | 0 | 10.1134/S106636221304005X
1.51 | 0 | 0.87 | 6 | 0 | 2.05 | 0.675 | 15 | 0.27 | 1.8 | 1 | 0 | 0 | 10.1134/S106636221304005X
1.44 | 0.8324958 | 0.87 | 6 | 0.0269 | 2.05 | 0.675 | 15 | 0.27 | 1.8 | 1 | 0 | 0 | 10.1134/S106636221304005X
1.4 | 0.6932515 | 0.87 | 6 | 0.0824 | 2.05 | 0.675 | 15 | 0.27 | 1.8 | 1 | 0 | 0 | 10.1134/S106636221304005X
3.07 | 0 | 0.87 | 6 | 0 | 3.45 | 0.675 | 15 | 0.27 | 1.8 | 1 | 0 | 0 | 10.1134/S106636221304005X
3.01 | 0.9475891 | 0.87 | 6 | 0.0031 | 3.45 | 0.675 | 15 | 0.27 | 1.8 | 1 | 0 | 0 | 10.1134/S106636221304005X
2.95 | 0.9160369 | 0.87 | 6 | 0.0097 | 3.45 | 0.675 | 15 | 0.27 | 1.8 | 1 | 0 | 0 | 10.1134/S106636221304005X
2.87 | 0.850075 | 0.87 | 6 | 0.029 | 3.45 | 0.675 | 15 | 0.27 | 1.8 | 1 | 0 | 0 | 10.1134/S106636221304005X
2.76 | 0.3150685 | 0.87 | 6 | 0.5345 | 3.45 | 0.675 | 15 | 0.27 | 1.8 | 1 | 0 | 0 | 10.1134/S106636221304005X
0.76 | 0 | 0.87 | 6 | 0 | 2.12 | 0.675 | 15 | 0.27 | 1.8 | 1 | 0 | 0 | 10.1134/S106636221304005X
0.77 | 0.9179655 | 0.87 | 6 | 0.0067 | 2.12 | 0.675 | 15 | 0.27 | 1.8 | 1 | 0 | 0 | 10.1134/S106636221304005X
0.74 | 0.8654105 | 0.87 | 6 | 0.021 | 2.12 | 0.675 | 15 | 0.27 | 1.8 | 1 | 0 | 0 | 10.1134/S106636221304005X
0.69 | 0.702381 | 0.87 | 6 | 0.081 | 2.12 | 0.675 | 15 | 0.27 | 1.8 | 1 | 0 | 0 | 10.1134/S106636221304005X
0.65 | 0.270073 | 0.87 | 6 | 0.708 | 2.12 | 0.675 | 15 | 0.27 | 1.8 | 1 | 0 | 0 | 10.1134/S106636221304005X
1.57 | 0 | 0.87 | 6 | 0 | 2.8 | 0.675 | 15 | 0.27 | 1.8 | 1 | 0 | 0 | 10.1134/S106636221304005X
1.54 | 0.9494439 | 0.87 | 6 | 0.0038 | 2.8 | 0.675 | 15 | 0.27 | 1.8 | 1 | 0 | 0 | 10.1134/S106636221304005X
1.5 | 0.9174236 | 0.87 | 6 | 0.011 | 2.8 | 0.675 | 15 | 0.27 | 1.8 | 1 | 0 | 0 | 10.1134/S106636221304005X
1.44 | 0.7772829 | 0.87 | 6 | 0.056 | 2.8 | 0.675 | 15 | 0.27 | 1.8 | 1 | 0 | 0 | 10.1134/S106636221304005X
1.35 | 0.2125984 | 0.87 | 6 | 0.972 | 2.8 | 0.675 | 15 | 0.27 | 1.8 | 1 | 0 | 0 | 10.1134/S106636221304005X
3.1 | 0 | 0.87 | 6 | 0 | 4.2 | 0.675 | 15 | 0.27 | 1.8 | 1 | 0 | 0 | 10.1134/S106636221304005X
2.99 | 0.9371464 | 0.87 | 6 | 0.0071 | 4.2 | 0.675 | 15 | 0.27 | 1.8 | 1 | 0 | 0 | 10.1134/S106636221304005X
2.94 | 0.8994975 | 0.87 | 6 | 0.017 | 4.2 | 0.675 | 15 | 0.27 | 1.8 | 1 | 0 | 0 | 10.1134/S106636221304005X
2.9 | 0.8302207 | 0.87 | 6 | 0.039 | 4.2 | 0.675 | 15 | 0.27 | 1.8 | 1 | 0 | 0 | 10.1134/S106636221304005X
2.83 | 0.5780591 | 0.87 | 6 | 0.17 | 4.2 | 0.675 | 15 | 0.27 | 1.8 | 1 | 0 | 0 | 10.1134/S106636221304005X
2.81 | 0.4565217 | 0.87 | 6 | 0.287 | 4.2 | 0.675 | 15 | 0.27 | 1.8 | 1 | 0 | 0 | 10.1134/S106636221304005X
2.79 | 0.3939394 | 0.87 | 6 | 0.382 | 4.2 | 0.675 | 15 | 0.27 | 1.8 | 1 | 0 | 0 | 10.1134/S106636221304005X
4.45 | 0 | 0.87 | 6 | 0 | 5.5 | 0.675 | 15 | 0.27 | 1.8 | 1 | 0 | 0 | 10.1134/S106636221304005X
4.33 | 0.9251497 | 0.87 | 6 | 0.0082 | 5.5 | 0.675 | 15 | 0.27 | 1.8 | 1 | 0 | 0 | 10.1134/S106636221304005X
4.14 | 0.408284 | 0.87 | 6 | 0.348 | 5.5 | 0.675 | 15 | 0.27 | 1.8 | 1 | 0 | 0 | 10.1134/S106636221304005X
6.14 | 0 | 0.87 | 6 | 0 | 7.1 | 0.675 | 15 | 0.27 | 1.8 | 1 | 0 | 0 | 10.1134/S106636221304005X
6.05 | 0.9324324 | 0.87 | 6 | 0.0055 | 7.1 | 0.675 | 15 | 0.27 | 1.8 | 1 | 0 | 0 | 10.1134/S106636221304005X
6 | 0.9029126 | 0.87 | 6 | 0.0113 | 7.1 | 0.675 | 15 | 0.27 | 1.8 | 1 | 0 | 0 | 10.1134/S106636221304005X
5.82 | 0.4285714 | 0.87 | 6 | 0.301 | 7.1 | 0.675 | 15 | 0.27 | 1.8 | 1 | 0 | 0 | 10.1134/S106636221304005X
5.8 | 0.3006993 | 0.87 | 6 | 0.546 | 7.1 | 0.675 | 15 | 0.27 | 1.8 | 1 | 0 | 0 | 10.1134/S106636221304005X
0.473 | 0.3997462 | -0.24 | 1 | 47.51758 | 0.473 | 0 | 100 | 0.41 | 8.34 | 1 | 0 | 0 | 10.1002/jctb.5010100704
0.946 | 0.3547067 | -0.24 | 1 | 95.03516 | 0.946 | 0 | 100 | 0.41 | 8.34 | 1 | 0 | 0 | 10.1002/jctb.5010100704
1.893 | 0.2777566 | -0.24 | 1 | 190.17078 | 1.893 | 0 | 100 | 0.41 | 8.34 | 1 | 0 | 0 | 10.1002/jctb.5010100704
2.839 | 0.2276931 | -0.24 | 1 | 285.20594 | 2.839 | 0 | 100 | 0.41 | 8.34 | 1 | 0 | 0 | 10.1002/jctb.5010100704
3.786 | 0.1954951 | -0.24 | 1 | 380.34156 | 3.786 | 0 | 100 | 0.41 | 8.34 | 1 | 0 | 0 | 10.1002/jctb.5010100704
4.732 | 0.1706975 | -0.24 | 1 | 475.37672 | 4.732 | 0 | 100 | 0.41 | 8.34 | 1 | 0 | 0 | 10.1002/jctb.5010100704
5.678 | 0.1589394 | -0.24 | 1 | 570.41188 | 5.678 | 0 | 100 | 0.41 | 8.34 | 1 | 0 | 0 | 10.1002/jctb.5010100704
6.625 | 0.1574463 | -0.24 | 1 | 665.5475 | 6.625 | 0 | 100 | 0.41 | 8.34 | 1 | 0 | 0 | 10.1002/jctb.5010100704
7.571 | 0.1404405 | -0.24 | 1 | 760.58266 | 7.571 | 0 | 100 | 0.41 | 8.34 | 1 | 0 | 0 | 10.1002/jctb.5010100704
8.518 | 0.1235724 | -0.24 | 1 | 855.71828 | 8.518 | 0 | 100 | 0.41 | 8.34 | 1 | 0 | 0 | 10.1002/jctb.5010100704
8.775 | 0.134103 | -0.24 | 1 | 881.5365 | 8.775 | 0 | 100 | 0.41 | 8.34 | 1 | 0 | 0 | 10.1002/jctb.5010100704
9.464 | 0.1260504 | -0.24 | 1 | 950.75344 | 9.464 | 0 | 100 | 0.41 | 8.34 | 1 | 0 | 0 | 10.1002/jctb.5010100704
9.75 | 0.1238318 | -0.24 | 1 | 979.485 | 9.75 | 0 | 100 | 0.41 | 8.34 | 1 | 0 | 0 | 10.1002/jctb.5010100704
10.675 | 0.1285714 | -0.24 | 1 | 1072.4105 | 10.675 | 0 | 100 | 0.41 | 8.34 | 1 | 0 | 0 | 10.1002/jctb.5010100704
11.2 | 0.1284047 | -0.24 | 1 | 1125.152 | 11.2 | 0 | 100 | 0.41 | 8.34 | 1 | 0 | 0 | 10.1002/jctb.5010100704
11.83 | 0.1101918 | -0.24 | 1 | 1188.4418 | 11.83 | 0 | 100 | 0.41 | 8.34 | 1 | 0 | 0 | 10.1002/jctb.5010100704
0.089 | 0.05319149 | -0.24 | 1 | 8.94094 | 0.089 | 0 | 100 | 1.82 | 8.34 | 1 | 0 | 0 | 10.1139/v60-086
0.178 | 0.05820106 | -0.24 | 1 | 17.88188 | 0.178 | 0 | 100 | 1.82 | 8.34 | 1 | 0 | 0 | 10.1139/v60-086
0.446 | 0.0746888 | -0.24 | 1 | 44.80516 | 0.446 | 0 | 100 | 1.82 | 8.34 | 1 | 0 | 0 | 10.1139/v60-086
0.891 | 0.1213018 | -0.24 | 1 | 89.50986 | 0.891 | 0 | 100 | 1.82 | 8.34 | 1 | 0 | 0 | 10.1139/v60-086
1.782 | 0.1489971 | -0.24 | 1 | 179.01972 | 1.782 | 0 | 100 | 1.82 | 8.34 | 1 | 0 | 0 | 10.1139/v60-086
2.673 | 0.1777914 | -0.24 | 1 | 268.52958 | 2.673 | 0 | 100 | 1.82 | 8.34 | 1 | 0 | 0 | 10.1139/v60-086
3.564 | 0.1914701 | -0.24 | 1 | 358.03944 | 3.564 | 0 | 100 | 1.82 | 8.34 | 1 | 0 | 0 | 10.1139/v60-086
4.42 | 0.1985494 | -0.24 | 1 | 444.0332 | 4.42 | 0 | 100 | 1.82 | 8.34 | 1 | 0 | 0 | 10.1139/v60-086
5.347 | 0.2062055 | -0.24 | 1 | 537.15962 | 5.347 | 0 | 100 | 1.82 | 8.34 | 1 | 0 | 0 | 10.1139/v60-086
6.257 | 0.2153248 | -0.24 | 1 | 628.57822 | 6.257 | 0 | 100 | 1.82 | 8.34 | 1 | 0 | 0 | 10.1139/v60-086
7.129 | 0.2212148 | -0.24 | 1 | 716.17934 | 7.129 | 0 | 100 | 1.82 | 8.34 | 1 | 0 | 0 | 10.1139/v60-086
8.034 | 0.2249662 | -0.24 | 1 | 807.09564 | 8.034 | 0 | 100 | 1.82 | 8.34 | 1 | 0 | 0 | 10.1139/v60-086
8.911 | 0.2279501 | -0.24 | 1 | 895.19906 | 8.911 | 0 | 100 | 1.82 | 8.34 | 1 | 0 | 0 | 10.1139/v60-086
10.3 | 0.1087344 | 0.6 | 5 | 23.9 | 10.3 | 0 | 100 | 0.43 | 8.34 | 0.1 | 0 | 0 | 10.1016/j.hydromet.2019.05.008
10.3 | 0.1370011 | 0.6 | 5 | 23.9 | 10.3 | 0 | 100 | 0.43 | 8.34 | 0.125 | 0 | 0 | 10.1016/j.hydromet.2019.05.008
10.3 | 0.2366412 | 0.6 | 5 | 23.9 | 10.3 | 0 | 100 | 0.43 | 8.34 | 0.25 | 0 | 0 | 10.1016/j.hydromet.2019.05.008
10.3 | 0.3902439 | 0.6 | 5 | 23.9 | 10.3 | 0 | 100 | 0.43 | 8.34 | 0.5 | 0 | 0 | 10.1016/j.hydromet.2019.05.008
10.3 | 0.51171875 | 0.6 | 5 | 23.9 | 10.3 | 0 | 100 | 0.43 | 8.34 | 0.8 | 0 | 0 | 10.1016/j.hydromet.2019.05.008
10.3 | 0.5495495 | 0.6 | 5 | 23.9 | 10.3 | 0 | 100 | 0.43 | 8.34 | 1 | 0 | 0 | 10.1016/j.hydromet.2019.05.008
10.3 | 0.6753247 | 0.6 | 5 | 23.9 | 10.3 | 0 | 100 | 0.43 | 8.34 | 2 | 0 | 0 | 10.1016/j.hydromet.2019.05.008
10.3 | 0.7214485 | 0.6 | 5 | 23.9 | 10.3 | 0 | 100 | 0.43 | 8.34 | 3.5 | 0 | 0 | 10.1016/j.hydromet.2019.05.008
10.3 | 0.03288201 | -0.24 | 1 | 1022.2 | 10.3 | 0 | 100 | 0.43 | 8.34 | 0.1 | 0 | 0 | 10.1016/j.hydromet.2019.05.008
10.3 | 0.0430622 | -0.24 | 1 | 1022.2 | 10.3 | 0 | 100 | 0.43 | 8.34 | 0.125 | 0 | 0 | 10.1016/j.hydromet.2019.05.008
10.3 | 0.07834101 | -0.24 | 1 | 1022.2 | 10.3 | 0 | 100 | 0.43 | 8.34 | 0.25 | 0 | 0 | 10.1016/j.hydromet.2019.05.008
10.3 | 0.1416309 | -0.24 | 1 | 1022.2 | 10.3 | 0 | 100 | 0.43 | 8.34 | 0.5 | 0 | 0 | 10.1016/j.hydromet.2019.05.008
10.3 | 0.2038217 | -0.24 | 1 | 1022.2 | 10.3 | 0 | 100 | 0.43 | 8.34 | 0.8 | 0 | 0 | 10.1016/j.hydromet.2019.05.008
10.3 | 0.2366412 | -0.24 | 1 | 1022.2 | 10.3 | 0 | 100 | 0.43 | 8.34 | 1 | 0 | 0 | 10.1016/j.hydromet.2019.05.008
10.3 | 0.375 | -0.24 | 1 | 1022.2 | 10.3 | 0 | 100 | 0.43 | 8.34 | 2 | 0 | 0 | 10.1016/j.hydromet.2019.05.008
10.3 | 0.5121951 | -0.24 | 1 | 1022.2 | 10.3 | 0 | 100 | 0.43 | 8.34 | 3.5 | 0 | 0 | 10.1016/j.hydromet.2019.05.008
0 | 0 | 0.94 | 3 | 1 | 0 | 0 | 13.7 | 1.67 | 1.8 | 1 | 0 | 0 | 10.1016/j.mineng.2020.106510
1 | 0 | 0.94 | 3 | 1 | 1 | 0 | 13.7 | 1.67 | 1.8 | 1 | 0 | 0 | 10.1016/j.mineng.2020.106510
2 | 0 | 0.94 | 3 | 1 | 2 | 0 | 13.7 | 1.67 | 1.8 | 1 | 0 | 0 | 10.1016/j.mineng.2020.106510
3 | 0 | 0.94 | 3 | 1 | 3 | 0 | 13.7 | 1.67 | 1.8 | 1 | 0 | 0 | 10.1016/j.mineng.2020.106510
6 | 0.952381 | 0.94 | 3 | 1 | 6 | 0 | 13.7 | 1.67 | 1.8 | 1 | 0 | 0 | 10.1016/j.mineng.2020.106510
7 | 0.9814815 | 0.94 | 3 | 1 | 7 | 0 | 13.7 | 1.67 | 1.8 | 1 | 0 | 0 | 10.1016/j.mineng.2020.106510
8 | 0.9873418 | 0.94 | 3 | 1 | 8 | 0 | 13.7 | 1.67 | 1.8 | 1 | 0 | 0 | 10.1016/j.mineng.2020.106510
2 | 0.4186047 | 0.785 | 3 | 162.2 | 2 | 0 | 60 | 1.67 | 1.8 | 1 | 0 | 0 | 10.1016/j.mineng.2020.106510
2 | 0.4680851 | 0.785 | 3 | 162.2 | 2 | 0 | 70 | 1.67 | 1.8 | 1 | 0 | 0 | 10.1016/j.mineng.2020.106510
2 | 0.5169082 | 0.785 | 3 | 162.2 | 2 | 0 | 80 | 1.67 | 1.8 | 1 | 0 | 0 | 10.1016/j.mineng.2020.106510
2 | 0.5833333 | 0.785 | 3 | 162.2 | 2 | 0 | 90 | 1.67 | 1.8 | 1 | 0 | 0 | 10.1016/j.mineng.2020.106510
2 | 0.6336996 | 0.785 | 3 | 162.2 | 2 | 0 | 100 | 1.67 | 8.34 | 1 | 0 | 0 | 10.1016/j.mineng.2020.106510
2.0601 | 4.854134e-05 | -0.24 | 1 | 2.0601 | 2.0601 | 0 | 5 | 1.67 | 1.8 | 1 | 0 | 0 | 10.1016/0022-1902(59)80123-8
3.10028 | 9.031444e-05 | -0.24 | 1 | 3.10028 | 3.10028 | 0 | 5 | 1.67 | 1.8 | 1 | 0 | 0 | 10.1016/0022-1902(59)80123-8
4.2408 | 0.0001886434 | -0.24 | 1 | 4.2408 | 4.2408 | 0 | 5 | 1.67 | 1.8 | 1 | 0 | 0 | 10.1016/0022-1902(59)80123-8
5.2212 | 0.0002298322 | -0.24 | 1 | 5.2212 | 5.2212 | 0 | 5 | 1.67 | 1.8 | 1 | 0 | 0 | 10.1016/0022-1902(59)80123-8
0 | 0 | -0.24 | 1 | 0 | 0 | 0 | 20 | 1.67 | 1.8 | 1 | 0 | 0 | 10.1016/0022-1902(59)80123-8
1.0604 | 0.0003772177 | -0.24 | 1 | 1.0604 | 1.0604 | 0 | 20 | 1.67 | 1.8 | 1 | 0 | 0 | 10.1016/0022-1902(59)80123-8
2.0617 | 0.0008245595 | -0.24 | 1 | 2.0617 | 2.0617 | 0 | 20 | 1.67 | 1.8 | 1 | 0 | 0 | 10.1016/0022-1902(59)80123-8
3.1058 | 0.001867476 | -0.24 | 1 | 3.1058 | 3.1058 | 0 | 20 | 1.67 | 1.8 | 1 | 0 | 0 | 10.1016/0022-1902(59)80123-8
4.26 | 0.004694835 | -0.24 | 1 | 4.26 | 4.26 | 0 | 20 | 1.67 | 1.8 | 1 | 0 | 0 | 10.1016/0022-1902(59)80123-8
5.219 | 0.01322093 | -0.24 | 1 | 5.219 | 5.219 | 0 | 20 | 1.67 | 1.8 | 1 | 0 | 0 | 10.1016/0022-1902(59)80123-8
0 | 0 | -0.24 | 1 | 0 | 0 | 0 | 50 | 1.67 | 1.8 | 1 | 0 | 0 | 10.1016/0022-1902(59)80123-8
1.066 | 0.00562852 | -0.24 | 1 | 1.066 | 1.066 | 0 | 50 | 1.67 | 1.8 | 1 | 0 | 0 | 10.1016/0022-1902(59)80123-8
2.056 | 0.01264591 | -0.24 | 1 | 2.056 | 2.056 | 0 | 50 | 1.67 | 1.8 | 1 | 0 | 0 | 10.1016/0022-1902(59)80123-8
3.094 | 0.03038138 | -0.24 | 1 | 3.094 | 3.094 | 0 | 50 | 1.67 | 1.8 | 1 | 0 | 0 | 10.1016/0022-1902(59)80123-8
4.244 | 0.05749293 | -0.24 | 1 | 4.244 | 4.244 | 0 | 50 | 1.67 | 1.8 | 1 | 0 | 0 | 10.1016/0022-1902(59)80123-8
5.265 | 0.08831909 | -0.24 | 1 | 5.265 | 5.265 | 0 | 50 | 1.67 | 1.8 | 1 | 0 | 0 | 10.1016/0022-1902(59)80123-8
11.7 | 0.214765101 | -0.24 | 1 | 409.5 | 3.3 | 0 | 100 | 1.67 | 8.34 | 1 | 0 | 0 | 10.1016/0022-1902(59)80123-8
0 | 0 | -0.24 | 1 | 0 | 0 | 0 | 100 | 1.67 | 8.34 | 1 | 0 | 0 | 10.1016/0022-1902(59)80123-8
1.062 | 0.03954759 | -0.24 | 1 | 1.062 | 1.062 | 0 | 100 | 1.67 | 8.34 | 1 | 0 | 0 | 10.1016/0022-1902(59)80123-8
2.056 | 0.0856031 | -0.24 | 1 | 2.056 | 2.056 | 0 | 100 | 1.67 | 8.34 | 1 | 0 | 0 | 10.1016/0022-1902(59)80123-8
3.101 | 0.1518862 | -0.24 | 1 | 3.101 | 3.101 | 0 | 100 | 1.67 | 8.34 | 1 | 0 | 0 | 10.1016/0022-1902(59)80123-8
4.244 | 0.2130068 | -0.24 | 1 | 4.244 | 4.244 | 0 | 100 | 1.67 | 8.34 | 1 | 0 | 0 | 10.1016/0022-1902(59)80123-8
5.217 | 0.260111 | -0.24 | 1 | 5.217 | 5.217 | 0 | 100 | 1.67 | 8.34 | 1 | 0 | 0 | 10.1016/0022-1902(59)80123-8
6.293 | 0.2817418 | -0.24 | 1 | 6.293 | 6.293 | 0 | 100 | 1.67 | 8.34 | 1 | 0 | 0 | 10.1016/0022-1902(59)80123-8
7.249 | 0.317147 | -0.24 | 1 | 7.249 | 7.249 | 0 | 100 | 1.67 | 8.34 | 1 | 0 | 0 | 10.1016/0022-1902(59)80123-8
8.547 | 0.3366092 | -0.24 | 1 | 8.547 | 8.547 | 0 | 100 | 1.67 | 8.34 | 1 | 0 | 0 | 10.1016/0022-1902(59)80123-8
9.627 | 0.3507843 | -0.24 | 1 | 9.627 | 9.627 | 0 | 100 | 1.67 | 8.34 | 1 | 0 | 0 | 10.1016/0022-1902(59)80123-8
10.602 | 0.3529523 | -0.24 | 1 | 10.602 | 10.602 | 0 | 100 | 1.67 | 8.34 | 1 | 0 | 0 | 10.1016/0022-1902(59)80123-8
12.8 | 0.3531251 | -0.24 | 1 | 12.8 | 12.8 | 0 | 100 | 1.67 | 8.34 | 1 | 0 | 0 | 10.1016/0022-1902(59)80123-8
15.97 | 0.2799 | -0.24 | 1 | 15.97 | 15.97 | 0 | 100 | 1.67 | 8.34 | 1 | 0 | 0 | 10.1016/0022-1902(59)80123-8
3.1 | 0.002991027 | 0.83 | 2 | 0.001 | 3.1 | 0 | 100 | 1.67 | 8.34 | 1 | 0 | 0 | 10.1016/0022-1902(60)80206-0
5.22 | 0.004281589 | 0.83 | 2 | 0.001 | 5.22 | 0 | 100 | 1.67 | 8.34 | 1 | 0 | 0 | 10.1016/0022-1902(60)80206-0
7.25 | 0.005272058 | 0.83 | 2 | 0.001 | 7.25 | 0 | 100 | 1.67 | 8.34 | 1 | 0 | 0 | 10.1016/0022-1902(60)80206-0
8.55 | 0.004281589 | 0.83 | 2 | 0.001 | 8.55 | 0 | 100 | 1.67 | 8.34 | 1 | 0 | 0 | 10.1016/0022-1902(60)80206-0
9.6 | 0.003785615 | 0.83 | 2 | 0.001 | 9.6 | 0 | 100 | 1.67 | 8.34 | 1 | 0 | 0 | 10.1016/0022-1902(60)80206-0
3.1 | 0.01380671 | 0.97 | 2 | 1e-07 | 3.1 | 0 | 100 | 1.67 | 8.34 | 1 | 0 | 0 | 10.1016/0022-1902(60)80206-0
5.22 | 0.02534113 | 0.97 | 2 | 1e-07 | 5.22 | 0 | 100 | 1.67 | 8.34 | 1 | 0 | 0 | 10.1016/0022-1902(60)80206-0
7.25 | 0.05660377 | 0.97 | 2 | 1e-07 | 7.25 | 0 | 100 | 1.67 | 8.34 | 1 | 0 | 0 | 10.1016/0022-1902(60)80206-0
9.6 | 0.103139 | 0.97 | 2 | 1e-07 | 9.6 | 0 | 100 | 1.67 | 8.34 | 1 | 0 | 0 | 10.1016/0022-1902(60)80206-0
10.6 | 0.1103203 | 0.97 | 2 | 1e-07 | 10.6 | 0 | 100 | 1.67 | 8.34 | 1 | 0 | 0 | 10.1016/0022-1902(60)80206-0
12 | 0.1235758 | 0.97 | 2 | 1e-07 | 12 | 0 | 100 | 1.67 | 8.34 | 1 | 0 | 0 | 10.1016/0022-1902(60)80206-0
1.06 | 0.003884849 | 0.87 | 2 | 0.0032 | 1.06 | 0 | 100 | 1.67 | 8.34 | 1 | 0 | 0 | 10.1016/0022-1902(60)80206-0
3.1 | 0.1349481 | 0.87 | 2 | 0.0032 | 3.1 | 0 | 100 | 1.67 | 8.34 | 1 | 0 | 0 | 10.1016/0022-1902(60)80206-0
5.22 | 0.2663243 | 0.87 | 2 | 0.0032 | 5.22 | 0 | 100 | 1.67 | 8.34 | 1 | 0 | 0 | 10.1016/0022-1902(60)80206-0
7.25 | 0.3302076 | 0.87 | 2 | 0.0032 | 7.25 | 0 | 100 | 1.67 | 8.34 | 1 | 0 | 0 | 10.1016/0022-1902(60)80206-0
8.55 | 0.3324433 | 0.87 | 2 | 0.0032 | 8.55 | 0 | 100 | 1.67 | 8.34 | 1 | 0 | 0 | 10.1016/0022-1902(60)80206-0
9.6 | 0.3333333 | 0.87 | 2 | 0.0032 | 9.6 | 0 | 100 | 1.67 | 8.34 | 1 | 0 | 0 | 10.1016/0022-1902(60)80206-0
10.6 | 0.3098689 | 0.87 | 2 | 0.0032 | 10.6 | 0 | 100 | 1.67 | 8.34 | 1 | 0 | 0 | 10.1016/0022-1902(60)80206-0
2.06 | 0.001398043 | 0.885 | 2 | 1e-07 | 2.06 | 0 | 100 | 1.67 | 8.34 | 1 | 0 | 0 | 10.1016/0022-1902(60)80206-0
3.1 | 0.005469915 | 0.885 | 2 | 1e-07 | 3.1 | 0 | 100 | 1.67 | 8.34 | 1 | 0 | 0 | 10.1016/0022-1902(60)80206-0
4.24 | 0.02581588 | 0.885 | 2 | 1e-07 | 4.24 | 0 | 100 | 1.67 | 8.34 | 1 | 0 | 0 | 10.1016/0022-1902(60)80206-0
5.22 | 0.09338169 | 0.885 | 2 | 1e-07 | 5.22 | 0 | 100 | 1.67 | 8.34 | 1 | 0 | 0 | 10.1016/0022-1902(60)80206-0
6.29 | 0.2424242 | 0.885 | 2 | 1e-07 | 6.29 | 0 | 100 | 1.67 | 8.34 | 1 | 0 | 0 | 10.1016/0022-1902(60)80206-0
7.25 | 0.3902439 | 0.885 | 2 | 1e-07 | 7.25 | 0 | 100 | 1.67 | 8.34 | 1 | 0 | 0 | 10.1016/0022-1902(60)80206-0
8.55 | 0.5073892 | 0.885 | 2 | 1e-07 | 8.55 | 0 | 100 | 1.67 | 8.34 | 1 | 0 | 0 | 10.1016/0022-1902(60)80206-0
9.6 | 0.5348837 | 0.885 | 2 | 1e-07 | 9.6 | 0 | 100 | 1.67 | 8.34 | 1 | 0 | 0 | 10.1016/0022-1902(60)80206-0
10.6 | 0.5515695 | 0.885 | 2 | 1e-07 | 10.6 | 0 | 100 | 1.67 | 8.34 | 1 | 0 | 0 | 10.1016/0022-1902(60)80206-0
11.3 | 0.4949495 | 0.885 | 2 | 1e-07 | 11.3 | 0 | 100 | 1.67 | 8.34 | 1 | 0 | 0 | 10.1016/0022-1902(60)80206-0
2.06 | 0.9715181 | 0.88 | 2 | 1e-07 | 2.06 | 0 | 100 | 1.67 | 8.34 | 1 | 0 | 0 | 10.1016/0022-1902(60)80206-0
3.1 | 0.971607 | 0.88 | 2 | 1e-07 | 3.1 | 0 | 100 | 1.67 | 8.34 | 1 | 0 | 0 | 10.1016/0022-1902(60)80206-0
5.22 | 0.9559471 | 0.88 | 2 | 1e-07 | 5.22 | 0 | 100 | 1.67 | 8.34 | 1 | 0 | 0 | 10.1016/0022-1902(60)80206-0
7.25 | 0.8866213 | 0.88 | 2 | 1e-07 | 7.25 | 0 | 100 | 1.67 | 8.34 | 1 | 0 | 0 | 10.1016/0022-1902(60)80206-0
9.6 | 0.7679814 | 0.88 | 2 | 1e-07 | 9.6 | 0 | 100 | 1.67 | 8.34 | 1 | 0 | 0 | 10.1016/0022-1902(60)80206-0
1.06 | 0.2609017 | 0.87 | 6 | 0.002 | 1.06 | 0 | 100 | 1.67 | 8.34 | 1 | 0 | 0 | 10.1016/0022-1902(60)80206-0
3.1 | 0.8284734 | 0.87 | 6 | 0.002 | 3.1 | 0 | 100 | 1.67 | 8.34 | 1 | 0 | 0 | 10.1016/0022-1902(60)80206-0
5.22 | 0.9710899 | 0.87 | 6 | 0.002 | 5.22 | 0 | 100 | 1.67 | 8.34 | 1 | 0 | 0 | 10.1016/0022-1902(60)80206-0
7.25 | 0.9859491 | 0.87 | 6 | 0.002 | 7.25 | 0 | 100 | 1.67 | 8.34 | 1 | 0 | 0 | 10.1016/0022-1902(60)80206-0
9.6 | 0.9838188 | 0.87 | 6 | 0.002 | 9.6 | 0 | 100 | 1.67 | 8.34 | 1 | 0 | 0 | 10.1016/0022-1902(60)80206-0
10.6 | 0.9799197 | 0.87 | 6 | 0.002 | 10.6 | 0 | 100 | 1.67 | 8.34 | 1 | 0 | 0 | 10.1016/0022-1902(60)80206-0
1.06 | 0.8204668 | 0.94 | 3 | 1e-07 | 1.06 | 0 | 100 | 1.67 | 8.34 | 1 | 0 | 0 | 10.1016/0022-1902(60)80206-0
3.1 | 0.9897013 | 0.94 | 3 | 1e-07 | 3.1 | 0 | 100 | 1.67 | 8.34 | 1 | 0 | 0 | 10.1016/0022-1902(60)80206-0
5.22 | 0.9939759 | 0.94 | 3 | 1e-07 | 5.22 | 0 | 100 | 1.67 | 8.34 | 1 | 0 | 0 | 10.1016/0022-1902(60)80206-0
6.29 | 0.9950249 | 0.94 | 3 | 1e-07 | 6.29 | 0 | 100 | 1.67 | 8.34 | 1 | 0 | 0 | 10.1016/0022-1902(60)80206-0
7.25 | 0.994186 | 0.94 | 3 | 1e-07 | 7.25 | 0 | 100 | 1.67 | 8.34 | 1 | 0 | 0 | 10.1016/0022-1902(60)80206-0
9.6 | 0.983871 | 0.94 | 3 | 1e-07 | 9.6 | 0 | 100 | 1.67 | 8.34 | 1 | 0 | 0 | 10.1016/0022-1902(60)80206-0
10.6 | 0.9807692 | 0.94 | 3 | 1e-07 | 10.6 | 0 | 100 | 1.67 | 8.34 | 1 | 0 | 0 | 10.1016/0022-1902(60)80206-0
2.06 | 0.9973615 | 0.785 | 3 | 1e-07 | 2.06 | 0 | 100 | 1.67 | 8.34 | 1 | 0 | 0 | 10.1016/0022-1902(60)80206-0
8.55 | 0.9977169 | 0.785 | 3 | 1e-07 | 8.55 | 0 | 100 | 1.67 | 8.34 | 1 | 0 | 0 | 10.1016/0022-1902(60)80206-0
10.6 | 0.9986911 | 0.785 | 3 | 1e-07 | 10.6 | 0 | 100 | 1.67 | 8.34 | 1 | 0 | 0 | 10.1016/0022-1902(60)80206-0
0.121 | 0.02401239 | -0.24 | 1 | 0.121 | 0.121 | 0 | 100 | 1.67 | 8.34 | 1 | 0 | 0 | 10.1016/0022-1902(60)80206-0
0.243 | 0.02837155 | -0.24 | 1 | 0.243 | 0.243 | 0 | 100 | 1.67 | 8.34 | 1 | 0 | 0 | 10.1016/0022-1902(60)80206-0
0.607 | 0.04199067 | -0.24 | 1 | 0.607 | 0.607 | 0 | 100 | 1.67 | 8.34 | 1 | 0 | 0 | 10.1016/0022-1902(60)80206-0
1.215 | 0.05845674 | -0.24 | 1 | 1.215 | 1.215 | 0 | 100 | 1.67 | 8.34 | 1 | 0 | 0 | 10.1016/0022-1902(60)80206-0
2.429 | 0.0872457 | -0.24 | 1 | 2.429 | 2.429 | 0 | 100 | 1.67 | 8.34 | 1 | 0 | 0 | 10.1016/0022-1902(60)80206-0
3.644 | 0.1535333 | -0.24 | 1 | 3.644 | 3.644 | 0 | 100 | 1.67 | 8.34 | 1 | 0 | 0 | 10.1016/0022-1902(60)80206-0
4.859 | 0.1951763 | -0.24 | 1 | 4.859 | 4.859 | 0 | 100 | 1.67 | 8.34 | 1 | 0 | 0 | 10.1016/0022-1902(60)80206-0
6.351 | 0.2167488 | -0.24 | 1 | 6.351 | 6.351 | 0 | 100 | 1.67 | 8.34 | 1 | 0 | 0 | 10.1016/0022-1902(60)80206-0
7.288 | 0.2343769 | -0.24 | 1 | 7.288 | 7.288 | 0 | 100 | 1.67 | 8.34 | 1 | 0 | 0 | 10.1016/0022-1902(60)80206-0
8.892 | 0.2459734 | -0.24 | 1 | 8.892 | 8.892 | 0 | 100 | 1.67 | 8.34 | 1 | 0 | 0 | 10.1016/0022-1902(60)80206-0
9.717 | 0.2537071 | -0.24 | 1 | 9.717 | 9.717 | 0 | 100 | 1.67 | 8.34 | 1 | 0 | 0 | 10.1016/0022-1902(60)80206-0
11.431 | 0.2582905 | -0.24 | 1 | 11.431 | 11.431 | 0 | 100 | 1.67 | 8.34 | 1 | 0 | 0 | 10.1016/0022-1902(60)80206-0
12.146 | 0.2624638 | -0.24 | 1 | 12.146 | 12.146 | 0 | 100 | 1.67 | 8.34 | 1 | 0 | 0 | 10.1016/0022-1902(60)80206-0
0.976 | 0.1629098 | -0.24 | 1 | 0.976 | 0.976 | 0 | 30 | 0.27 | 2.01 | 1 | 0 | 0 | 10.1134/S0036024410090141
1.416 | 0.1758475 | -0.24 | 1 | 1.416 | 1.416 | 0 | 30 | 0.27 | 2.01 | 1 | 0 | 0 | 10.1134/S0036024410090141
1.463 | 0.1674641 | -0.24 | 1 | 1.463 | 1.463 | 0 | 30 | 0.27 | 2.01 | 1 | 0 | 0 | 10.1134/S0036024410090141
1.794 | 0.1817168 | -0.24 | 1 | 1.794 | 1.794 | 0 | 30 | 0.27 | 2.01 | 1 | 0 | 0 | 10.1134/S0036024410090141
1.878 | 0.1821086 | -0.24 | 1 | 1.878 | 1.878 | 0 | 30 | 0.27 | 2.01 | 1 | 0 | 0 | 10.1134/S0036024410090141
2.382 | 0.1830395 | -0.24 | 1 | 2.382 | 2.382 | 0 | 30 | 0.27 | 2.01 | 1 | 0 | 0 | 10.1134/S0036024410090141
2.388 | 0.1834171 | -0.24 | 1 | 2.388 | 2.388 | 0 | 30 | 0.27 | 2.01 | 1 | 0 | 0 | 10.1134/S0036024410090141
2.92 | 0.1818493 | -0.24 | 1 | 2.92 | 2.92 | 0 | 30 | 0.27 | 2.01 | 1 | 0 | 0 | 10.1134/S0036024410090141
2.921 | 0.1817871 | -0.24 | 1 | 2.921 | 2.921 | 0 | 30 | 0.27 | 2.01 | 1 | 0 | 0 | 10.1134/S0036024410090141
3.255 | 0.1791091 | -0.24 | 1 | 3.255 | 3.255 | 0 | 30 | 0.27 | 2.01 | 1 | 0 | 0 | 10.1134/S0036024410090141
3.413 | 0.1784354 | -0.24 | 1 | 3.413 | 3.413 | 0 | 30 | 0.27 | 2.01 | 1 | 0 | 0 | 10.1134/S0036024410090141
3.835 | 0.1749674 | -0.24 | 1 | 3.835 | 3.835 | 0 | 30 | 0.27 | 2.01 | 1 | 0 | 0 | 10.1134/S0036024410090141
3.94 | 0.1715736 | -0.24 | 1 | 3.94 | 3.94 | 0 | 30 | 0.27 | 2.01 | 1 | 0 | 0 | 10.1134/S0036024410090141
4.329 | 0.1725572 | -0.24 | 1 | 4.329 | 4.329 | 0 | 30 | 0.27 | 2.01 | 1 | 0 | 0 | 10.1134/S0036024410090141
4.432 | 0.1699007 | -0.24 | 1 | 4.432 | 4.432 | 0 | 30 | 0.27 | 2.01 | 1 | 0 | 0 | 10.1134/S0036024410090141
4.869 | 0.1645102 | -0.24 | 1 | 4.869 | 4.869 | 0 | 30 | 0.27 | 2.01 | 1 | 0 | 0 | 10.1134/S0036024410090141
4.925 | 0.164467 | -0.24 | 1 | 4.925 | 4.925 | 0 | 30 | 0.27 | 2.01 | 1 | 0 | 0 | 10.1134/S0036024410090141
5.403 | 0.1580603 | -0.24 | 1 | 5.403 | 5.403 | 0 | 30 | 0.27 | 2.01 | 1 | 0 | 0 | 10.1134/S0036024410090141
5.456 | 0.1585411 | -0.24 | 1 | 5.456 | 5.456 | 0 | 30 | 0.27 | 2.01 | 1 | 0 | 0 | 10.1134/S0036024410090141
5.879 | 0.1539377 | -0.24 | 1 | 5.879 | 5.879 | 0 | 30 | 0.27 | 2.01 | 1 | 0 | 0 | 10.1134/S0036024410090141
5.913 | 0.1516996 | -0.24 | 1 | 5.913 | 5.913 | 0 | 30 | 0.27 | 2.01 | 1 | 0 | 0 | 10.1134/S0036024410090141
6.199 | 0.1497016 | -0.24 | 1 | 6.199 | 6.199 | 0 | 30 | 0.27 | 2.01 | 1 | 0 | 0 | 10.1134/S0036024410090141
6.462 | 0.1470133 | -0.24 | 1 | 6.462 | 6.462 | 0 | 30 | 0.27 | 2.01 | 1 | 0 | 0 | 10.1134/S0036024410090141
6.476 | 0.1448425 | -0.24 | 1 | 6.476 | 6.476 | 0 | 30 | 0.27 | 2.01 | 1 | 0 | 0 | 10.1134/S0036024410090141
6.898 | 0.1398956 | -0.24 | 1 | 6.898 | 6.898 | 0 | 30 | 0.27 | 2.01 | 1 | 0 | 0 | 10.1134/S0036024410090141
6.928 | 0.1404446 | -0.24 | 1 | 6.928 | 6.928 | 0 | 30 | 0.27 | 2.01 | 1 | 0 | 0 | 10.1134/S0036024410090141
7.407 | 0.1341974 | -0.24 | 1 | 7.407 | 7.407 | 0 | 30 | 0.27 | 2.01 | 1 | 0 | 0 | 10.1134/S0036024410090141
7.401 | 0.1332252 | -0.24 | 1 | 7.401 | 7.401 | 0 | 30 | 0.27 | 2.01 | 1 | 0 | 0 | 10.1134/S0036024410090141
7.469 | 0.1337528 | -0.24 | 1 | 7.469 | 7.469 | 0 | 30 | 0.27 | 2.01 | 1 | 0 | 0 | 10.1134/S0036024410090141
7.987 | 0.1285839 | -0.24 | 1 | 7.987 | 7.987 | 0 | 30 | 0.27 | 2.01 | 1 | 0 | 0 | 10.1134/S0036024410090141
7.997 | 0.1267975 | -0.24 | 1 | 7.997 | 7.997 | 0 | 30 | 0.27 | 2.01 | 1 | 0 | 0 | 10.1134/S0036024410090141
8.001 | 0.1272341 | -0.24 | 1 | 8.001 | 8.001 | 0 | 30 | 0.27 | 2.01 | 1 | 0 | 0 | 10.1134/S0036024410090141
8.551 | 0.1215063 | -0.24 | 1 | 8.551 | 8.551 | 0 | 30 | 0.27 | 2.01 | 1 | 0 | 0 | 10.1134/S0036024410090141
8.65 | 0.1212717 | -0.24 | 1 | 8.65 | 8.65 | 0 | 30 | 0.27 | 2.01 | 1 | 0 | 0 | 10.1134/S0036024410090141
8.981 | 0.1176929 | -0.24 | 1 | 8.981 | 8.981 | 0 | 30 | 0.27 | 2.01 | 1 | 0 | 0 | 10.1134/S0036024410090141
8.999 | 0.1182354 | -0.24 | 1 | 8.999 | 8.999 | 0 | 30 | 0.27 | 2.01 | 1 | 0 | 0 | 10.1134/S0036024410090141
9.637 | 0.1120681 | -0.24 | 1 | 9.637 | 9.637 | 0 | 30 | 0.27 | 2.01 | 1 | 0 | 0 | 10.1134/S0036024410090141
9.702 | 0.1122449 | -0.24 | 1 | 9.702 | 9.702 | 0 | 30 | 0.27 | 2.01 | 1 | 0 | 0 | 10.1134/S0036024410090141
10.072 | 0.1100079 | -0.24 | 1 | 10.072 | 10.072 | 0 | 30 | 0.27 | 2.01 | 1 | 0 | 0 | 10.1134/S0036024410090141
10.108 | 0.1086268 | -0.24 | 1 | 10.108 | 10.108 | 0 | 30 | 0.27 | 2.01 | 1 | 0 | 0 | 10.1134/S0036024410090141
10.65 | 0.1061972 | -0.24 | 1 | 10.65 | 10.65 | 0 | 30 | 0.27 | 2.01 | 1 | 0 | 0 | 10.1134/S0036024410090141
1.4745 | 0.06883689 | -0.24 | 1 | 1.4745 | 1.4745 | 0 | 12 | 0.27 | 2.01 | 1 | 0 | 0 | 10.1134/S0036024410090141
1.8013 | 0.07344695 | -0.24 | 1 | 1.8013 | 1.8013 | 0 | 12 | 0.27 | 2.01 | 1 | 0 | 0 | 10.1134/S0036024410090141
1.8647 | 0.0754545 | -0.24 | 1 | 1.8647 | 1.8647 | 0 | 12 | 0.27 | 2.01 | 1 | 0 | 0 | 10.1134/S0036024410090141
2.3607 | 0.07823951 | -0.24 | 1 | 2.3607 | 2.3607 | 0 | 12 | 0.27 | 2.01 | 1 | 0 | 0 | 10.1134/S0036024410090141
2.4306 | 0.07800543 | -0.24 | 1 | 2.4306 | 2.4306 | 0 | 12 | 0.27 | 2.01 | 1 | 0 | 0 | 10.1134/S0036024410090141
2.8885 | 0.079453 | -0.24 | 1 | 2.8885 | 2.8885 | 0 | 12 | 0.27 | 2.01 | 1 | 0 | 0 | 10.1134/S0036024410090141
2.9397 | 0.08323979 | -0.24 | 1 | 2.9397 | 2.9397 | 0 | 12 | 0.27 | 2.01 | 1 | 0 | 0 | 10.1134/S0036024410090141
3.3694 | 0.07876773 | -0.24 | 1 | 3.3694 | 3.3694 | 0 | 12 | 0.27 | 2.01 | 1 | 0 | 0 | 10.1134/S0036024410090141
3.4031 | 0.07966266 | -0.24 | 1 | 3.4031 | 3.4031 | 0 | 12 | 0.27 | 2.01 | 1 | 0 | 0 | 10.1134/S0036024410090141
3.7951 | 0.07881215 | -0.24 | 1 | 3.7951 | 3.7951 | 0 | 12 | 0.27 | 2.01 | 1 | 0 | 0 | 10.1134/S0036024410090141
3.9204 | 0.07815529 | -0.24 | 1 | 3.9204 | 3.9204 | 0 | 12 | 0.27 | 2.01 | 1 | 0 | 0 | 10.1134/S0036024410090141
4.2598 | 0.07648246 | -0.24 | 1 | 4.2598 | 4.2598 | 0 | 12 | 0.27 | 2.01 | 1 | 0 | 0 | 10.1134/S0036024410090141
4.3864 | 0.07600766 | -0.24 | 1 | 4.3864 | 4.3864 | 0 | 12 | 0.27 | 2.01 | 1 | 0 | 0 | 10.1134/S0036024410090141
4.8081 | 0.07323059 | -0.24 | 1 | 4.8081 | 4.8081 | 0 | 12 | 0.27 | 2.01 | 1 | 0 | 0 | 10.1134/S0036024410090141
4.9193 | 0.072429 | -0.24 | 1 | 4.9193 | 4.9193 | 0 | 12 | 0.27 | 2.01 | 1 | 0 | 0 | 10.1134/S0036024410090141
5.3323 | 0.06963224 | -0.24 | 1 | 5.3323 | 5.3323 | 0 | 12 | 0.27 | 2.01 | 1 | 0 | 0 | 10.1134/S0036024410090141
5.3829 | 0.0694607 | -0.24 | 1 | 5.3829 | 5.3829 | 0 | 12 | 0.27 | 2.01 | 1 | 0 | 0 | 10.1134/S0036024410090141
5.8638 | 0.0666462 | -0.24 | 1 | 5.8638 | 5.8638 | 0 | 12 | 0.27 | 2.01 | 1 | 0 | 0 | 10.1134/S0036024410090141
5.8875 | 0.06564756 | -0.24 | 1 | 5.8875 | 5.8875 | 0 | 12 | 0.27 | 2.01 | 1 | 0 | 0 | 10.1134/S0036024410090141
6.3718 | 0.06290216 | -0.24 | 1 | 6.3718 | 6.3718 | 0 | 12 | 0.27 | 2.01 | 1 | 0 | 0 | 10.1134/S0036024410090141
6.3866 | 0.06225535 | -0.24 | 1 | 6.3866 | 6.3866 | 0 | 12 | 0.27 | 2.01 | 1 | 0 | 0 | 10.1134/S0036024410090141
6.8128 | 0.05985791 | -0.24 | 1 | 6.8128 | 6.8128 | 0 | 12 | 0.27 | 2.01 | 1 | 0 | 0 | 10.1134/S0036024410090141
6.9157 | 0.05953121 | -0.24 | 1 | 6.9157 | 6.9157 | 0 | 12 | 0.27 | 2.01 | 1 | 0 | 0 | 10.1134/S0036024410090141
7.3116 | 0.05916626 | -0.24 | 1 | 7.3116 | 7.3116 | 0 | 12 | 0.27 | 2.01 | 1 | 0 | 0 | 10.1134/S0036024410090141
7.3449 | 0.05621588 | -0.24 | 1 | 7.3449 | 7.3449 | 0 | 12 | 0.27 | 2.01 | 1 | 0 | 0 | 10.1134/S0036024410090141
7.8773 | 0.05449837 | -0.24 | 1 | 7.8773 | 7.8773 | 0 | 12 | 0.27 | 2.01 | 1 | 0 | 0 | 10.1134/S0036024410090141
7.8985 | 0.05311135 | -0.24 | 1 | 7.8985 | 7.8985 | 0 | 12 | 0.27 | 2.01 | 1 | 0 | 0 | 10.1134/S0036024410090141
8.4169 | 0.05166985 | -0.24 | 1 | 8.4169 | 8.4169 | 0 | 12 | 0.27 | 2.01 | 1 | 0 | 0 | 10.1134/S0036024410090141
8.4408 | 0.05056393 | -0.24 | 1 | 8.4408 | 8.4408 | 0 | 12 | 0.27 | 2.01 | 1 | 0 | 0 | 10.1134/S0036024410090141
8.8482 | 0.04975023 | -0.24 | 1 | 8.8482 | 8.8482 | 0 | 12 | 0.27 | 2.01 | 1 | 0 | 0 | 10.1134/S0036024410090141
8.9676 | 0.04902092 | -0.24 | 1 | 8.9676 | 8.9676 | 0 | 12 | 0.27 | 2.01 | 1 | 0 | 0 | 10.1134/S0036024410090141
9.3258 | 0.0479101 | -0.24 | 1 | 9.3258 | 9.3258 | 0 | 12 | 0.27 | 2.01 | 1 | 0 | 0 | 10.1134/S0036024410090141
9.528 | 0.04743913 | -0.24 | 1 | 9.528 | 9.528 | 0 | 12 | 0.27 | 2.01 | 1 | 0 | 0 | 10.1134/S0036024410090141
9.8751 | 0.04557929 | -0.24 | 1 | 9.8751 | 9.8751 | 0 | 12 | 0.27 | 2.01 | 1 | 0 | 0 | 10.1134/S0036024410090141
9.9186 | 0.04613554 | -0.24 | 1 | 9.9186 | 9.9186 | 0 | 12 | 0.27 | 2.01 | 1 | 0 | 0 | 10.1134/S0036024410090141
10.5589 | 0.04374509 | -0.24 | 1 | 10.5589 | 10.5589 | 0 | 12 | 0.27 | 2.01 | 1 | 0 | 0 | 10.1134/S0036024410090141
2.3729 | 0.03282903 | -0.24 | 1 | 2.3729 | 2.3729 | 0 | 5 | 0.27 | 2.01 | 1 | 0 | 0 | 10.1134/S0036024410090141
2.8783 | 0.0341521 | -0.24 | 1 | 2.8783 | 2.8783 | 0 | 5 | 0.27 | 2.01 | 1 | 0 | 0 | 10.1134/S0036024410090141
3.3458 | 0.03461056 | -0.24 | 1 | 3.3458 | 3.3458 | 0 | 5 | 0.27 | 2.01 | 1 | 0 | 0 | 10.1134/S0036024410090141
3.8123 | 0.03391653 | -0.24 | 1 | 3.8123 | 3.8123 | 0 | 5 | 0.27 | 2.01 | 1 | 0 | 0 | 10.1134/S0036024410090141
4.2417 | 0.03293491 | -0.24 | 1 | 4.2417 | 4.2417 | 0 | 5 | 0.27 | 2.01 | 1 | 0 | 0 | 10.1134/S0036024410090141
4.8258 | 0.03166314 | -0.24 | 1 | 4.8258 | 4.8258 | 0 | 5 | 0.27 | 2.01 | 1 | 0 | 0 | 10.1134/S0036024410090141
5.2906 | 0.03016671 | -0.24 | 1 | 5.2906 | 5.2906 | 0 | 5 | 0.27 | 2.01 | 1 | 0 | 0 | 10.1134/S0036024410090141
5.8137 | 0.02832964 | -0.24 | 1 | 5.8137 | 5.8137 | 0 | 5 | 0.27 | 2.01 | 1 | 0 | 0 | 10.1134/S0036024410090141
6.4357 | 0.02621315 | -0.24 | 1 | 6.4357 | 6.4357 | 0 | 5 | 0.27 | 2.01 | 1 | 0 | 0 | 10.1134/S0036024410090141
6.7636 | 0.0253711 | -0.24 | 1 | 6.7636 | 6.7636 | 0 | 5 | 0.27 | 2.01 | 1 | 0 | 0 | 10.1134/S0036024410090141
7.3786 | 0.02366303 | -0.24 | 1 | 7.3786 | 7.3786 | 0 | 5 | 0.27 | 2.01 | 1 | 0 | 0 | 10.1134/S0036024410090141
7.8234 | 0.02241992 | -0.24 | 1 | 7.8234 | 7.8234 | 0 | 5 | 0.27 | 2.01 | 1 | 0 | 0 | 10.1134/S0036024410090141
8.3712 | 0.02128727 | -0.24 | 1 | 8.3712 | 8.3712 | 0 | 5 | 0.27 | 2.01 | 1 | 0 | 0 | 10.1134/S0036024410090141
8.9591 | 0.02021408 | -0.24 | 1 | 8.9591 | 8.9591 | 0 | 5 | 0.27 | 2.01 | 1 | 0 | 0 | 10.1134/S0036024410090141
9.2831 | 0.01972401 | -0.24 | 1 | 9.2831 | 9.2831 | 0 | 5 | 0.27 | 2.01 | 1 | 0 | 0 | 10.1134/S0036024410090141
9.7822 | 0.01883012 | -0.24 | 1 | 9.7822 | 9.7822 | 0 | 5 | 0.27 | 2.01 | 1 | 0 | 0 | 10.1134/S0036024410090141
10.428 | 0.01802839 | -0.24 | 1 | 10.428 | 10.428 | 0 | 5 | 0.27 | 2.01 | 1 | 0 | 0 | 10.1134/S0036024410090141
0 | 0 | -0.24 | 1 | 0 | 0 | 0 | 5 | 0.27 | 1.92 | 1 | 0 | 0 | 10.1016/0378-3812(89)80041-X
0.1071 | 0.03548086 | -0.24 | 1 | 0.1071 | 0.1071 | 0 | 5 | 0.27 | 1.92 | 1 | 0 | 0 | 10.1016/0378-3812(89)80041-X
0.5997 | 0.02001001 | -0.24 | 1 | 0.5997 | 0.5997 | 0 | 5 | 0.27 | 1.92 | 1 | 0 | 0 | 10.1016/0378-3812(89)80041-X
1.045 | 0.02258373 | -0.24 | 1 | 1.045 | 1.045 | 0 | 5 | 0.27 | 1.92 | 1 | 0 | 0 | 10.1016/0378-3812(89)80041-X
2.3659 | 0.03356017 | -0.24 | 1 | 2.3659 | 2.3659 | 0 | 5 | 0.27 | 1.92 | 1 | 0 | 0 | 10.1016/0378-3812(89)80041-X
4.5338 | 0.03306277 | -0.24 | 1 | 4.5338 | 4.5338 | 0 | 5 | 0.27 | 1.92 | 1 | 0 | 0 | 10.1016/0378-3812(89)80041-X
5.8697 | 0.02904748 | -0.24 | 1 | 5.8697 | 5.8697 | 0 | 5 | 0.27 | 1.92 | 1 | 0 | 0 | 10.1016/0378-3812(89)80041-X
0 | 0 | -0.24 | 1 | 0 | 0 | 0 | 35 | 0.27 | 1.92 | 1 | 0 | 0 | 10.1016/0378-3812(89)80041-X
0.1053 | 0.04938272 | -0.24 | 1 | 0.1053 | 0.1053 | 0 | 35 | 0.27 | 1.92 | 1 | 0 | 0 | 10.1016/0378-3812(89)80041-X
0.4953 | 0.1383 | -0.24 | 1 | 0.4953 | 0.4953 | 0 | 35 | 0.27 | 1.92 | 1 | 0 | 0 | 10.1016/0378-3812(89)80041-X
1.9473 | 0.2095209 | -0.24 | 1 | 1.9473 | 1.9473 | 0 | 35 | 0.27 | 1.92 | 1 | 0 | 0 | 10.1016/0378-3812(89)80041-X
4.5198 | 0.1958272 | -0.24 | 1 | 4.5198 | 4.5198 | 0 | 35 | 0.27 | 1.92 | 1 | 0 | 0 | 10.1016/0378-3812(89)80041-X
6.1333 | 0.1760553 | -0.24 | 1 | 6.1333 | 6.1333 | 0 | 35 | 0.27 | 1.92 | 1 | 0 | 0 | 10.1016/0378-3812(89)80041-X
0 | 0 | -0.24 | 1 | 0 | 0 | 0 | 50 | 0.27 | 1.92 | 1 | 0 | 0 | 10.1016/0378-3812(89)80041-X
0.1325 | 0.09358491 | -0.24 | 1 | 0.1325 | 0.1325 | 0 | 50 | 0.27 | 1.92 | 1 | 0 | 0 | 10.1016/0378-3812(89)80041-X
0.499 | 0.2108216 | -0.24 | 1 | 0.499 | 0.499 | 0 | 50 | 0.27 | 1.92 | 1 | 0 | 0 | 10.1016/0378-3812(89)80041-X
1.1576 | 0.2699551 | -0.24 | 1 | 1.1576 | 1.1576 | 0 | 50 | 0.27 | 1.92 | 1 | 0 | 0 | 10.1016/0378-3812(89)80041-X
1.9337 | 0.2840668 | -0.24 | 1 | 1.9337 | 1.9337 | 0 | 50 | 0.27 | 1.92 | 1 | 0 | 0 | 10.1016/0378-3812(89)80041-X
4.5256 | 0.2590375 | -0.24 | 1 | 4.5256 | 4.5256 | 0 | 50 | 0.27 | 1.92 | 1 | 0 | 0 | 10.1016/0378-3812(89)80041-X
5.661 | 0.2432432 | -0.24 | 1 | 5.661 | 5.661 | 0 | 50 | 0.27 | 1.92 | 1 | 0 | 0 | 10.1016/0378-3812(89)80041-X
0 | 0 | -0.24 | 1 | 0 | 0 | 0 | 66 | 0.27 | 1.92 | 1 | 0 | 0 | 10.1016/0378-3812(89)80041-X
0.1055 | 0.1175355 | -0.24 | 1 | 0.1055 | 0.1055 | 0 | 66 | 0.27 | 1.92 | 1 | 0 | 0 | 10.1016/0378-3812(89)80041-X
0.5024 | 0.2780653 | -0.24 | 1 | 0.5024 | 0.5024 | 0 | 66 | 0.27 | 1.92 | 1 | 0 | 0 | 10.1016/0378-3812(89)80041-X
1.0689 | 0.3300589 | -0.24 | 1 | 1.0689 | 1.0689 | 0 | 66 | 0.27 | 1.92 | 1 | 0 | 0 | 10.1016/0378-3812(89)80041-X
1.9481 | 0.3460808 | -0.24 | 1 | 1.9481 | 1.9481 | 0 | 66 | 0.27 | 1.92 | 1 | 0 | 0 | 10.1016/0378-3812(89)80041-X
4.5185 | 0.3143078 | -0.24 | 1 | 4.5185 | 4.5185 | 0 | 66 | 0.27 | 1.92 | 1 | 0 | 0 | 10.1016/0378-3812(89)80041-X
6.187 | 0.2890254 | -0.24 | 1 | 6.187 | 6.187 | 0 | 66 | 0.27 | 1.92 | 1 | 0 | 0 | 10.1016/0378-3812(89)80041-X
0 | 0 | -0.24 | 1 | 0 | 0 | 0 | 83 | 0.27 | 1.92 | 1 | 0 | 0 | 10.1016/0378-3812(89)80041-X
0.1071 | 0.1587302 | -0.24 | 1 | 0.1071 | 0.1071 | 0 | 83 | 0.27 | 1.92 | 1 | 0 | 0 | 10.1016/0378-3812(89)80041-X
0.5964 | 0.3474178 | -0.24 | 1 | 0.5964 | 0.5964 | 0 | 83 | 0.27 | 1.92 | 1 | 0 | 0 | 10.1016/0378-3812(89)80041-X
1.0569 | 0.3895354 | -0.24 | 1 | 1.0569 | 1.0569 | 0 | 83 | 0.27 | 1.92 | 1 | 0 | 0 | 10.1016/0378-3812(89)80041-X
2.3445 | 0.3954361 | -0.24 | 1 | 2.3445 | 2.3445 | 0 | 83 | 0.27 | 1.92 | 1 | 0 | 0 | 10.1016/0378-3812(89)80041-X
4.5409 | 0.3618666 | -0.24 | 1 | 4.5409 | 4.5409 | 0 | 83 | 0.27 | 1.92 | 1 | 0 | 0 | 10.1016/0378-3812(89)80041-X
6.0841 | 0.3363686 | -0.24 | 1 | 6.0841 | 6.0841 | 0 | 83 | 0.27 | 1.92 | 1 | 0 | 0 | 10.1016/0378-3812(89)80041-X
6.5394 | 0.3231489 | -0.24 | 1 | 6.5394 | 6.5394 | 0 | 83 | 0.27 | 1.92 | 1 | 0 | 0 | 10.1016/0378-3812(89)80041-X
0 | 0 | -0.24 | 1 | 0 | 0 | 0 | 100 | 0.27 | 8.34 | 1 | 0 | 0 | 10.1016/0378-3812(89)80041-X
0.1076 | 0.197026 | -0.24 | 1 | 0.1076 | 0.1076 | 0 | 100 | 0.27 | 8.34 | 1 | 0 | 0 | 10.1016/0378-3812(89)80041-X
0.4993 | 0.3873423 | -0.24 | 1 | 0.4993 | 0.4993 | 0 | 100 | 0.27 | 8.34 | 1 | 0 | 0 | 10.1016/0378-3812(89)80041-X
1.0542 | 0.4453614 | -0.24 | 1 | 1.0542 | 1.0542 | 0 | 100 | 0.27 | 8.34 | 1 | 0 | 0 | 10.1016/0378-3812(89)80041-X
2.3414 | 0.446784 | -0.24 | 1 | 2.3414 | 2.3414 | 0 | 100 | 0.27 | 8.34 | 1 | 0 | 0 | 10.1016/0378-3812(89)80041-X
4.5502 | 0.4026197 | -0.24 | 1 | 4.5502 | 4.5502 | 0 | 100 | 0.27 | 8.34 | 1 | 0 | 0 | 10.1016/0378-3812(89)80041-X
6.0804 | 0.3709624 | -0.24 | 1 | 6.0804 | 6.0804 | 0 | 100 | 0.27 | 8.34 | 1 | 0 | 0 | 10.1016/0378-3812(89)80041-X
8.2195 | 0.3394854 | -0.24 | 1 | 8.2195 | 8.2195 | 0 | 100 | 0.27 | 8.34 | 1 | 0 | 0 | 10.1016/0378-3812(89)80041-X
6.894 | 0.03974471 | -0.24 | 1 | 6.894 | 6.894 | 0 | 5 | 0.43 | 2.24 | 1 | 0 | 0 | 10.1016/0022-1902(68)80163-0
7.269 | 0.05626634 | -0.24 | 1 | 7.269 | 7.269 | 0 | 5 | 0.43 | 2.24 | 1 | 0 | 0 | 10.1016/0022-1902(68)80163-0
7.384 | 0.06148429 | -0.24 | 1 | 7.384 | 7.384 | 0 | 5 | 0.43 | 2.24 | 1 | 0 | 0 | 10.1016/0022-1902(68)80163-0
7.975 | 0.09216301 | -0.24 | 1 | 7.975 | 7.975 | 0 | 5 | 0.43 | 2.24 | 1 | 0 | 0 | 10.1016/0022-1902(68)80163-0
8.302 | 0.109853 | -0.24 | 1 | 8.302 | 8.302 | 0 | 5 | 0.43 | 2.24 | 1 | 0 | 0 | 10.1016/0022-1902(68)80163-0
9.149 | 0.1550989 | -0.24 | 1 | 9.149 | 9.149 | 0 | 5 | 0.43 | 2.24 | 1 | 0 | 0 | 10.1016/0022-1902(68)80163-0
5.871 | 0.02231306 | -0.24 | 1 | 5.871 | 5.871 | 0 | 7 | 0.43 | 2.24 | 1 | 0 | 0 | 10.1016/0022-1902(68)80163-0
6.143 | 0.03141787 | -0.24 | 1 | 6.143 | 6.143 | 0 | 7 | 0.43 | 2.24 | 1 | 0 | 0 | 10.1016/0022-1902(68)80163-0
7.857 | 0.1192567 | -0.24 | 1 | 7.857 | 7.857 | 0 | 7 | 0.43 | 2.24 | 1 | 0 | 0 | 10.1016/0022-1902(68)80163-0
8.012 | 0.131303 | -0.24 | 1 | 8.012 | 8.012 | 0 | 7 | 0.43 | 2.24 | 1 | 0 | 0 | 10.1016/0022-1902(68)80163-0
8.388 | 0.1499762 | -0.24 | 1 | 8.388 | 8.388 | 0 | 7 | 0.43 | 2.24 | 1 | 0 | 0 | 10.1016/0022-1902(68)80163-0
9.142 | 0.1938307 | -0.24 | 1 | 9.142 | 9.142 | 0 | 7 | 0.43 | 2.24 | 1 | 0 | 0 | 10.1016/0022-1902(68)80163-0
4.525 | 0.007734806 | -0.24 | 1 | 4.525 | 4.525 | 0 | 10 | 0.43 | 2.24 | 1 | 0 | 0 | 10.1016/0022-1902(68)80163-0
4.98 | 0.01204819 | -0.24 | 1 | 4.98 | 4.98 | 0 | 10 | 0.43 | 2.24 | 1 | 0 | 0 | 10.1016/0022-1902(68)80163-0
5.416 | 0.02695716 | -0.24 | 1 | 5.416 | 5.416 | 0 | 10 | 0.43 | 2.24 | 1 | 0 | 0 | 10.1016/0022-1902(68)80163-0
5.944 | 0.04777927 | -0.24 | 1 | 5.944 | 5.944 | 0 | 10 | 0.43 | 2.24 | 1 | 0 | 0 | 10.1016/0022-1902(68)80163-0
6.003 | 0.05380643 | -0.24 | 1 | 6.003 | 6.003 | 0 | 10 | 0.43 | 2.24 | 1 | 0 | 0 | 10.1016/0022-1902(68)80163-0
7.54 | 0.1419098 | -0.24 | 1 | 7.54 | 7.54 | 0 | 10 | 0.43 | 2.24 | 1 | 0 | 0 | 10.1016/0022-1902(68)80163-0
7.85 | 0.1630573 | -0.24 | 1 | 7.85 | 7.85 | 0 | 10 | 0.43 | 2.24 | 1 | 0 | 0 | 10.1016/0022-1902(68)80163-0
9.23 | 0.2448537 | -0.24 | 1 | 9.23 | 9.23 | 0 | 10 | 0.43 | 2.24 | 1 | 0 | 0 | 10.1016/0022-1902(68)80163-0
9.25 | 0.2432432 | -0.24 | 1 | 9.25 | 9.25 | 0 | 10 | 0.43 | 2.24 | 1 | 0 | 0 | 10.1016/0022-1902(68)80163-0
0.2 | 0.03846154 | 0.67 | 7 | 0.8 | 0.2 | 0 | 20 | 0.27 | 2.01 | 1 | 0 | 0 | 10.1016/0022-1902(81)80559-3
0.8 | 0.09090909 | 0.67 | 7 | 0.8 | 0.8 | 0 | 20 | 0.27 | 2.01 | 1 | 0 | 0 | 10.1016/0022-1902(81)80559-3
3 | 0.00990099 | 0.67 | 7 | 0.8 | 3 | 0 | 20 | 0.27 | 2.01 | 1 | 0 | 0 | 10.1016/0022-1902(81)80559-3
1 | 0.00990099 | 0.67 | 7 | 0.8 | 1 | 0 | 10 | 0.27 | 2.01 | 1 | 0 | 0 | 10.1016/0022-1902(81)80559-3
0.9 | 0.00990099 | 0.67 | 7 | 0.8 | 0.9 | 0 | 10 | 0.27 | 2.01 | 1 | 0 | 0 | 10.1016/0022-1902(81)80559-3
0.8 | 0.00990099 | 0.67 | 7 | 0.8 | 0.8 | 0 | 10 | 0.27 | 2.01 | 1 | 0 | 0 | 10.1016/0022-1902(81)80559-3
0.2 | 0.1666667 | 0.67 | 7 | 0.8 | 0.2 | 0 | 30 | 0.27 | 2.01 | 1 | 0 | 0 | 10.1016/0022-1902(81)80559-3
0.8 | 0.2592593 | 0.67 | 7 | 0.8 | 0.8 | 0 | 30 | 0.27 | 2.01 | 1 | 0 | 0 | 10.1016/0022-1902(81)80559-3
1 | 0.2307692 | 0.67 | 7 | 0.8 | 1 | 0 | 30 | 0.27 | 2.01 | 1 | 0 | 0 | 10.1016/0022-1902(81)80559-3
3.5 | 0.08256881 | 0.67 | 7 | 0.8 | 3.5 | 0 | 30 | 0.27 | 2.01 | 1 | 0 | 0 | 10.1016/0022-1902(81)80559-3
0.2 | 0.3548387 | 0.67 | 7 | 0.8 | 0.2 | 0 | 40 | 0.27 | 2.01 | 1 | 0 | 0 | 10.1016/0022-1902(81)80559-3
1 | 0.5 | 0.67 | 7 | 0.8 | 1 | 0 | 40 | 0.27 | 2.01 | 1 | 0 | 0 | 10.1016/0022-1902(81)80559-3
4 | 0.09090909 | 0.67 | 7 | 0.8 | 4 | 0 | 40 | 0.27 | 2.01 | 1 | 0 | 0 | 10.1016/0022-1902(81)80559-3
0.1 | 0.6666667 | 0.67 | 7 | 0.8 | 0.1 | 0 | 60 | 0.27 | 2.01 | 1 | 0 | 0 | 10.1016/0022-1902(81)80559-3
1 | 0.7619048 | 0.67 | 7 | 0.8 | 1 | 0 | 60 | 0.27 | 2.01 | 1 | 0 | 0 | 10.1016/0022-1902(81)80559-3
4 | 0.2307692 | 0.67 | 7 | 0.8 | 4 | 0 | 60 | 0.27 | 2.01 | 1 | 0 | 0 | 10.1016/0022-1902(81)80559-3
0.2 | 0.8571429 | 0.67 | 7 | 0.8 | 0.2 | 0 | 80 | 0.27 | 2.01 | 1 | 0 | 0 | 10.1016/0022-1902(81)80559-3
1 | 0.9090909 | 0.67 | 7 | 0.8 | 1 | 0 | 80 | 0.27 | 2.01 | 1 | 0 | 0 | 10.1016/0022-1902(81)80559-3
4 | 0.5 | 0.67 | 7 | 0.8 | 4 | 0 | 80 | 0.27 | 2.01 | 1 | 0 | 0 | 10.1016/0022-1902(81)80559-3
0.35 | 0.5121951 | 0.76 | 3 | 1 | 0.35 | 0 | 100 | 1.67 | 8.34 | 0.5 | 0 | 0 | 10.1016/0039-9140(67)80029-8
0.6 | 0.6610169 | 0.76 | 3 | 1 | 0.6 | 0 | 100 | 1.67 | 8.34 | 0.5 | 0 | 0 | 10.1016/0039-9140(67)80029-8
1.15 | 0.8765432 | 0.76 | 3 | 1 | 1.15 | 0 | 100 | 1.67 | 8.34 | 0.5 | 0 | 0 | 10.1016/0039-9140(67)80029-8
0.1 | 0 | 0.94 | 3 | 0.5 | 0.1 | 0 | 100 | 1.67 | 8.34 | 0.5 | 0 | 0 | 10.1016/0039-9140(67)80029-8
0.6 | 0.2592593 | 0.94 | 3 | 0.5 | 0.6 | 0 | 100 | 1.67 | 8.34 | 0.5 | 0 | 0 | 10.1016/0039-9140(67)80029-8
1.15 | 0.6226415 | 0.94 | 3 | 0.5 | 1.15 | 0 | 100 | 1.67 | 8.34 | 0.5 | 0 | 0 | 10.1016/0039-9140(67)80029-8
4.1 | 0.9600798 | 0.94 | 3 | 0.5 | 4.1 | 0 | 100 | 1.67 | 8.34 | 0.5 | 0 | 0 | 10.1016/0039-9140(67)80029-8
6.1 | 0.9917355 | 0.94 | 3 | 0.5 | 6.1 | 0 | 100 | 1.67 | 8.34 | 0.5 | 0 | 0 | 10.1016/0039-9140(67)80029-8
8.1 | 0.9824561 | 0.94 | 3 | 0.5 | 8.1 | 0 | 100 | 1.67 | 8.34 | 0.5 | 0 | 0 | 10.1016/0039-9140(67)80029-8
9.1 | 0.9600798 | 0.94 | 3 | 0.5 | 9.1 | 0 | 100 | 1.67 | 8.34 | 0.5 | 0 | 0 | 10.1016/0039-9140(67)80029-8
0.1 | 0.9824561 | 1.025 | 3 | 1 | 0.1 | 0 | 100 | 0.27 | 8.34 | 0.5 | 0 | 0 | 10.1016/0039-9140(67)80029-8
0.5 | 0.9942029 | 1.025 | 3 | 1 | 0.5 | 0 | 100 | 0.27 | 8.34 | 0.5 | 0 | 0 | 10.1016/0039-9140(67)80029-8
0.01 | 0.9363057 | 1.025 | 3 | 1 | 0.01 | 0 | 100 | 0.27 | 8.34 | 0.5 | 0 | 0 | 10.1016/0039-9140(67)80029-8
0.001 | 0.8540146 | 1.025 | 3 | 1 | 0.001 | 0 | 100 | 0.27 | 8.34 | 0.5 | 0 | 0 | 10.1016/0039-9140(67)80029-8
1e-06 | 0.3939394 | 1.025 | 3 | 1 | 1e-06 | 0 | 100 | 0.27 | 8.34 | 0.5 | 0 | 0 | 10.1016/0039-9140(67)80029-8
0.5 | 0.7938144 | 1.025 | 3 | 1 | 0.5 | 0 | 100 | 0.27 | 8.34 | 0.5 | 0 | 0 | 10.1016/0039-9140(67)80029-8
1 | 0.8214286 | 1.025 | 3 | 1 | 1 | 0 | 100 | 0.27 | 8.34 | 0.5 | 0 | 0 | 10.1016/0039-9140(67)80029-8
2 | 0.8449612 | 1.025 | 3 | 1 | 2 | 0 | 100 | 0.27 | 8.34 | 0.5 | 0 | 0 | 10.1016/0039-9140(67)80029-8
4 | 0.7802198 | 1.025 | 3 | 1 | 4 | 0 | 100 | 0.27 | 8.34 | 0.5 | 0 | 0 | 10.1016/0039-9140(67)80029-8
6 | 0.7142857 | 1.025 | 3 | 1 | 6 | 0 | 100 | 0.27 | 8.34 | 0.5 | 0 | 0 | 10.1016/0039-9140(67)80029-8
0.25 | 0.4594595 | 1.025 | 3 | 1 | 0.25 | 0 | 100 | 0.43 | 8.34 | 0.5 | 0 | 0 | 10.1016/0039-9140(67)80029-8
1 | 0.5348837 | 1.025 | 3 | 1 | 1 | 0 | 100 | 0.43 | 8.34 | 0.5 | 0 | 0 | 10.1016/0039-9140(67)80029-8
2 | 0.6078431 | 1.025 | 3 | 1 | 2 | 0 | 100 | 0.43 | 8.34 | 0.5 | 0 | 0 | 10.1016/0039-9140(67)80029-8
3 | 0.6428571 | 1.025 | 3 | 1 | 3 | 0 | 100 | 0.43 | 8.34 | 0.5 | 0 | 0 | 10.1016/0039-9140(67)80029-8
4 | 0.7142857 | 1.025 | 3 | 1 | 4 | 0 | 100 | 0.43 | 8.34 | 0.5 | 0 | 0 | 10.1016/0039-9140(67)80029-8
4 | 0.07407407 | 0.76 | 3 | 1 | 4 | 0 | 5 | 1.67 | 2.28 | 0.5 | 0 | 0 | 10.1016/0039-9140(67)80029-8
4 | 0.2753623 | 0.76 | 3 | 1 | 4 | 0 | 8 | 1.67 | 2.28 | 0.5 | 0 | 0 | 10.1016/0039-9140(67)80029-8
4 | 0.5260664 | 0.76 | 3 | 1 | 4 | 0 | 10 | 1.67 | 2.28 | 0.5 | 0 | 0 | 10.1016/0039-9140(67)80029-8
4 | 0.8204668 | 0.76 | 3 | 1 | 4 | 0 | 15 | 1.67 | 2.28 | 0.5 | 0 | 0 | 10.1016/0039-9140(67)80029-8
4 | 0.9534884 | 0.76 | 3 | 1 | 4 | 0 | 20 | 1.67 | 2.28 | 0.5 | 0 | 0 | 10.1016/0039-9140(67)80029-8
6 | 0.06103286 | 0.94 | 3 | 0.5 | 6 | 0 | 10 | 1.67 | 2.28 | 0.5 | 0 | 0 | 10.1016/0039-9140(67)80029-8
6 | 0.2509363 | 0.94 | 3 | 0.5 | 6 | 0 | 20 | 1.67 | 2.28 | 0.5 | 0 | 0 | 10.1016/0039-9140(67)80029-8
6 | 0.6409336 | 0.94 | 3 | 0.5 | 6 | 0 | 30 | 1.67 | 2.28 | 0.5 | 0 | 0 | 10.1016/0039-9140(67)80029-8
6 | 0.8809524 | 0.94 | 3 | 0.5 | 6 | 0 | 40 | 1.67 | 2.28 | 0.5 | 0 | 0 | 10.1016/0039-9140(67)80029-8
6 | 0.9600798 | 0.94 | 3 | 0.5 | 6 | 0 | 50 | 1.67 | 2.28 | 0.5 | 0 | 0 | 10.1016/0039-9140(67)80029-8
2 | 0.1071429 | 1.025 | 3 | 1 | 2 | 0 | 3 | 1.67 | 2.28 | 0.5 | 0 | 0 | 10.1016/0039-9140(67)80029-8
2 | 0.339934 | 1.025 | 3 | 1 | 2 | 0 | 5 | 1.67 | 2.28 | 0.5 | 0 | 0 | 10.1016/0039-9140(67)80029-8
2 | 0.5359629 | 1.025 | 3 | 1 | 2 | 0 | 7 | 1.67 | 2.28 | 0.5 | 0 | 0 | 10.1016/0039-9140(67)80029-8
2 | 0.6604414 | 1.025 | 3 | 1 | 2 | 0 | 8 | 1.67 | 2.28 | 0.5 | 0 | 0 | 10.1016/0039-9140(67)80029-8
2 | 0.7858672 | 1.025 | 3 | 1 | 2 | 0 | 10 | 1.67 | 2.28 | 0.5 | 0 | 0 | 10.1016/0039-9140(67)80029-8
0.1 | 0.98 | 0.99 | 3 | 0.5 | 0.1 | 0 | 13.7 | 1.67 | 1.8 | 1 | 0 | 0 | 10.1016/j.mineng.2015.10.004
2 | 0.999 | 0.99 | 3 | 0.5 | 2 | 0 | 13.7 | 1.67 | 1.8 | 1 | 0 | 0 | 10.1016/j.mineng.2015.10.004
8 | 0.999 | 0.99 | 3 | 0.5 | 8 | 0 | 13.7 | 1.67 | 1.8 | 1 | 0 | 0 | 10.1016/j.mineng.2015.10.004
0.1 | 0.9 | 0.99 | 3 | 0.5 | 0.1 | 0 | 6.9 | 1.67 | 1.8 | 1 | 0 | 0 | 10.1016/j.mineng.2015.10.004
1 | 0.95 | 0.99 | 3 | 0.5 | 1 | 0 | 6.9 | 1.67 | 1.8 | 1 | 0 | 0 | 10.1016/j.mineng.2015.10.004
2 | 0.97 | 0.99 | 3 | 0.5 | 2 | 0 | 6.9 | 1.67 | 1.8 | 1 | 0 | 0 | 10.1016/j.mineng.2015.10.004
8 | 0.98 | 0.99 | 3 | 0.5 | 8 | 0 | 6.9 | 1.67 | 1.8 | 1 | 0 | 0 | 10.1016/j.mineng.2015.10.004
0.1 | 0.68 | 0.99 | 3 | 0.5 | 0.1 | 0 | 2.8 | 1.67 | 1.8 | 1 | 0 | 0 | 10.1016/j.mineng.2015.10.004
2 | 0.8 | 0.99 | 3 | 0.5 | 2 | 0 | 2.8 | 1.67 | 1.8 | 1 | 0 | 0 | 10.1016/j.mineng.2015.10.004
8 | 0.9 | 0.99 | 3 | 0.5 | 8 | 0 | 2.8 | 1.67 | 1.8 | 1 | 0 | 0 | 10.1016/j.mineng.2015.10.004
0.1 | 0.5 | 0.99 | 3 | 0.5 | 0.1 | 0 | 2.1 | 1.67 | 1.8 | 1 | 0 | 0 | 10.1016/j.mineng.2015.10.004
3 | 0.6999999997 | 0.99 | 3 | 0.5 | 3 | 0 | 2.1 | 1.67 | 1.8 | 1 | 0 | 0 | 10.1016/j.mineng.2015.10.004
10 | 0.89 | 0.99 | 3 | 0.5 | 10 | 0 | 2.1 | 1.67 | 1.8 | 1 | 0 | 0 | 10.1016/j.mineng.2015.10.004
0.1 | 0.35 | 0.99 | 3 | 0.5 | 0.1 | 0 | 0.7 | 1.67 | 1.8 | 1 | 0 | 0 | 10.1016/j.mineng.2015.10.004
6 | 0.63 | 0.99 | 3 | 0.5 | 6 | 0 | 0.7 | 1.67 | 1.8 | 1 | 0 | 0 | 10.1016/j.mineng.2015.10.004
10 | 0.75 | 0.99 | 3 | 0.5 | 10 | 0 | 0.7 | 1.67 | 1.8 | 1 | 0 | 0 | 10.1016/j.mineng.2015.10.004
0.1 | 0.95 | 0.99 | 3 | 0.068 | 0.1 | 0 | 2.8 | 1.67 | 1.8 | 1 | 0 | 0 | 10.1016/j.mineng.2015.10.004
0.1 | 0.92 | 0.99 | 3 | 0.13 | 0.1 | 0 | 2.8 | 1.67 | 1.8 | 1 | 0 | 0 | 10.1016/j.mineng.2015.10.004
0.1 | 0.76 | 0.99 | 3 | 0.3 | 0.1 | 0 | 2.8 | 1.67 | 1.8 | 1 | 0 | 0 | 10.1016/j.mineng.2015.10.004
0.1 | 0.68 | 0.99 | 3 | 0.5 | 0.1 | 0 | 2.8 | 1.67 | 1.8 | 1 | 0 | 0 | 10.1016/j.mineng.2015.10.004
1 | 0.97 | 0.99 | 3 | 0.068 | 1 | 0 | 2.8 | 1.67 | 1.8 | 1 | 0 | 0 | 10.1016/j.mineng.2015.10.004
1 | 0.94 | 0.99 | 3 | 0.13 | 1 | 0 | 2.8 | 1.67 | 1.8 | 1 | 0 | 0 | 10.1016/j.mineng.2015.10.004
1 | 0.8 | 0.99 | 3 | 0.3 | 1 | 0 | 2.8 | 1.67 | 1.8 | 1 | 0 | 0 | 10.1016/j.mineng.2015.10.004
1 | 0.725 | 0.99 | 3 | 0.5 | 1 | 0 | 2.8 | 1.67 | 1.8 | 1 | 0 | 0 | 10.1016/j.mineng.2015.10.004
4 | 0.89 | 0.99 | 3 | 0.068 | 4 | 0 | 2.8 | 1.67 | 1.8 | 1 | 0 | 0 | 10.1016/j.mineng.2015.10.004
4 | 0.87 | 0.99 | 3 | 0.13 | 4 | 0 | 2.8 | 1.67 | 1.8 | 1 | 0 | 0 | 10.1016/j.mineng.2015.10.004
4 | 0.85 | 0.99 | 3 | 0.3 | 4 | 0 | 2.8 | 1.67 | 1.8 | 1 | 0 | 0 | 10.1016/j.mineng.2015.10.004
4 | 0.8 | 0.99 | 3 | 0.5 | 4 | 0 | 2.8 | 1.67 | 1.8 | 1 | 0 | 0 | 10.1016/j.mineng.2015.10.004
0 | 0.09999999991 | 0.91 | 1 | 8.8 | 3 | 1.16 | 50 | 1.67 | 10.3 | 1 | 0 | 0 | 10.1016/j.seppur.2008.03.007
0.5 | 0.6 | 0.91 | 1 | 8.8 | 3 | 1.16 | 50 | 1.67 | 10.3 | 1 | 0 | 0 | 10.1016/j.seppur.2008.03.007
1 | 0.75 | 0.91 | 1 | 8.8 | 3 | 1.16 | 50 | 1.67 | 10.3 | 1 | 0 | 0 | 10.1016/j.seppur.2008.03.007
2 | 0.8 | 0.91 | 1 | 8.8 | 3 | 1.16 | 50 | 1.67 | 10.3 | 1 | 0 | 0 | 10.1016/j.seppur.2008.03.007
3 | 0.8 | 0.91 | 1 | 8.8 | 3 | 1.16 | 50 | 1.67 | 10.3 | 1 | 0 | 0 | 10.1016/j.seppur.2008.03.007
3.5 | 0.8 | 0.91 | 1 | 8.8 | 3 | 1.16 | 50 | 1.67 | 10.3 | 1 | 0 | 0 | 10.1016/j.seppur.2008.03.007
1 | 0.21 | 0.91 | 1 | 16.4 | 2.66 | 1.16 | 0 | 1.67 | 10.3 | 1 | 0 | 0 | 10.1016/j.seppur.2008.03.007
1 | 0.41 | 0.91 | 1 | 16.4 | 2.66 | 1.16 | 20 | 1.67 | 10.3 | 1 | 0 | 0 | 10.1016/j.seppur.2008.03.007
1 | 0.65 | 0.91 | 1 | 16.4 | 2.66 | 1.16 | 40 | 1.67 | 10.3 | 1 | 0 | 0 | 10.1016/j.seppur.2008.03.007
1 | 0.8 | 0.91 | 1 | 16.4 | 2.66 | 1.16 | 60 | 1.67 | 10.3 | 1 | 0 | 0 | 10.1016/j.seppur.2008.03.007
1 | 0.88 | 0.91 | 1 | 16.4 | 2.66 | 1.16 | 80 | 1.67 | 10.3 | 1 | 0 | 0 | 10.1016/j.seppur.2008.03.007
1 | 0.9 | 0.91 | 1 | 16.4 | 2.66 | 1.16 | 100 | 1.67 | 8.34 | 1 | 0 | 0 | 10.1016/j.seppur.2008.03.007
0 | 0.09999999991 | 0.91 | 1 | 9.3 | 2.5 | 1.16 | 50 | 1.67 | 10.3 | 1 | 0 | 0 | 10.1016/j.seppur.2008.03.007
0.2 | 0.35 | 0.91 | 1 | 9.3 | 2.5 | 1.16 | 50 | 1.67 | 10.3 | 1 | 0 | 0 | 10.1016/j.seppur.2008.03.007
0.4 | 0.5 | 0.91 | 1 | 9.3 | 2.5 | 1.16 | 50 | 1.67 | 10.3 | 1 | 0 | 0 | 10.1016/j.seppur.2008.03.007
0.6 | 0.6 | 0.91 | 1 | 9.3 | 2.5 | 1.16 | 50 | 1.67 | 10.3 | 1 | 0 | 0 | 10.1016/j.seppur.2008.03.007
1 | 0.7 | 0.91 | 1 | 9.3 | 2.5 | 1.16 | 50 | 1.67 | 10.3 | 1 | 0 | 0 | 10.1016/j.seppur.2008.03.007
6 | 0.15 | 0.765 | 4 | 4 | 6 | 0 | 28 | 1.67 | 2.38 | 1 | 0 | 0 | 10.1080/07366299.2017.1379724
8 | 0.25 | 0.765 | 4 | 4 | 8 | 0 | 28 | 1.67 | 2.38 | 1 | 0 | 0 | 10.1080/07366299.2017.1379724
9 | 0.2 | 0.765 | 4 | 4 | 9 | 0 | 28 | 1.67 | 2.38 | 1 | 0 | 0 | 10.1080/07366299.2017.1379724
10 | 0.09999999991 | 0.765 | 4 | 4 | 10 | 0 | 28 | 1.67 | 2.38 | 1 | 0 | 0 | 10.1080/07366299.2017.1379724
6 | 0.55 | 0.765 | 4 | 4 | 6 | 0 | 33 | 1.67 | 2.38 | 1 | 0 | 0 | 10.1080/07366299.2017.1379724
8 | 0.35 | 0.765 | 4 | 4 | 8 | 0 | 33 | 1.67 | 2.38 | 1 | 0 | 0 | 10.1080/07366299.2017.1379724
9 | 0.3 | 0.765 | 4 | 4 | 9 | 0 | 33 | 1.67 | 2.38 | 1 | 0 | 0 | 10.1080/07366299.2017.1379724
10 | 0.17 | 0.765 | 4 | 4 | 10 | 0 | 33 | 1.67 | 2.38 | 1 | 0 | 0 | 10.1080/07366299.2017.1379724
6 | 0.75 | 0.765 | 4 | 4 | 6 | 0 | 38.5 | 1.67 | 2.38 | 1 | 0 | 0 | 10.1080/07366299.2017.1379724
8 | 0.48 | 0.765 | 4 | 4 | 8 | 0 | 38.5 | 1.67 | 2.38 | 1 | 0 | 0 | 10.1080/07366299.2017.1379724
9 | 0.35 | 0.765 | 4 | 4 | 9 | 0 | 38.5 | 1.67 | 2.38 | 1 | 0 | 0 | 10.1080/07366299.2017.1379724
10 | 0.21 | 0.765 | 4 | 4 | 10 | 0 | 38.5 | 1.67 | 2.38 | 1 | 0 | 0 | 10.1080/07366299.2017.1379724
6 | 0 | 0.765 | 4 | 4 | 6 | 0 | 10 | 1.67 | 2.38 | 1 | 0 | 0 | 10.1080/07366299.2017.1379724
8 | 0 | 0.765 | 4 | 4 | 8 | 0 | 10 | 1.67 | 2.38 | 1 | 0 | 0 | 10.1080/07366299.2017.1379724
9 | 0 | 0.765 | 4 | 4 | 9 | 0 | 10 | 1.67 | 2.38 | 1 | 0 | 0 | 10.1080/07366299.2017.1379724
10 | 0 | 0.765 | 4 | 4 | 10 | 0 | 10 | 1.67 | 2.38 | 1 | 0 | 0 | 10.1080/07366299.2017.1379724
2 | 0.8333333 | 0.99 | 3 | 0.001 | 2 | 0 | 6 | 1.67 | 1.95 | 1 | 0 | 0 | 10.1021/j100784a028
6 | 0.9902913 | 0.99 | 3 | 0.001 | 6 | 0 | 6 | 1.67 | 1.95 | 1 | 0 | 0 | 10.1021/j100784a028
10 | 0.9895833 | 0.99 | 3 | 0.001 | 10 | 0 | 6 | 1.67 | 1.95 | 1 | 0 | 0 | 10.1021/j100784a028
2 | 0.2307692 | 0.99 | 3 | 0.001 | 2 | 0 | 2 | 1.67 | 1.95 | 1 | 0 | 0 | 10.1021/j100784a028
6 | 0.8888889 | 0.99 | 3 | 0.001 | 6 | 0 | 2 | 1.67 | 1.95 | 1 | 0 | 0 | 10.1021/j100784a028
10 | 0.9 | 0.99 | 3 | 0.001 | 10 | 0 | 2 | 1.67 | 1.95 | 1 | 0 | 0 | 10.1021/j100784a028
2 | 0.000999001 | 0.99 | 3 | 0.001 | 2 | 0 | 0.3 | 1.67 | 1.95 | 1 | 0 | 0 | 10.1021/j100784a028
6 | 0.04761905 | 0.99 | 3 | 0.001 | 6 | 0 | 0.3 | 1.67 | 1.95 | 1 | 0 | 0 | 10.1021/j100784a028
10 | 0.09090909 | 0.99 | 3 | 0.001 | 10 | 0 | 0.3 | 1.67 | 1.95 | 1 | 0 | 0 | 10.1021/j100784a028
2 | 0.2307692 | 0.99 | 3 | 0.001 | 2 | 0 | 6 | 1.67 | 2.27 | 1 | 0 | 0 | 10.1021/j100784a028
6 | 0.75 | 0.99 | 3 | 0.001 | 6 | 0 | 6 | 1.67 | 2.27 | 1 | 0 | 0 | 10.1021/j100784a028
10 | 0.952381 | 0.99 | 3 | 0.001 | 10 | 0 | 6 | 1.67 | 2.27 | 1 | 0 | 0 | 10.1021/j100784a028
2 | 0.06542056 | 0.99 | 3 | 0.001 | 2 | 0 | 2 | 1.67 | 2.27 | 1 | 0 | 0 | 10.1021/j100784a028
6 | 0.3333333 | 0.99 | 3 | 0.001 | 6 | 0 | 2 | 1.67 | 2.27 | 1 | 0 | 0 | 10.1021/j100784a028
10 | 0.75 | 0.99 | 3 | 0.001 | 10 | 0 | 2 | 1.67 | 2.27 | 1 | 0 | 0 | 10.1021/j100784a028
2 | 0.04761905 | 0.99 | 3 | 0.001 | 2 | 0 | 6 | 1.67 | 2.24 | 1 | 0 | 0 | 10.1021/j100784a028
6 | 0.6666667 | 0.99 | 3 | 0.001 | 6 | 0 | 6 | 1.67 | 2.24 | 1 | 0 | 0 | 10.1021/j100784a028
10 | 0.9090909 | 0.99 | 3 | 0.001 | 10 | 0 | 6 | 1.67 | 2.24 | 1 | 0 | 0 | 10.1021/j100784a028
2 | 0.007936508 | 0.99 | 3 | 0.001 | 2 | 0 | 2 | 1.67 | 2.24 | 1 | 0 | 0 | 10.1021/j100784a028
6 | 0.2857143 | 0.99 | 3 | 0.001 | 6 | 0 | 2 | 1.67 | 2.24 | 1 | 0 | 0 | 10.1021/j100784a028
10 | 0.75 | 0.99 | 3 | 0.001 | 10 | 0 | 2 | 1.67 | 2.24 | 1 | 0 | 0 | 10.1021/j100784a028
1.1 | 0.2307692 | 0.99 | 3 | 0.001 | 1.1 | 0 | 6 | 1.82 | 2.24 | 1 | 0 | 0 | 10.1021/j100784a028
2 | 0.5 | 0.99 | 3 | 0.001 | 2 | 0 | 6 | 1.82 | 2.24 | 1 | 0 | 0 | 10.1021/j100784a028
4.1 | 0.9876543 | 0.99 | 3 | 0.001 | 4.1 | 0 | 6 | 1.82 | 2.24 | 1 | 0 | 0 | 10.1021/j100784a028
1.1 | 0.04761905 | 0.99 | 3 | 0.001 | 1.1 | 0 | 2 | 1.82 | 2.24 | 1 | 0 | 0 | 10.1021/j100784a028
2 | 0.1666667 | 0.99 | 3 | 0.001 | 2 | 0 | 2 | 1.82 | 2.24 | 1 | 0 | 0 | 10.1021/j100784a028
4.1 | 0.8888889 | 0.99 | 3 | 0.001 | 4.1 | 0 | 2 | 1.82 | 2.24 | 1 | 0 | 0 | 10.1021/j100784a028
1 | 0.5454545 | 0.58 | 6 | 0.13 | 1 | 0 | 5 | 1.67 | 1.8 | 1 | 0 | 0 | 10.1021/je7002429
0.3162278 | 0.2857143 | 0.58 | 6 | 0.13 | 0.3162278 | 0 | 5 | 1.67 | 1.8 | 1 | 0 | 0 | 10.1021/je7002429
0.1 | 0.1666667 | 0.58 | 6 | 0.13 | 0.1 | 0 | 5 | 1.67 | 1.8 | 1 | 0 | 0 | 10.1021/je7002429
0.03162278 | 0.09090909 | 0.58 | 6 | 0.13 | 0.03162278 | 0 | 5 | 1.67 | 1.8 | 1 | 0 | 0 | 10.1021/je7002429
0.01 | 0.09090909 | 0.58 | 6 | 0.13 | 0.01 | 0 | 5 | 1.67 | 1.8 | 1 | 0 | 0 | 10.1021/je7002429
1 | 0.9230769 | 0.58 | 6 | 0.13 | 1 | 0 | 20 | 1.67 | 1.8 | 1 | 0 | 0 | 10.1021/je7002429
0.3162278 | 0.6428571 | 0.58 | 6 | 0.13 | 0.3162278 | 0 | 20 | 1.67 | 1.8 | 1 | 0 | 0 | 10.1021/je7002429
0.1 | 0.3333333 | 0.58 | 6 | 0.13 | 0.1 | 0 | 20 | 1.67 | 1.8 | 1 | 0 | 0 | 10.1021/je7002429
0.03162278 | 0.1666667 | 0.58 | 6 | 0.13 | 0.03162278 | 0 | 20 | 1.67 | 1.8 | 1 | 0 | 0 | 10.1021/je7002429
0.01 | 0.09090909 | 0.58 | 6 | 0.13 | 0.01 | 0 | 20 | 1.67 | 1.8 | 1 | 0 | 0 | 10.1021/je7002429
1 | 0.989011 | 0.58 | 6 | 0.13 | 1 | 0 | 40 | 1.67 | 1.8 | 1 | 0 | 0 | 10.1021/je7002429
0.3162278 | 0.9324324 | 0.58 | 6 | 0.13 | 0.3162278 | 0 | 40 | 1.67 | 1.8 | 1 | 0 | 0 | 10.1021/je7002429
0.1 | 0.5652174 | 0.58 | 6 | 0.13 | 0.1 | 0 | 40 | 1.67 | 1.8 | 1 | 0 | 0 | 10.1021/je7002429
0.03162278 | 0.2307692 | 0.58 | 6 | 0.13 | 0.03162278 | 0 | 40 | 1.67 | 1.8 | 1 | 0 | 0 | 10.1021/je7002429
0.01 | 0.09090909 | 0.58 | 6 | 0.13 | 0.01 | 0 | 40 | 1.67 | 1.8 | 1 | 0 | 0 | 10.1021/je7002429
1 | 0.9965882 | 0.58 | 6 | 0.13 | 1 | 0 | 60 | 1.67 | 1.8 | 1 | 0 | 0 | 10.1021/je7002429
0.3162278 | 0.9825175 | 0.58 | 6 | 0.13 | 0.3162278 | 0 | 60 | 1.67 | 1.8 | 1 | 0 | 0 | 10.1021/je7002429
0.1 | 0.8113208 | 0.58 | 6 | 0.13 | 0.1 | 0 | 60 | 1.67 | 1.8 | 1 | 0 | 0 | 10.1021/je7002429
0.03162278 | 0.375 | 0.58 | 6 | 0.13 | 0.03162278 | 0 | 60 | 1.67 | 1.8 | 1 | 0 | 0 | 10.1021/je7002429
0.01 | 0.1666667 | 0.58 | 6 | 0.13 | 0.01 | 0 | 60 | 1.67 | 1.8 | 1 | 0 | 0 | 10.1021/je7002429
1 | 0.9992645 | 0.58 | 6 | 0.13 | 1 | 0 | 80 | 1.67 | 1.8 | 1 | 0 | 0 | 10.1021/je7002429
0.3162278 | 0.9946553 | 0.58 | 6 | 0.13 | 0.3162278 | 0 | 80 | 1.67 | 1.8 | 1 | 0 | 0 | 10.1021/je7002429
0.3162278 | 0.6428571 | 0.58 | 6 | 0.13 | 0 | 1.16 | 20 | 1.67 | 1.8 | 1 | 0 | 0 | 10.1021/je7002429
0.3162278 | 0.7777778 | 0.58 | 6 | 0.13 | 0.1711157 | 1.16 | 20 | 1.67 | 1.8 | 1 | 0 | 0 | 10.1021/je7002429
0.3162278 | 0.8 | 0.58 | 6 | 0.13 | 0.513347 | 1.16 | 20 | 1.67 | 1.8 | 1 | 0 | 0 | 10.1021/je7002429
0.3162278 | 0.8305085 | 0.58 | 6 | 0.13 | 0.8555784 | 1.16 | 20 | 1.67 | 1.8 | 1 | 0 | 0 | 10.1021/je7002429
0.3162278 | 0.8484848 | 0.58 | 6 | 0.13 | 1.19781 | 1.16 | 20 | 1.67 | 1.8 | 1 | 0 | 0 | 10.1021/je7002429
0.3162278 | 0.8837209 | 0.58 | 6 | 0.13 | 1.711157 | 1.16 | 20 | 1.67 | 1.8 | 1 | 0 | 0 | 10.1021/je7002429
0.3162278 | 0.9324324 | 0.58 | 6 | 0.13 | 0 | 1.16 | 40 | 1.67 | 1.8 | 1 | 0 | 0 | 10.1021/je7002429
0.3162278 | 0.9481865 | 0.58 | 6 | 0.13 | 0.1711157 | 1.16 | 40 | 1.67 | 1.8 | 1 | 0 | 0 | 10.1021/je7002429
0.3162278 | 0.9593496 | 0.58 | 6 | 0.13 | 0.513347 | 1.16 | 40 | 1.67 | 1.8 | 1 | 0 | 0 | 10.1021/je7002429
0.3162278 | 0.9696049 | 0.58 | 6 | 0.13 | 0.8555784 | 1.16 | 40 | 1.67 | 1.8 | 1 | 0 | 0 | 10.1021/je7002429
0.3162278 | 0.9753695 | 0.58 | 6 | 0.13 | 1.19781 | 1.16 | 40 | 1.67 | 1.8 | 1 | 0 | 0 | 10.1021/je7002429
0.3162278 | 0.9814815 | 0.58 | 6 | 0.13 | 1.711157 | 1.16 | 40 | 1.67 | 1.8 | 1 | 0 | 0 | 10.1021/je7002429
0.1 | 0.5652174 | 0.58 | 6 | 0.13 | 0 | 1.16 | 40 | 1.67 | 1.8 | 1 | 0 | 0 | 10.1021/je7002429
0.1 | 0.6428571 | 0.58 | 6 | 0.13 | 0.1711157 | 1.16 | 40 | 1.67 | 1.8 | 1 | 0 | 0 | 10.1021/je7002429
0.1 | 0.7368421 | 0.58 | 6 | 0.13 | 0.513347 | 1.16 | 40 | 1.67 | 1.8 | 1 | 0 | 0 | 10.1021/je7002429
0.1 | 0.7916667 | 0.58 | 6 | 0.13 | 0.8555784 | 1.16 | 40 | 1.67 | 1.8 | 1 | 0 | 0 | 10.1021/je7002429
0.1 | 0.8333333 | 0.58 | 6 | 0.13 | 1.19781 | 1.16 | 40 | 1.67 | 1.8 | 1 | 0 | 0 | 10.1021/je7002429
0.1 | 0.8837209 | 0.58 | 6 | 0.13 | 1.711157 | 1.16 | 40 | 1.67 | 1.8 | 1 | 0 | 0 | 10.1021/je7002429
0.3162278 | 0.6428571 | 0.58 | 6 | 0.13 | 0 | 1.16 | 20 | 0.43 | 1.8 | 1 | 0 | 0 | 10.1021/je7002429
0.3162278 | 0.375 | 0.58 | 6 | 0.13 | 0.07042254 | 1.16 | 20 | 0.43 | 1.8 | 1 | 0 | 0 | 10.1021/je7002429
0.3162278 | 0.2307692 | 0.58 | 6 | 0.13 | 0.2112676 | 1.16 | 20 | 0.43 | 1.8 | 1 | 0 | 0 | 10.1021/je7002429
0.3162278 | 0.1666667 | 0.58 | 6 | 0.13 | 0.3521127 | 1.16 | 20 | 0.43 | 1.8 | 1 | 0 | 0 | 10.1021/je7002429
0.3162278 | 0.09090909 | 0.58 | 6 | 0.13 | 0.4929577 | 1.16 | 20 | 0.43 | 1.8 | 1 | 0 | 0 | 10.1021/je7002429
0.3162278 | 0.09090909 | 0.58 | 6 | 0.13 | 0.7042254 | 1.16 | 20 | 0.43 | 1.8 | 1 | 0 | 0 | 10.1021/je7002429
0.3162278 | 0.9324324 | 0.58 | 6 | 0.13 | 0 | 1.16 | 40 | 0.43 | 1.8 | 1 | 0 | 0 | 10.1021/je7002429
0.3162278 | 0.8979592 | 0.58 | 6 | 0.13 | 0.07042254 | 1.16 | 40 | 0.43 | 1.8 | 1 | 0 | 0 | 10.1021/je7002429
0.3162278 | 0.7777778 | 0.58 | 6 | 0.13 | 0.2112676 | 1.16 | 40 | 0.43 | 1.8 | 1 | 0 | 0 | 10.1021/je7002429
0.3162278 | 0.6296296 | 0.58 | 6 | 0.13 | 0.3521127 | 1.16 | 40 | 0.43 | 1.8 | 1 | 0 | 0 | 10.1021/je7002429
0.3162278 | 0.5238095 | 0.58 | 6 | 0.13 | 0.4929577 | 1.16 | 40 | 0.43 | 1.8 | 1 | 0 | 0 | 10.1021/je7002429
0.3162278 | 0.4444444 | 0.58 | 6 | 0.13 | 0.7042254 | 1.16 | 40 | 0.43 | 1.8 | 1 | 0 | 0 | 10.1021/je7002429
0.1 | 0.5652174 | 0.58 | 6 | 0.13 | 0 | 1.16 | 40 | 0.43 | 1.8 | 1 | 0 | 0 | 10.1021/je7002429
0.1 | 0.2307692 | 0.58 | 6 | 0.13 | 0.07042254 | 1.16 | 40 | 0.43 | 1.8 | 1 | 0 | 0 | 10.1021/je7002429
0.1 | 0.09090909 | 0.58 | 6 | 0.13 | 0.2112676 | 1.16 | 40 | 0.43 | 1.8 | 1 | 0 | 0 | 10.1021/je7002429
0.1 | 0.09090909 | 0.58 | 6 | 0.13 | 0.3521127 | 1.16 | 40 | 0.43 | 1.8 | 1 | 0 | 0 | 10.1021/je7002429
0.1 | 0.09090909 | 0.58 | 6 | 0.13 | 0.4929577 | 1.16 | 40 | 0.43 | 1.8 | 1 | 0 | 0 | 10.1021/je7002429
0.1 | 0.09090909 | 0.58 | 6 | 0.13 | 0.7042254 | 1.16 | 40 | 0.43 | 1.8 | 1 | 0 | 0 | 10.1021/je7002429
0.3162278 | 0.6428571 | 0.58 | 6 | 0.13 | 0 | 1.16 | 20 | 0.52 | 1.8 | 1 | 0 | 0 | 10.1021/je7002429
0.3162278 | 0.375 | 0.58 | 6 | 0.13 | 0.05740528 | 1.16 | 20 | 0.52 | 1.8 | 1 | 0 | 0 | 10.1021/je7002429
0.3162278 | 0.1666667 | 0.58 | 6 | 0.13 | 0.1722158 | 1.16 | 20 | 0.52 | 1.8 | 1 | 0 | 0 | 10.1021/je7002429
0.3162278 | 0.09090909 | 0.58 | 6 | 0.13 | 0.2870264 | 1.16 | 20 | 0.52 | 1.8 | 1 | 0 | 0 | 10.1021/je7002429
0.3162278 | 0.09090909 | 0.58 | 6 | 0.13 | 0.401837 | 1.16 | 20 | 0.52 | 1.8 | 1 | 0 | 0 | 10.1021/je7002429
0.3162278 | 0.09090909 | 0.58 | 6 | 0.13 | 0.5740528 | 1.16 | 20 | 0.52 | 1.8 | 1 | 0 | 0 | 10.1021/je7002429
0.3162278 | 0.9324324 | 0.58 | 6 | 0.13 | 0 | 1.16 | 40 | 0.52 | 1.8 | 1 | 0 | 0 | 10.1021/je7002429
0.3162278 | 0.8333333 | 0.58 | 6 | 0.13 | 0.05740528 | 1.16 | 40 | 0.52 | 1.8 | 1 | 0 | 0 | 10.1021/je7002429
0.3162278 | 0.5 | 0.58 | 6 | 0.13 | 0.1722158 | 1.16 | 40 | 0.52 | 1.8 | 1 | 0 | 0 | 10.1021/je7002429
0.3162278 | 0.2307692 | 0.58 | 6 | 0.13 | 0.2870264 | 1.16 | 40 | 0.52 | 1.8 | 1 | 0 | 0 | 10.1021/je7002429
0.3162278 | 0.1666667 | 0.58 | 6 | 0.13 | 0.401837 | 1.16 | 40 | 0.52 | 1.8 | 1 | 0 | 0 | 10.1021/je7002429
0.3162278 | 0.09090909 | 0.58 | 6 | 0.13 | 0.5740528 | 1.16 | 40 | 0.52 | 1.8 | 1 | 0 | 0 | 10.1021/je7002429
0.1 | 0.5652174 | 0.58 | 6 | 0.13 | 0 | 1.16 | 40 | 0.52 | 1.8 | 1 | 0 | 0 | 10.1021/je7002429
0.1 | 0.1666667 | 0.58 | 6 | 0.13 | 0.05740528 | 1.16 | 40 | 0.52 | 1.8 | 1 | 0 | 0 | 10.1021/je7002429
0.1 | 0.09090909 | 0.58 | 6 | 0.13 | 0.1722158 | 1.16 | 40 | 0.52 | 1.8 | 1 | 0 | 0 | 10.1021/je7002429
0.1 | 0.09090909 | 0.58 | 6 | 0.13 | 0.2870264 | 1.16 | 40 | 0.52 | 1.8 | 1 | 0 | 0 | 10.1021/je7002429
0.1 | 0.09090909 | 0.58 | 6 | 0.13 | 0.401837 | 1.16 | 40 | 0.52 | 1.8 | 1 | 0 | 0 | 10.1021/je7002429
0.1 | 0.09090909 | 0.58 | 6 | 0.13 | 0.5740528 | 1.16 | 40 | 0.52 | 1.8 | 1 | 0 | 0 | 10.1021/je7002429
0.63 | 0.0145733 | 1.04 | 3 | 0.165 | 0.63 | 0 | 50 | 0.27 | 1.8 | 1 | 0 | 0 | 10.1016/0022-1902(79)80151-7
0.64 | 0.01481613 | 1.04 | 3 | 0.165 | 0.64 | 0 | 50 | 0.27 | 1.8 | 1 | 0 | 0 | 10.1016/0022-1902(79)80151-7
0.65 | 0.01505909 | 1.04 | 3 | 0.165 | 0.65 | 0 | 50 | 0.27 | 1.8 | 1 | 0 | 0 | 10.1016/0022-1902(79)80151-7
0.66 | 0.01530217 | 1.04 | 3 | 0.165 | 0.66 | 0 | 50 | 0.27 | 1.8 | 1 | 0 | 0 | 10.1016/0022-1902(79)80151-7
0.67 | 0.01554538 | 1.04 | 3 | 0.165 | 0.67 | 0 | 50 | 0.27 | 1.8 | 1 | 0 | 0 | 10.1016/0022-1902(79)80151-7
0.68 | 0.01578869 | 1.04 | 3 | 0.165 | 0.68 | 0 | 50 | 0.27 | 1.8 | 1 | 0 | 0 | 10.1016/0022-1902(79)80151-7
0.69 | 0.01603212 | 1.04 | 3 | 0.165 | 0.69 | 0 | 50 | 0.27 | 1.8 | 1 | 0 | 0 | 10.1016/0022-1902(79)80151-7
0.7 | 0.01627566 | 1.04 | 3 | 0.165 | 0.7 | 0 | 50 | 0.27 | 1.8 | 1 | 0 | 0 | 10.1016/0022-1902(79)80151-7
0.71 | 0.01651931 | 1.04 | 3 | 0.165 | 0.71 | 0 | 50 | 0.27 | 1.8 | 1 | 0 | 0 | 10.1016/0022-1902(79)80151-7
0.72 | 0.01676305 | 1.04 | 3 | 0.165 | 0.72 | 0 | 50 | 0.27 | 1.8 | 1 | 0 | 0 | 10.1016/0022-1902(79)80151-7
0.73 | 0.0170069 | 1.04 | 3 | 0.165 | 0.73 | 0 | 50 | 0.27 | 1.8 | 1 | 0 | 0 | 10.1016/0022-1902(79)80151-7
0.74 | 0.01725084 | 1.04 | 3 | 0.165 | 0.74 | 0 | 50 | 0.27 | 1.8 | 1 | 0 | 0 | 10.1016/0022-1902(79)80151-7
0.75 | 0.01749488 | 1.04 | 3 | 0.165 | 0.75 | 0 | 50 | 0.27 | 1.8 | 1 | 0 | 0 | 10.1016/0022-1902(79)80151-7
0.76 | 0.017739 | 1.04 | 3 | 0.165 | 0.76 | 0 | 50 | 0.27 | 1.8 | 1 | 0 | 0 | 10.1016/0022-1902(79)80151-7
0.77 | 0.01798322 | 1.04 | 3 | 0.165 | 0.77 | 0 | 50 | 0.27 | 1.8 | 1 | 0 | 0 | 10.1016/0022-1902(79)80151-7
0.78 | 0.01822752 | 1.04 | 3 | 0.165 | 0.78 | 0 | 50 | 0.27 | 1.8 | 1 | 0 | 0 | 10.1016/0022-1902(79)80151-7
0.79 | 0.0184719 | 1.04 | 3 | 0.165 | 0.79 | 0 | 50 | 0.27 | 1.8 | 1 | 0 | 0 | 10.1016/0022-1902(79)80151-7
0.8 | 0.01871635 | 1.04 | 3 | 0.165 | 0.8 | 0 | 50 | 0.27 | 1.8 | 1 | 0 | 0 | 10.1016/0022-1902(79)80151-7
0.81 | 0.01896089 | 1.04 | 3 | 0.165 | 0.81 | 0 | 50 | 0.27 | 1.8 | 1 | 0 | 0 | 10.1016/0022-1902(79)80151-7
0.82 | 0.0192055 | 1.04 | 3 | 0.165 | 0.82 | 0 | 50 | 0.27 | 1.8 | 1 | 0 | 0 | 10.1016/0022-1902(79)80151-7
0.83 | 0.01945018 | 1.04 | 3 | 0.165 | 0.83 | 0 | 50 | 0.27 | 1.8 | 1 | 0 | 0 | 10.1016/0022-1902(79)80151-7
0.84 | 0.01969494 | 1.04 | 3 | 0.165 | 0.84 | 0 | 50 | 0.27 | 1.8 | 1 | 0 | 0 | 10.1016/0022-1902(79)80151-7
0.85 | 0.01993975 | 1.04 | 3 | 0.165 | 0.85 | 0 | 50 | 0.27 | 1.8 | 1 | 0 | 0 | 10.1016/0022-1902(79)80151-7
0.86 | 0.02018464 | 1.04 | 3 | 0.165 | 0.86 | 0 | 50 | 0.27 | 1.8 | 1 | 0 | 0 | 10.1016/0022-1902(79)80151-7
0.87 | 0.02042958 | 1.04 | 3 | 0.165 | 0.87 | 0 | 50 | 0.27 | 1.8 | 1 | 0 | 0 | 10.1016/0022-1902(79)80151-7
0.88 | 0.02067459 | 1.04 | 3 | 0.165 | 0.88 | 0 | 50 | 0.27 | 1.8 | 1 | 0 | 0 | 10.1016/0022-1902(79)80151-7
0.89 | 0.02091966 | 1.04 | 3 | 0.165 | 0.89 | 0 | 50 | 0.27 | 1.8 | 1 | 0 | 0 | 10.1016/0022-1902(79)80151-7
0.9 | 0.02116478 | 1.04 | 3 | 0.165 | 0.9 | 0 | 50 | 0.27 | 1.8 | 1 | 0 | 0 | 10.1016/0022-1902(79)80151-7
0.91 | 0.02140995 | 1.04 | 3 | 0.165 | 0.91 | 0 | 50 | 0.27 | 1.8 | 1 | 0 | 0 | 10.1016/0022-1902(79)80151-7
0.92 | 0.02165518 | 1.04 | 3 | 0.165 | 0.92 | 0 | 50 | 0.27 | 1.8 | 1 | 0 | 0 | 10.1016/0022-1902(79)80151-7
0.93 | 0.02190046 | 1.04 | 3 | 0.165 | 0.93 | 0 | 50 | 0.27 | 1.8 | 1 | 0 | 0 | 10.1016/0022-1902(79)80151-7
0.94 | 0.02214579 | 1.04 | 3 | 0.165 | 0.94 | 0 | 50 | 0.27 | 1.8 | 1 | 0 | 0 | 10.1016/0022-1902(79)80151-7
0.95 | 0.02239116 | 1.04 | 3 | 0.165 | 0.95 | 0 | 50 | 0.27 | 1.8 | 1 | 0 | 0 | 10.1016/0022-1902(79)80151-7
0.96 | 0.02263658 | 1.04 | 3 | 0.165 | 0.96 | 0 | 50 | 0.27 | 1.8 | 1 | 0 | 0 | 10.1016/0022-1902(79)80151-7
0.97 | 0.02288204 | 1.04 | 3 | 0.165 | 0.97 | 0 | 50 | 0.27 | 1.8 | 1 | 0 | 0 | 10.1016/0022-1902(79)80151-7
0.98 | 0.02312754 | 1.04 | 3 | 0.165 | 0.98 | 0 | 50 | 0.27 | 1.8 | 1 | 0 | 0 | 10.1016/0022-1902(79)80151-7
0.99 | 0.02337309 | 1.04 | 3 | 0.165 | 0.99 | 0 | 50 | 0.27 | 1.8 | 1 | 0 | 0 | 10.1016/0022-1902(79)80151-7
1 | 0.02361866 | 1.04 | 3 | 0.165 | 1 | 0 | 50 | 0.27 | 1.8 | 1 | 0 | 0 | 10.1016/0022-1902(79)80151-7
1.01 | 0.02386428 | 1.04 | 3 | 0.165 | 1.01 | 0 | 50 | 0.27 | 1.8 | 1 | 0 | 0 | 10.1016/0022-1902(79)80151-7
1.02 | 0.02410993 | 1.04 | 3 | 0.165 | 1.02 | 0 | 50 | 0.27 | 1.8 | 1 | 0 | 0 | 10.1016/0022-1902(79)80151-7
1.03 | 0.02435561 | 1.04 | 3 | 0.165 | 1.03 | 0 | 50 | 0.27 | 1.8 | 1 | 0 | 0 | 10.1016/0022-1902(79)80151-7
1.04 | 0.02460133 | 1.04 | 3 | 0.165 | 1.04 | 0 | 50 | 0.27 | 1.8 | 1 | 0 | 0 | 10.1016/0022-1902(79)80151-7
1.05 | 0.02484707 | 1.04 | 3 | 0.165 | 1.05 | 0 | 50 | 0.27 | 1.8 | 1 | 0 | 0 | 10.1016/0022-1902(79)80151-7
1.06 | 0.02509284 | 1.04 | 3 | 0.165 | 1.06 | 0 | 50 | 0.27 | 1.8 | 1 | 0 | 0 | 10.1016/0022-1902(79)80151-7
1.07 | 0.02533864 | 1.04 | 3 | 0.165 | 1.07 | 0 | 50 | 0.27 | 1.8 | 1 | 0 | 0 | 10.1016/0022-1902(79)80151-7
1.08 | 0.02558447 | 1.04 | 3 | 0.165 | 1.08 | 0 | 50 | 0.27 | 1.8 | 1 | 0 | 0 | 10.1016/0022-1902(79)80151-7
1.09 | 0.02583031 | 1.04 | 3 | 0.165 | 1.09 | 0 | 50 | 0.27 | 1.8 | 1 | 0 | 0 | 10.1016/0022-1902(79)80151-7
1.1 | 0.02607619 | 1.04 | 3 | 0.165 | 1.1 | 0 | 50 | 0.27 | 1.8 | 1 | 0 | 0 | 10.1016/0022-1902(79)80151-7
1.11 | 0.02632208 | 1.04 | 3 | 0.165 | 1.11 | 0 | 50 | 0.27 | 1.8 | 1 | 0 | 0 | 10.1016/0022-1902(79)80151-7
1.12 | 0.02656799 | 1.04 | 3 | 0.165 | 1.12 | 0 | 50 | 0.27 | 1.8 | 1 | 0 | 0 | 10.1016/0022-1902(79)80151-7
1.13 | 0.02681392 | 1.04 | 3 | 0.165 | 1.13 | 0 | 50 | 0.27 | 1.8 | 1 | 0 | 0 | 10.1016/0022-1902(79)80151-7
1.14 | 0.02705987 | 1.04 | 3 | 0.165 | 1.14 | 0 | 50 | 0.27 | 1.8 | 1 | 0 | 0 | 10.1016/0022-1902(79)80151-7
1.15 | 0.02730583 | 1.04 | 3 | 0.165 | 1.15 | 0 | 50 | 0.27 | 1.8 | 1 | 0 | 0 | 10.1016/0022-1902(79)80151-7
1.16 | 0.02755181 | 1.04 | 3 | 0.165 | 1.16 | 0 | 50 | 0.27 | 1.8 | 1 | 0 | 0 | 10.1016/0022-1902(79)80151-7
1.17 | 0.0277978 | 1.04 | 3 | 0.165 | 1.17 | 0 | 50 | 0.27 | 1.8 | 1 | 0 | 0 | 10.1016/0022-1902(79)80151-7
1.18 | 0.0280438 | 1.04 | 3 | 0.165 | 1.18 | 0 | 50 | 0.27 | 1.8 | 1 | 0 | 0 | 10.1016/0022-1902(79)80151-7
1.19 | 0.02828982 | 1.04 | 3 | 0.165 | 1.19 | 0 | 50 | 0.27 | 1.8 | 1 | 0 | 0 | 10.1016/0022-1902(79)80151-7
1.2 | 0.02853584 | 1.04 | 3 | 0.165 | 1.2 | 0 | 50 | 0.27 | 1.8 | 1 | 0 | 0 | 10.1016/0022-1902(79)80151-7
1.21 | 0.02878187 | 1.04 | 3 | 0.165 | 1.21 | 0 | 50 | 0.27 | 1.8 | 1 | 0 | 0 | 10.1016/0022-1902(79)80151-7
1.22 | 0.02902791 | 1.04 | 3 | 0.165 | 1.22 | 0 | 50 | 0.27 | 1.8 | 1 | 0 | 0 | 10.1016/0022-1902(79)80151-7
1.23 | 0.02927396 | 1.04 | 3 | 0.165 | 1.23 | 0 | 50 | 0.27 | 1.8 | 1 | 0 | 0 | 10.1016/0022-1902(79)80151-7
1.24 | 0.02952001 | 1.04 | 3 | 0.165 | 1.24 | 0 | 50 | 0.27 | 1.8 | 1 | 0 | 0 | 10.1016/0022-1902(79)80151-7
1.25 | 0.02976607 | 1.04 | 3 | 0.165 | 1.25 | 0 | 50 | 0.27 | 1.8 | 1 | 0 | 0 | 10.1016/0022-1902(79)80151-7
1.26 | 0.03001213 | 1.04 | 3 | 0.165 | 1.26 | 0 | 50 | 0.27 | 1.8 | 1 | 0 | 0 | 10.1016/0022-1902(79)80151-7
1.27 | 0.03025819 | 1.04 | 3 | 0.165 | 1.27 | 0 | 50 | 0.27 | 1.8 | 1 | 0 | 0 | 10.1016/0022-1902(79)80151-7
1.28 | 0.03050425 | 1.04 | 3 | 0.165 | 1.28 | 0 | 50 | 0.27 | 1.8 | 1 | 0 | 0 | 10.1016/0022-1902(79)80151-7
1.29 | 0.03075032 | 1.04 | 3 | 0.165 | 1.29 | 0 | 50 | 0.27 | 1.8 | 1 | 0 | 0 | 10.1016/0022-1902(79)80151-7
1.3 | 0.03099638 | 1.04 | 3 | 0.165 | 1.3 | 0 | 50 | 0.27 | 1.8 | 1 | 0 | 0 | 10.1016/0022-1902(79)80151-7
1.31 | 0.03124244 | 1.04 | 3 | 0.165 | 1.31 | 0 | 50 | 0.27 | 1.8 | 1 | 0 | 0 | 10.1016/0022-1902(79)80151-7
1.32 | 0.03148849 | 1.04 | 3 | 0.165 | 1.32 | 0 | 50 | 0.27 | 1.8 | 1 | 0 | 0 | 10.1016/0022-1902(79)80151-7
1.33 | 0.03173455 | 1.04 | 3 | 0.165 | 1.33 | 0 | 50 | 0.27 | 1.8 | 1 | 0 | 0 | 10.1016/0022-1902(79)80151-7
1.34 | 0.0319806 | 1.04 | 3 | 0.165 | 1.34 | 0 | 50 | 0.27 | 1.8 | 1 | 0 | 0 | 10.1016/0022-1902(79)80151-7
1.35 | 0.03222664 | 1.04 | 3 | 0.165 | 1.35 | 0 | 50 | 0.27 | 1.8 | 1 | 0 | 0 | 10.1016/0022-1902(79)80151-7
1.36 | 0.03247267 | 1.04 | 3 | 0.165 | 1.36 | 0 | 50 | 0.27 | 1.8 | 1 | 0 | 0 | 10.1016/0022-1902(79)80151-7
1.37 | 0.0327187 | 1.04 | 3 | 0.165 | 1.37 | 0 | 50 | 0.27 | 1.8 | 1 | 0 | 0 | 10.1016/0022-1902(79)80151-7
1.38 | 0.03296472 | 1.04 | 3 | 0.165 | 1.38 | 0 | 50 | 0.27 | 1.8 | 1 | 0 | 0 | 10.1016/0022-1902(79)80151-7
1.39 | 0.03321073 | 1.04 | 3 | 0.165 | 1.39 | 0 | 50 | 0.27 | 1.8 | 1 | 0 | 0 | 10.1016/0022-1902(79)80151-7
1.4 | 0.03345673 | 1.04 | 3 | 0.165 | 1.4 | 0 | 50 | 0.27 | 1.8 | 1 | 0 | 0 | 10.1016/0022-1902(79)80151-7
1.41 | 0.03370272 | 1.04 | 3 | 0.165 | 1.41 | 0 | 50 | 0.27 | 1.8 | 1 | 0 | 0 | 10.1016/0022-1902(79)80151-7
1.42 | 0.0339487 | 1.04 | 3 | 0.165 | 1.42 | 0 | 50 | 0.27 | 1.8 | 1 | 0 | 0 | 10.1016/0022-1902(79)80151-7
1.43 | 0.03419466 | 1.04 | 3 | 0.165 | 1.43 | 0 | 50 | 0.27 | 1.8 | 1 | 0 | 0 | 10.1016/0022-1902(79)80151-7
1.44 | 0.03444062 | 1.04 | 3 | 0.165 | 1.44 | 0 | 50 | 0.27 | 1.8 | 1 | 0 | 0 | 10.1016/0022-1902(79)80151-7
1.45 | 0.03468655 | 1.04 | 3 | 0.165 | 1.45 | 0 | 50 | 0.27 | 1.8 | 1 | 0 | 0 | 10.1016/0022-1902(79)80151-7
1.46 | 0.03493248 | 1.04 | 3 | 0.165 | 1.46 | 0 | 50 | 0.27 | 1.8 | 1 | 0 | 0 | 10.1016/0022-1902(79)80151-7
1.47 | 0.03517838 | 1.04 | 3 | 0.165 | 1.47 | 0 | 50 | 0.27 | 1.8 | 1 | 0 | 0 | 10.1016/0022-1902(79)80151-7
1.48 | 0.03542427 | 1.04 | 3 | 0.165 | 1.48 | 0 | 50 | 0.27 | 1.8 | 1 | 0 | 0 | 10.1016/0022-1902(79)80151-7
1.49 | 0.03567014 | 1.04 | 3 | 0.165 | 1.49 | 0 | 50 | 0.27 | 1.8 | 1 | 0 | 0 | 10.1016/0022-1902(79)80151-7
1.5 | 0.035916 | 1.04 | 3 | 0.165 | 1.5 | 0 | 50 | 0.27 | 1.8 | 1 | 0 | 0 | 10.1016/0022-1902(79)80151-7
1.51 | 0.03616183 | 1.04 | 3 | 0.165 | 1.51 | 0 | 50 | 0.27 | 1.8 | 1 | 0 | 0 | 10.1016/0022-1902(79)80151-7
1.52 | 0.03640765 | 1.04 | 3 | 0.165 | 1.52 | 0 | 50 | 0.27 | 1.8 | 1 | 0 | 0 | 10.1016/0022-1902(79)80151-7
1.53 | 0.03665344 | 1.04 | 3 | 0.165 | 1.53 | 0 | 50 | 0.27 | 1.8 | 1 | 0 | 0 | 10.1016/0022-1902(79)80151-7
1.54 | 0.03689922 | 1.04 | 3 | 0.165 | 1.54 | 0 | 50 | 0.27 | 1.8 | 1 | 0 | 0 | 10.1016/0022-1902(79)80151-7
1.55 | 0.03714497 | 1.04 | 3 | 0.165 | 1.55 | 0 | 50 | 0.27 | 1.8 | 1 | 0 | 0 | 10.1016/0022-1902(79)80151-7
1.56 | 0.0373907 | 1.04 | 3 | 0.165 | 1.56 | 0 | 50 | 0.27 | 1.8 | 1 | 0 | 0 | 10.1016/0022-1902(79)80151-7
1.57 | 0.03763641 | 1.04 | 3 | 0.165 | 1.57 | 0 | 50 | 0.27 | 1.8 | 1 | 0 | 0 | 10.1016/0022-1902(79)80151-7
1.58 | 0.03788209 | 1.04 | 3 | 0.165 | 1.58 | 0 | 50 | 0.27 | 1.8 | 1 | 0 | 0 | 10.1016/0022-1902(79)80151-7
1.59 | 0.03812775 | 1.04 | 3 | 0.165 | 1.59 | 0 | 50 | 0.27 | 1.8 | 1 | 0 | 0 | 10.1016/0022-1902(79)80151-7
1.6 | 0.03837339 | 1.04 | 3 | 0.165 | 1.6 | 0 | 50 | 0.27 | 1.8 | 1 | 0 | 0 | 10.1016/0022-1902(79)80151-7
1.61 | 0.03861899 | 1.04 | 3 | 0.165 | 1.61 | 0 | 50 | 0.27 | 1.8 | 1 | 0 | 0 | 10.1016/0022-1902(79)80151-7
1.62 | 0.03886458 | 1.04 | 3 | 0.165 | 1.62 | 0 | 50 | 0.27 | 1.8 | 1 | 0 | 0 | 10.1016/0022-1902(79)80151-7
1.63 | 0.03911013 | 1.04 | 3 | 0.165 | 1.63 | 0 | 50 | 0.27 | 1.8 | 1 | 0 | 0 | 10.1016/0022-1902(79)80151-7
1.64 | 0.03935566 | 1.04 | 3 | 0.165 | 1.64 | 0 | 50 | 0.27 | 1.8 | 1 | 0 | 0 | 10.1016/0022-1902(79)80151-7
1.65 | 0.03960116 | 1.04 | 3 | 0.165 | 1.65 | 0 | 50 | 0.27 | 1.8 | 1 | 0 | 0 | 10.1016/0022-1902(79)80151-7
1.66 | 0.03984663 | 1.04 | 3 | 0.165 | 1.66 | 0 | 50 | 0.27 | 1.8 | 1 | 0 | 0 | 10.1016/0022-1902(79)80151-7
1.67 | 0.04009207 | 1.04 | 3 | 0.165 | 1.67 | 0 | 50 | 0.27 | 1.8 | 1 | 0 | 0 | 10.1016/0022-1902(79)80151-7
1.68 | 0.04033748 | 1.04 | 3 | 0.165 | 1.68 | 0 | 50 | 0.27 | 1.8 | 1 | 0 | 0 | 10.1016/0022-1902(79)80151-7
1.69 | 0.04058286 | 1.04 | 3 | 0.165 | 1.69 | 0 | 50 | 0.27 | 1.8 | 1 | 0 | 0 | 10.1016/0022-1902(79)80151-7
1.7 | 0.04082821 | 1.04 | 3 | 0.165 | 1.7 | 0 | 50 | 0.27 | 1.8 | 1 | 0 | 0 | 10.1016/0022-1902(79)80151-7
1.71 | 0.04107353 | 1.04 | 3 | 0.165 | 1.71 | 0 | 50 | 0.27 | 1.8 | 1 | 0 | 0 | 10.1016/0022-1902(79)80151-7
1.72 | 0.04131882 | 1.04 | 3 | 0.165 | 1.72 | 0 | 50 | 0.27 | 1.8 | 1 | 0 | 0 | 10.1016/0022-1902(79)80151-7
1.73 | 0.04156407 | 1.04 | 3 | 0.165 | 1.73 | 0 | 50 | 0.27 | 1.8 | 1 | 0 | 0 | 10.1016/0022-1902(79)80151-7
1.74 | 0.04180929 | 1.04 | 3 | 0.165 | 1.74 | 0 | 50 | 0.27 | 1.8 | 1 | 0 | 0 | 10.1016/0022-1902(79)80151-7
1.75 | 0.04205447 | 1.04 | 3 | 0.165 | 1.75 | 0 | 50 | 0.27 | 1.8 | 1 | 0 | 0 | 10.1016/0022-1902(79)80151-7
1.76 | 0.04229962 | 1.04 | 3 | 0.165 | 1.76 | 0 | 50 | 0.27 | 1.8 | 1 | 0 | 0 | 10.1016/0022-1902(79)80151-7
1.77 | 0.04254474 | 1.04 | 3 | 0.165 | 1.77 | 0 | 50 | 0.27 | 1.8 | 1 | 0 | 0 | 10.1016/0022-1902(79)80151-7
1.78 | 0.04278982 | 1.04 | 3 | 0.165 | 1.78 | 0 | 50 | 0.27 | 1.8 | 1 | 0 | 0 | 10.1016/0022-1902(79)80151-7
1.79 | 0.04303487 | 1.04 | 3 | 0.165 | 1.79 | 0 | 50 | 0.27 | 1.8 | 1 | 0 | 0 | 10.1016/0022-1902(79)80151-7
1.8 | 0.04327987 | 1.04 | 3 | 0.165 | 1.8 | 0 | 50 | 0.27 | 1.8 | 1 | 0 | 0 | 10.1016/0022-1902(79)80151-7
1.81 | 0.04352485 | 1.04 | 3 | 0.165 | 1.81 | 0 | 50 | 0.27 | 1.8 | 1 | 0 | 0 | 10.1016/0022-1902(79)80151-7
1.82 | 0.04376978 | 1.04 | 3 | 0.165 | 1.82 | 0 | 50 | 0.27 | 1.8 | 1 | 0 | 0 | 10.1016/0022-1902(79)80151-7
1.83 | 0.04401468 | 1.04 | 3 | 0.165 | 1.83 | 0 | 50 | 0.27 | 1.8 | 1 | 0 | 0 | 10.1016/0022-1902(79)80151-7
1.84 | 0.04425953 | 1.04 | 3 | 0.165 | 1.84 | 0 | 50 | 0.27 | 1.8 | 1 | 0 | 0 | 10.1016/0022-1902(79)80151-7
1.85 | 0.04450435 | 1.04 | 3 | 0.165 | 1.85 | 0 | 50 | 0.27 | 1.8 | 1 | 0 | 0 | 10.1016/0022-1902(79)80151-7
1.86 | 0.04474913 | 1.04 | 3 | 0.165 | 1.86 | 0 | 50 | 0.27 | 1.8 | 1 | 0 | 0 | 10.1016/0022-1902(79)80151-7
1.87 | 0.04499387 | 1.04 | 3 | 0.165 | 1.87 | 0 | 50 | 0.27 | 1.8 | 1 | 0 | 0 | 10.1016/0022-1902(79)80151-7
1.88 | 0.04523857 | 1.04 | 3 | 0.165 | 1.88 | 0 | 50 | 0.27 | 1.8 | 1 | 0 | 0 | 10.1016/0022-1902(79)80151-7
1.89 | 0.04548323 | 1.04 | 3 | 0.165 | 1.89 | 0 | 50 | 0.27 | 1.8 | 1 | 0 | 0 | 10.1016/0022-1902(79)80151-7
1.9 | 0.04572784 | 1.04 | 3 | 0.165 | 1.9 | 0 | 50 | 0.27 | 1.8 | 1 | 0 | 0 | 10.1016/0022-1902(79)80151-7
1.91 | 0.04597242 | 1.04 | 3 | 0.165 | 1.91 | 0 | 50 | 0.27 | 1.8 | 1 | 0 | 0 | 10.1016/0022-1902(79)80151-7
1.92 | 0.04621695 | 1.04 | 3 | 0.165 | 1.92 | 0 | 50 | 0.27 | 1.8 | 1 | 0 | 0 | 10.1016/0022-1902(79)80151-7
1.93 | 0.04646144 | 1.04 | 3 | 0.165 | 1.93 | 0 | 50 | 0.27 | 1.8 | 1 | 0 | 0 | 10.1016/0022-1902(79)80151-7
1.94 | 0.04670589 | 1.04 | 3 | 0.165 | 1.94 | 0 | 50 | 0.27 | 1.8 | 1 | 0 | 0 | 10.1016/0022-1902(79)80151-7
1.95 | 0.04695029 | 1.04 | 3 | 0.165 | 1.95 | 0 | 50 | 0.27 | 1.8 | 1 | 0 | 0 | 10.1016/0022-1902(79)80151-7
1.96 | 0.04719465 | 1.04 | 3 | 0.165 | 1.96 | 0 | 50 | 0.27 | 1.8 | 1 | 0 | 0 | 10.1016/0022-1902(79)80151-7
1.97 | 0.04743897 | 1.04 | 3 | 0.165 | 1.97 | 0 | 50 | 0.27 | 1.8 | 1 | 0 | 0 | 10.1016/0022-1902(79)80151-7
1.98 | 0.04768324 | 1.04 | 3 | 0.165 | 1.98 | 0 | 50 | 0.27 | 1.8 | 1 | 0 | 0 | 10.1016/0022-1902(79)80151-7
1.99 | 0.04792746 | 1.04 | 3 | 0.165 | 1.99 | 0 | 50 | 0.27 | 1.8 | 1 | 0 | 0 | 10.1016/0022-1902(79)80151-7
2 | 0.04817164 | 1.04 | 3 | 0.165 | 2 | 0 | 50 | 0.27 | 1.8 | 1 | 0 | 0 | 10.1016/0022-1902(79)80151-7
2.01 | 0.04841578 | 1.04 | 3 | 0.165 | 2.01 | 0 | 50 | 0.27 | 1.8 | 1 | 0 | 0 | 10.1016/0022-1902(79)80151-7
2.02 | 0.04865986 | 1.04 | 3 | 0.165 | 2.02 | 0 | 50 | 0.27 | 1.8 | 1 | 0 | 0 | 10.1016/0022-1902(79)80151-7
2.03 | 0.04890391 | 1.04 | 3 | 0.165 | 2.03 | 0 | 50 | 0.27 | 1.8 | 1 | 0 | 0 | 10.1016/0022-1902(79)80151-7
2.04 | 0.0491479 | 1.04 | 3 | 0.165 | 2.04 | 0 | 50 | 0.27 | 1.8 | 1 | 0 | 0 | 10.1016/0022-1902(79)80151-7
2.05 | 0.04939185 | 1.04 | 3 | 0.165 | 2.05 | 0 | 50 | 0.27 | 1.8 | 1 | 0 | 0 | 10.1016/0022-1902(79)80151-7
2.06 | 0.04963575 | 1.04 | 3 | 0.165 | 2.06 | 0 | 50 | 0.27 | 1.8 | 1 | 0 | 0 | 10.1016/0022-1902(79)80151-7
2.07 | 0.0498796 | 1.04 | 3 | 0.165 | 2.07 | 0 | 50 | 0.27 | 1.8 | 1 | 0 | 0 | 10.1016/0022-1902(79)80151-7
2.08 | 0.0501234 | 1.04 | 3 | 0.165 | 2.08 | 0 | 50 | 0.27 | 1.8 | 1 | 0 | 0 | 10.1016/0022-1902(79)80151-7
2.09 | 0.05036715 | 1.04 | 3 | 0.165 | 2.09 | 0 | 50 | 0.27 | 1.8 | 1 | 0 | 0 | 10.1016/0022-1902(79)80151-7
2.1 | 0.05061086 | 1.04 | 3 | 0.165 | 2.1 | 0 | 50 | 0.27 | 1.8 | 1 | 0 | 0 | 10.1016/0022-1902(79)80151-7
2.11 | 0.05085451 | 1.04 | 3 | 0.165 | 2.11 | 0 | 50 | 0.27 | 1.8 | 1 | 0 | 0 | 10.1016/0022-1902(79)80151-7
2.12 | 0.05109811 | 1.04 | 3 | 0.165 | 2.12 | 0 | 50 | 0.27 | 1.8 | 1 | 0 | 0 | 10.1016/0022-1902(79)80151-7
2.13 | 0.05134167 | 1.04 | 3 | 0.165 | 2.13 | 0 | 50 | 0.27 | 1.8 | 1 | 0 | 0 | 10.1016/0022-1902(79)80151-7
2.14 | 0.05158517 | 1.04 | 3 | 0.165 | 2.14 | 0 | 50 | 0.27 | 1.8 | 1 | 0 | 0 | 10.1016/0022-1902(79)80151-7
2.15 | 0.05182862 | 1.04 | 3 | 0.165 | 2.15 | 0 | 50 | 0.27 | 1.8 | 1 | 0 | 0 | 10.1016/0022-1902(79)80151-7
2.16 | 0.05207202 | 1.04 | 3 | 0.165 | 2.16 | 0 | 50 | 0.27 | 1.8 | 1 | 0 | 0 | 10.1016/0022-1902(79)80151-7
2.17 | 0.05231537 | 1.04 | 3 | 0.165 | 2.17 | 0 | 50 | 0.27 | 1.8 | 1 | 0 | 0 | 10.1016/0022-1902(79)80151-7
2.18 | 0.05255867 | 1.04 | 3 | 0.165 | 2.18 | 0 | 50 | 0.27 | 1.8 | 1 | 0 | 0 | 10.1016/0022-1902(79)80151-7
2.19 | 0.05280191 | 1.04 | 3 | 0.165 | 2.19 | 0 | 50 | 0.27 | 1.8 | 1 | 0 | 0 | 10.1016/0022-1902(79)80151-7
2.2 | 0.05304511 | 1.04 | 3 | 0.165 | 2.2 | 0 | 50 | 0.27 | 1.8 | 1 | 0 | 0 | 10.1016/0022-1902(79)80151-7
2.21 | 0.05328824 | 1.04 | 3 | 0.165 | 2.21 | 0 | 50 | 0.27 | 1.8 | 1 | 0 | 0 | 10.1016/0022-1902(79)80151-7
2.22 | 0.05353133 | 1.04 | 3 | 0.165 | 2.22 | 0 | 50 | 0.27 | 1.8 | 1 | 0 | 0 | 10.1016/0022-1902(79)80151-7
2.23 | 0.05377436 | 1.04 | 3 | 0.165 | 2.23 | 0 | 50 | 0.27 | 1.8 | 1 | 0 | 0 | 10.1016/0022-1902(79)80151-7
2.24 | 0.05401734 | 1.04 | 3 | 0.165 | 2.24 | 0 | 50 | 0.27 | 1.8 | 1 | 0 | 0 | 10.1016/0022-1902(79)80151-7
2.25 | 0.05426026 | 1.04 | 3 | 0.165 | 2.25 | 0 | 50 | 0.27 | 1.8 | 1 | 0 | 0 | 10.1016/0022-1902(79)80151-7
2.26 | 0.05450313 | 1.04 | 3 | 0.165 | 2.26 | 0 | 50 | 0.27 | 1.8 | 1 | 0 | 0 | 10.1016/0022-1902(79)80151-7
2.27 | 0.05474594 | 1.04 | 3 | 0.165 | 2.27 | 0 | 50 | 0.27 | 1.8 | 1 | 0 | 0 | 10.1016/0022-1902(79)80151-7
2.28 | 0.0549887 | 1.04 | 3 | 0.165 | 2.28 | 0 | 50 | 0.27 | 1.8 | 1 | 0 | 0 | 10.1016/0022-1902(79)80151-7
2.29 | 0.05523141 | 1.04 | 3 | 0.165 | 2.29 | 0 | 50 | 0.27 | 1.8 | 1 | 0 | 0 | 10.1016/0022-1902(79)80151-7
2.3 | 0.05547405 | 1.04 | 3 | 0.165 | 2.3 | 0 | 50 | 0.27 | 1.8 | 1 | 0 | 0 | 10.1016/0022-1902(79)80151-7
2.31 | 0.05571665 | 1.04 | 3 | 0.165 | 2.31 | 0 | 50 | 0.27 | 1.8 | 1 | 0 | 0 | 10.1016/0022-1902(79)80151-7
2.32 | 0.05595918 | 1.04 | 3 | 0.165 | 2.32 | 0 | 50 | 0.27 | 1.8 | 1 | 0 | 0 | 10.1016/0022-1902(79)80151-7
2.33 | 0.05620166 | 1.04 | 3 | 0.165 | 2.33 | 0 | 50 | 0.27 | 1.8 | 1 | 0 | 0 | 10.1016/0022-1902(79)80151-7
2.34 | 0.05644408 | 1.04 | 3 | 0.165 | 2.34 | 0 | 50 | 0.27 | 1.8 | 1 | 0 | 0 | 10.1016/0022-1902(79)80151-7
2.35 | 0.05668644 | 1.04 | 3 | 0.165 | 2.35 | 0 | 50 | 0.27 | 1.8 | 1 | 0 | 0 | 10.1016/0022-1902(79)80151-7
2.36 | 0.05692875 | 1.04 | 3 | 0.165 | 2.36 | 0 | 50 | 0.27 | 1.8 | 1 | 0 | 0 | 10.1016/0022-1902(79)80151-7
2.37 | 0.057171 | 1.04 | 3 | 0.165 | 2.37 | 0 | 50 | 0.27 | 1.8 | 1 | 0 | 0 | 10.1016/0022-1902(79)80151-7
2.38 | 0.05741319 | 1.04 | 3 | 0.165 | 2.38 | 0 | 50 | 0.27 | 1.8 | 1 | 0 | 0 | 10.1016/0022-1902(79)80151-7
2.39 | 0.05765532 | 1.04 | 3 | 0.165 | 2.39 | 0 | 50 | 0.27 | 1.8 | 1 | 0 | 0 | 10.1016/0022-1902(79)80151-7
2.4 | 0.0578974 | 1.04 | 3 | 0.165 | 2.4 | 0 | 50 | 0.27 | 1.8 | 1 | 0 | 0 | 10.1016/0022-1902(79)80151-7
2.41 | 0.05813941 | 1.04 | 3 | 0.165 | 2.41 | 0 | 50 | 0.27 | 1.8 | 1 | 0 | 0 | 10.1016/0022-1902(79)80151-7
2.42 | 0.05838137 | 1.04 | 3 | 0.165 | 2.42 | 0 | 50 | 0.27 | 1.8 | 1 | 0 | 0 | 10.1016/0022-1902(79)80151-7
2.43 | 0.05862327 | 1.04 | 3 | 0.165 | 2.43 | 0 | 50 | 0.27 | 1.8 | 1 | 0 | 0 | 10.1016/0022-1902(79)80151-7
2.44 | 0.0588651 | 1.04 | 3 | 0.165 | 2.44 | 0 | 50 | 0.27 | 1.8 | 1 | 0 | 0 | 10.1016/0022-1902(79)80151-7
2.45 | 0.05910688 | 1.04 | 3 | 0.165 | 2.45 | 0 | 50 | 0.27 | 1.8 | 1 | 0 | 0 | 10.1016/0022-1902(79)80151-7
2.46 | 0.0593486 | 1.04 | 3 | 0.165 | 2.46 | 0 | 50 | 0.27 | 1.8 | 1 | 0 | 0 | 10.1016/0022-1902(79)80151-7
2.47 | 0.05959026 | 1.04 | 3 | 0.165 | 2.47 | 0 | 50 | 0.27 | 1.8 | 1 | 0 | 0 | 10.1016/0022-1902(79)80151-7
2.48 | 0.05983185 | 1.04 | 3 | 0.165 | 2.48 | 0 | 50 | 0.27 | 1.8 | 1 | 0 | 0 | 10.1016/0022-1902(79)80151-7
2.49 | 0.06007339 | 1.04 | 3 | 0.165 | 2.49 | 0 | 50 | 0.27 | 1.8 | 1 | 0 | 0 | 10.1016/0022-1902(79)80151-7
2.5 | 0.06031486 | 1.04 | 3 | 0.165 | 2.5 | 0 | 50 | 0.27 | 1.8 | 1 | 0 | 0 | 10.1016/0022-1902(79)80151-7
2.51 | 0.06055627 | 1.04 | 3 | 0.165 | 2.51 | 0 | 50 | 0.27 | 1.8 | 1 | 0 | 0 | 10.1016/0022-1902(79)80151-7
2.52 | 0.06079763 | 1.04 | 3 | 0.165 | 2.52 | 0 | 50 | 0.27 | 1.8 | 1 | 0 | 0 | 10.1016/0022-1902(79)80151-7
2.53 | 0.06103892 | 1.04 | 3 | 0.165 | 2.53 | 0 | 50 | 0.27 | 1.8 | 1 | 0 | 0 | 10.1016/0022-1902(79)80151-7
2.54 | 0.06128014 | 1.04 | 3 | 0.165 | 2.54 | 0 | 50 | 0.27 | 1.8 | 1 | 0 | 0 | 10.1016/0022-1902(79)80151-7
2.55 | 0.06152131 | 1.04 | 3 | 0.165 | 2.55 | 0 | 50 | 0.27 | 1.8 | 1 | 0 | 0 | 10.1016/0022-1902(79)80151-7
2.56 | 0.06176241 | 1.04 | 3 | 0.165 | 2.56 | 0 | 50 | 0.27 | 1.8 | 1 | 0 | 0 | 10.1016/0022-1902(79)80151-7
2.57 | 0.06200345 | 1.04 | 3 | 0.165 | 2.57 | 0 | 50 | 0.27 | 1.8 | 1 | 0 | 0 | 10.1016/0022-1902(79)80151-7
2.58 | 0.06224443 | 1.04 | 3 | 0.165 | 2.58 | 0 | 50 | 0.27 | 1.8 | 1 | 0 | 0 | 10.1016/0022-1902(79)80151-7
2.59 | 0.06248535 | 1.04 | 3 | 0.165 | 2.59 | 0 | 50 | 0.27 | 1.8 | 1 | 0 | 0 | 10.1016/0022-1902(79)80151-7
2.6 | 0.0627262 | 1.04 | 3 | 0.165 | 2.6 | 0 | 50 | 0.27 | 1.8 | 1 | 0 | 0 | 10.1016/0022-1902(79)80151-7
2.61 | 0.06296699 | 1.04 | 3 | 0.165 | 2.61 | 0 | 50 | 0.27 | 1.8 | 1 | 0 | 0 | 10.1016/0022-1902(79)80151-7
2.62 | 0.06320771 | 1.04 | 3 | 0.165 | 2.62 | 0 | 50 | 0.27 | 1.8 | 1 | 0 | 0 | 10.1016/0022-1902(79)80151-7
2.63 | 0.06344837 | 1.04 | 3 | 0.165 | 2.63 | 0 | 50 | 0.27 | 1.8 | 1 | 0 | 0 | 10.1016/0022-1902(79)80151-7
2.64 | 0.06368897 | 1.04 | 3 | 0.165 | 2.64 | 0 | 50 | 0.27 | 1.8 | 1 | 0 | 0 | 10.1016/0022-1902(79)80151-7
2.65 | 0.0639295 | 1.04 | 3 | 0.165 | 2.65 | 0 | 50 | 0.27 | 1.8 | 1 | 0 | 0 | 10.1016/0022-1902(79)80151-7
2.66 | 0.06416996 | 1.04 | 3 | 0.165 | 2.66 | 0 | 50 | 0.27 | 1.8 | 1 | 0 | 0 | 10.1016/0022-1902(79)80151-7
2.67 | 0.06441037 | 1.04 | 3 | 0.165 | 2.67 | 0 | 50 | 0.27 | 1.8 | 1 | 0 | 0 | 10.1016/0022-1902(79)80151-7
2.68 | 0.0646507 | 1.04 | 3 | 0.165 | 2.68 | 0 | 50 | 0.27 | 1.8 | 1 | 0 | 0 | 10.1016/0022-1902(79)80151-7
2.69 | 0.06489097 | 1.04 | 3 | 0.165 | 2.69 | 0 | 50 | 0.27 | 1.8 | 1 | 0 | 0 | 10.1016/0022-1902(79)80151-7
2.7 | 0.06513118 | 1.04 | 3 | 0.165 | 2.7 | 0 | 50 | 0.27 | 1.8 | 1 | 0 | 0 | 10.1016/0022-1902(79)80151-7
2.71 | 0.06537132 | 1.04 | 3 | 0.165 | 2.71 | 0 | 50 | 0.27 | 1.8 | 1 | 0 | 0 | 10.1016/0022-1902(79)80151-7
2.72 | 0.0656114 | 1.04 | 3 | 0.165 | 2.72 | 0 | 50 | 0.27 | 1.8 | 1 | 0 | 0 | 10.1016/0022-1902(79)80151-7
2.73 | 0.06585141 | 1.04 | 3 | 0.165 | 2.73 | 0 | 50 | 0.27 | 1.8 | 1 | 0 | 0 | 10.1016/0022-1902(79)80151-7
2.74 | 0.06609135 | 1.04 | 3 | 0.165 | 2.74 | 0 | 50 | 0.27 | 1.8 | 1 | 0 | 0 | 10.1016/0022-1902(79)80151-7
2.75 | 0.06633123 | 1.04 | 3 | 0.165 | 2.75 | 0 | 50 | 0.27 | 1.8 | 1 | 0 | 0 | 10.1016/0022-1902(79)80151-7
2.76 | 0.06657104 | 1.04 | 3 | 0.165 | 2.76 | 0 | 50 | 0.27 | 1.8 | 1 | 0 | 0 | 10.1016/0022-1902(79)80151-7
2.77 | 0.06681078 | 1.04 | 3 | 0.165 | 2.77 | 0 | 50 | 0.27 | 1.8 | 1 | 0 | 0 | 10.1016/0022-1902(79)80151-7
2.78 | 0.06705046 | 1.04 | 3 | 0.165 | 2.78 | 0 | 50 | 0.27 | 1.8 | 1 | 0 | 0 | 10.1016/0022-1902(79)80151-7
2.79 | 0.06729006 | 1.04 | 3 | 0.165 | 2.79 | 0 | 50 | 0.27 | 1.8 | 1 | 0 | 0 | 10.1016/0022-1902(79)80151-7
2.8 | 0.06752961 | 1.04 | 3 | 0.165 | 2.8 | 0 | 50 | 0.27 | 1.8 | 1 | 0 | 0 | 10.1016/0022-1902(79)80151-7
2.81 | 0.06776908 | 1.04 | 3 | 0.165 | 2.81 | 0 | 50 | 0.27 | 1.8 | 1 | 0 | 0 | 10.1016/0022-1902(79)80151-7
2.82 | 0.06800849 | 1.04 | 3 | 0.165 | 2.82 | 0 | 50 | 0.27 | 1.8 | 1 | 0 | 0 | 10.1016/0022-1902(79)80151-7
2.83 | 0.06824783 | 1.04 | 3 | 0.165 | 2.83 | 0 | 50 | 0.27 | 1.8 | 1 | 0 | 0 | 10.1016/0022-1902(79)80151-7
2.84 | 0.0684871 | 1.04 | 3 | 0.165 | 2.84 | 0 | 50 | 0.27 | 1.8 | 1 | 0 | 0 | 10.1016/0022-1902(79)80151-7
2.85 | 0.0687263 | 1.04 | 3 | 0.165 | 2.85 | 0 | 50 | 0.27 | 1.8 | 1 | 0 | 0 | 10.1016/0022-1902(79)80151-7
2.86 | 0.06896544 | 1.04 | 3 | 0.165 | 2.86 | 0 | 50 | 0.27 | 1.8 | 1 | 0 | 0 | 10.1016/0022-1902(79)80151-7
2.87 | 0.0692045 | 1.04 | 3 | 0.165 | 2.87 | 0 | 50 | 0.27 | 1.8 | 1 | 0 | 0 | 10.1016/0022-1902(79)80151-7
2.88 | 0.0694435 | 1.04 | 3 | 0.165 | 2.88 | 0 | 50 | 0.27 | 1.8 | 1 | 0 | 0 | 10.1016/0022-1902(79)80151-7
2.89 | 0.06968243 | 1.04 | 3 | 0.165 | 2.89 | 0 | 50 | 0.27 | 1.8 | 1 | 0 | 0 | 10.1016/0022-1902(79)80151-7
2.9 | 0.06992129 | 1.04 | 3 | 0.165 | 2.9 | 0 | 50 | 0.27 | 1.8 | 1 | 0 | 0 | 10.1016/0022-1902(79)80151-7
2.91 | 0.07016008 | 1.04 | 3 | 0.165 | 2.91 | 0 | 50 | 0.27 | 1.8 | 1 | 0 | 0 | 10.1016/0022-1902(79)80151-7
2.92 | 0.0703988 | 1.04 | 3 | 0.165 | 2.92 | 0 | 50 | 0.27 | 1.8 | 1 | 0 | 0 | 10.1016/0022-1902(79)80151-7
2.93 | 0.07063746 | 1.04 | 3 | 0.165 | 2.93 | 0 | 50 | 0.27 | 1.8 | 1 | 0 | 0 | 10.1016/0022-1902(79)80151-7
2.94 | 0.07087604 | 1.04 | 3 | 0.165 | 2.94 | 0 | 50 | 0.27 | 1.8 | 1 | 0 | 0 | 10.1016/0022-1902(79)80151-7
2.95 | 0.07111455 | 1.04 | 3 | 0.165 | 2.95 | 0 | 50 | 0.27 | 1.8 | 1 | 0 | 0 | 10.1016/0022-1902(79)80151-7
2.96 | 0.07135299 | 1.04 | 3 | 0.165 | 2.96 | 0 | 50 | 0.27 | 1.8 | 1 | 0 | 0 | 10.1016/0022-1902(79)80151-7
2.97 | 0.07159137 | 1.04 | 3 | 0.165 | 2.97 | 0 | 50 | 0.27 | 1.8 | 1 | 0 | 0 | 10.1016/0022-1902(79)80151-7
2.98 | 0.07182967 | 1.04 | 3 | 0.165 | 2.98 | 0 | 50 | 0.27 | 1.8 | 1 | 0 | 0 | 10.1016/0022-1902(79)80151-7
2.99 | 0.0720679 | 1.04 | 3 | 0.165 | 2.99 | 0 | 50 | 0.27 | 1.8 | 1 | 0 | 0 | 10.1016/0022-1902(79)80151-7
3 | 0.07230606 | 1.04 | 3 | 0.165 | 3 | 0 | 50 | 0.27 | 1.8 | 1 | 0 | 0 | 10.1016/0022-1902(79)80151-7
3.01 | 0.07254416 | 1.04 | 3 | 0.165 | 3.01 | 0 | 50 | 0.27 | 1.8 | 1 | 0 | 0 | 10.1016/0022-1902(79)80151-7
3.02 | 0.07278218 | 1.04 | 3 | 0.165 | 3.02 | 0 | 50 | 0.27 | 1.8 | 1 | 0 | 0 | 10.1016/0022-1902(79)80151-7
3.03 | 0.07302013 | 1.04 | 3 | 0.165 | 3.03 | 0 | 50 | 0.27 | 1.8 | 1 | 0 | 0 | 10.1016/0022-1902(79)80151-7
3.04 | 0.073258 | 1.04 | 3 | 0.165 | 3.04 | 0 | 50 | 0.27 | 1.8 | 1 | 0 | 0 | 10.1016/0022-1902(79)80151-7
3.05 | 0.07349581 | 1.04 | 3 | 0.165 | 3.05 | 0 | 50 | 0.27 | 1.8 | 1 | 0 | 0 | 10.1016/0022-1902(79)80151-7
3.06 | 0.07373355 | 1.04 | 3 | 0.165 | 3.06 | 0 | 50 | 0.27 | 1.8 | 1 | 0 | 0 | 10.1016/0022-1902(79)80151-7
3.07 | 0.07397121 | 1.04 | 3 | 0.165 | 3.07 | 0 | 50 | 0.27 | 1.8 | 1 | 0 | 0 | 10.1016/0022-1902(79)80151-7
3.08 | 0.0742088 | 1.04 | 3 | 0.165 | 3.08 | 0 | 50 | 0.27 | 1.8 | 1 | 0 | 0 | 10.1016/0022-1902(79)80151-7
3.09 | 0.07444632 | 1.04 | 3 | 0.165 | 3.09 | 0 | 50 | 0.27 | 1.8 | 1 | 0 | 0 | 10.1016/0022-1902(79)80151-7
3.1 | 0.07468377 | 1.04 | 3 | 0.165 | 3.1 | 0 | 50 | 0.27 | 1.8 | 1 | 0 | 0 | 10.1016/0022-1902(79)80151-7
3.11 | 0.07492115 | 1.04 | 3 | 0.165 | 3.11 | 0 | 50 | 0.27 | 1.8 | 1 | 0 | 0 | 10.1016/0022-1902(79)80151-7
3.12 | 0.07515845 | 1.04 | 3 | 0.165 | 3.12 | 0 | 50 | 0.27 | 1.8 | 1 | 0 | 0 | 10.1016/0022-1902(79)80151-7
3.13 | 0.07539569 | 1.04 | 3 | 0.165 | 3.13 | 0 | 50 | 0.27 | 1.8 | 1 | 0 | 0 | 10.1016/0022-1902(79)80151-7
3.14 | 0.07563285 | 1.04 | 3 | 0.165 | 3.14 | 0 | 50 | 0.27 | 1.8 | 1 | 0 | 0 | 10.1016/0022-1902(79)80151-7
3.15 | 0.07586993 | 1.04 | 3 | 0.165 | 3.15 | 0 | 50 | 0.27 | 1.8 | 1 | 0 | 0 | 10.1016/0022-1902(79)80151-7
3.16 | 0.07610695 | 1.04 | 3 | 0.165 | 3.16 | 0 | 50 | 0.27 | 1.8 | 1 | 0 | 0 | 10.1016/0022-1902(79)80151-7
3.17 | 0.07634389 | 1.04 | 3 | 0.165 | 3.17 | 0 | 50 | 0.27 | 1.8 | 1 | 0 | 0 | 10.1016/0022-1902(79)80151-7
3.18 | 0.07658076 | 1.04 | 3 | 0.165 | 3.18 | 0 | 50 | 0.27 | 1.8 | 1 | 0 | 0 | 10.1016/0022-1902(79)80151-7
3.19 | 0.07681756 | 1.04 | 3 | 0.165 | 3.19 | 0 | 50 | 0.27 | 1.8 | 1 | 0 | 0 | 10.1016/0022-1902(79)80151-7
3.2 | 0.07705428 | 1.04 | 3 | 0.165 | 3.2 | 0 | 50 | 0.27 | 1.8 | 1 | 0 | 0 | 10.1016/0022-1902(79)80151-7
3.21 | 0.07729093 | 1.04 | 3 | 0.165 | 3.21 | 0 | 50 | 0.27 | 1.8 | 1 | 0 | 0 | 10.1016/0022-1902(79)80151-7
3.22 | 0.0775275 | 1.04 | 3 | 0.165 | 3.22 | 0 | 50 | 0.27 | 1.8 | 1 | 0 | 0 | 10.1016/0022-1902(79)80151-7
3.23 | 0.07776401 | 1.04 | 3 | 0.165 | 3.23 | 0 | 50 | 0.27 | 1.8 | 1 | 0 | 0 | 10.1016/0022-1902(79)80151-7
3.24 | 0.07800043 | 1.04 | 3 | 0.165 | 3.24 | 0 | 50 | 0.27 | 1.8 | 1 | 0 | 0 | 10.1016/0022-1902(79)80151-7
3.25 | 0.07823679 | 1.04 | 3 | 0.165 | 3.25 | 0 | 50 | 0.27 | 1.8 | 1 | 0 | 0 | 10.1016/0022-1902(79)80151-7
3.26 | 0.07847307 | 1.04 | 3 | 0.165 | 3.26 | 0 | 50 | 0.27 | 1.8 | 1 | 0 | 0 | 10.1016/0022-1902(79)80151-7
3.27 | 0.07870928 | 1.04 | 3 | 0.165 | 3.27 | 0 | 50 | 0.27 | 1.8 | 1 | 0 | 0 | 10.1016/0022-1902(79)80151-7
3.28 | 0.07894541 | 1.04 | 3 | 0.165 | 3.28 | 0 | 50 | 0.27 | 1.8 | 1 | 0 | 0 | 10.1016/0022-1902(79)80151-7
3.29 | 0.07918147 | 1.04 | 3 | 0.165 | 3.29 | 0 | 50 | 0.27 | 1.8 | 1 | 0 | 0 | 10.1016/0022-1902(79)80151-7
3.3 | 0.07941745 | 1.04 | 3 | 0.165 | 3.3 | 0 | 50 | 0.27 | 1.8 | 1 | 0 | 0 | 10.1016/0022-1902(79)80151-7
3.31 | 0.07965336 | 1.04 | 3 | 0.165 | 3.31 | 0 | 50 | 0.27 | 1.8 | 1 | 0 | 0 | 10.1016/0022-1902(79)80151-7
3.32 | 0.0798892 | 1.04 | 3 | 0.165 | 3.32 | 0 | 50 | 0.27 | 1.8 | 1 | 0 | 0 | 10.1016/0022-1902(79)80151-7
3.33 | 0.08012496 | 1.04 | 3 | 0.165 | 3.33 | 0 | 50 | 0.27 | 1.8 | 1 | 0 | 0 | 10.1016/0022-1902(79)80151-7
3.34 | 0.08036064 | 1.04 | 3 | 0.165 | 3.34 | 0 | 50 | 0.27 | 1.8 | 1 | 0 | 0 | 10.1016/0022-1902(79)80151-7
3.35 | 0.08059625 | 1.04 | 3 | 0.165 | 3.35 | 0 | 50 | 0.27 | 1.8 | 1 | 0 | 0 | 10.1016/0022-1902(79)80151-7
3.36 | 0.08083179 | 1.04 | 3 | 0.165 | 3.36 | 0 | 50 | 0.27 | 1.8 | 1 | 0 | 0 | 10.1016/0022-1902(79)80151-7
3.37 | 0.08106725 | 1.04 | 3 | 0.165 | 3.37 | 0 | 50 | 0.27 | 1.8 | 1 | 0 | 0 | 10.1016/0022-1902(79)80151-7
3.38 | 0.08130264 | 1.04 | 3 | 0.165 | 3.38 | 0 | 50 | 0.27 | 1.8 | 1 | 0 | 0 | 10.1016/0022-1902(79)80151-7
3.39 | 0.08153795 | 1.04 | 3 | 0.165 | 3.39 | 0 | 50 | 0.27 | 1.8 | 1 | 0 | 0 | 10.1016/0022-1902(79)80151-7
3.4 | 0.08177318 | 1.04 | 3 | 0.165 | 3.4 | 0 | 50 | 0.27 | 1.8 | 1 | 0 | 0 | 10.1016/0022-1902(79)80151-7
3.41 | 0.08200834 | 1.04 | 3 | 0.165 | 3.41 | 0 | 50 | 0.27 | 1.8 | 1 | 0 | 0 | 10.1016/0022-1902(79)80151-7
3.42 | 0.08224342 | 1.04 | 3 | 0.165 | 3.42 | 0 | 50 | 0.27 | 1.8 | 1 | 0 | 0 | 10.1016/0022-1902(79)80151-7
3.43 | 0.08247843 | 1.04 | 3 | 0.165 | 3.43 | 0 | 50 | 0.27 | 1.8 | 1 | 0 | 0 | 10.1016/0022-1902(79)80151-7
3.44 | 0.08271336 | 1.04 | 3 | 0.165 | 3.44 | 0 | 50 | 0.27 | 1.8 | 1 | 0 | 0 | 10.1016/0022-1902(79)80151-7
3.45 | 0.08294822 | 1.04 | 3 | 0.165 | 3.45 | 0 | 50 | 0.27 | 1.8 | 1 | 0 | 0 | 10.1016/0022-1902(79)80151-7
3.46 | 0.083183 | 1.04 | 3 | 0.165 | 3.46 | 0 | 50 | 0.27 | 1.8 | 1 | 0 | 0 | 10.1016/0022-1902(79)80151-7
3.47 | 0.0834177 | 1.04 | 3 | 0.165 | 3.47 | 0 | 50 | 0.27 | 1.8 | 1 | 0 | 0 | 10.1016/0022-1902(79)80151-7
3.48 | 0.08365233 | 1.04 | 3 | 0.165 | 3.48 | 0 | 50 | 0.27 | 1.8 | 1 | 0 | 0 | 10.1016/0022-1902(79)80151-7
3.49 | 0.08388688 | 1.04 | 3 | 0.165 | 3.49 | 0 | 50 | 0.27 | 1.8 | 1 | 0 | 0 | 10.1016/0022-1902(79)80151-7
3.5 | 0.08412136 | 1.04 | 3 | 0.165 | 3.5 | 0 | 50 | 0.27 | 1.8 | 1 | 0 | 0 | 10.1016/0022-1902(79)80151-7
3.51 | 0.08435576 | 1.04 | 3 | 0.165 | 3.51 | 0 | 50 | 0.27 | 1.8 | 1 | 0 | 0 | 10.1016/0022-1902(79)80151-7
3.52 | 0.08459008 | 1.04 | 3 | 0.165 | 3.52 | 0 | 50 | 0.27 | 1.8 | 1 | 0 | 0 | 10.1016/0022-1902(79)80151-7
3.53 | 0.08482432 | 1.04 | 3 | 0.165 | 3.53 | 0 | 50 | 0.27 | 1.8 | 1 | 0 | 0 | 10.1016/0022-1902(79)80151-7
3.54 | 0.08505849 | 1.04 | 3 | 0.165 | 3.54 | 0 | 50 | 0.27 | 1.8 | 1 | 0 | 0 | 10.1016/0022-1902(79)80151-7
3.55 | 0.08529258 | 1.04 | 3 | 0.165 | 3.55 | 0 | 50 | 0.27 | 1.8 | 1 | 0 | 0 | 10.1016/0022-1902(79)80151-7
3.56 | 0.0855266 | 1.04 | 3 | 0.165 | 3.56 | 0 | 50 | 0.27 | 1.8 | 1 | 0 | 0 | 10.1016/0022-1902(79)80151-7
3.57 | 0.08576054 | 1.04 | 3 | 0.165 | 3.57 | 0 | 50 | 0.27 | 1.8 | 1 | 0 | 0 | 10.1016/0022-1902(79)80151-7
3.58 | 0.0859944 | 1.04 | 3 | 0.165 | 3.58 | 0 | 50 | 0.27 | 1.8 | 1 | 0 | 0 | 10.1016/0022-1902(79)80151-7
3.59 | 0.08622818 | 1.04 | 3 | 0.165 | 3.59 | 0 | 50 | 0.27 | 1.8 | 1 | 0 | 0 | 10.1016/0022-1902(79)80151-7
3.6 | 0.08646189 | 1.04 | 3 | 0.165 | 3.6 | 0 | 50 | 0.27 | 1.8 | 1 | 0 | 0 | 10.1016/0022-1902(79)80151-7
3.61 | 0.08669551 | 1.04 | 3 | 0.165 | 3.61 | 0 | 50 | 0.27 | 1.8 | 1 | 0 | 0 | 10.1016/0022-1902(79)80151-7
3.62 | 0.08692907 | 1.04 | 3 | 0.165 | 3.62 | 0 | 50 | 0.27 | 1.8 | 1 | 0 | 0 | 10.1016/0022-1902(79)80151-7
3.63 | 0.08716254 | 1.04 | 3 | 0.165 | 3.63 | 0 | 50 | 0.27 | 1.8 | 1 | 0 | 0 | 10.1016/0022-1902(79)80151-7
3.64 | 0.08739594 | 1.04 | 3 | 0.165 | 3.64 | 0 | 50 | 0.27 | 1.8 | 1 | 0 | 0 | 10.1016/0022-1902(79)80151-7
3.65 | 0.08762926 | 1.04 | 3 | 0.165 | 3.65 | 0 | 50 | 0.27 | 1.8 | 1 | 0 | 0 | 10.1016/0022-1902(79)80151-7
3.66 | 0.0878625 | 1.04 | 3 | 0.165 | 3.66 | 0 | 50 | 0.27 | 1.8 | 1 | 0 | 0 | 10.1016/0022-1902(79)80151-7
3.67 | 0.08809566 | 1.04 | 3 | 0.165 | 3.67 | 0 | 50 | 0.27 | 1.8 | 1 | 0 | 0 | 10.1016/0022-1902(79)80151-7
3.68 | 0.08832874 | 1.04 | 3 | 0.165 | 3.68 | 0 | 50 | 0.27 | 1.8 | 1 | 0 | 0 | 10.1016/0022-1902(79)80151-7
3.69 | 0.08856175 | 1.04 | 3 | 0.165 | 3.69 | 0 | 50 | 0.27 | 1.8 | 1 | 0 | 0 | 10.1016/0022-1902(79)80151-7
3.7 | 0.08879468 | 1.04 | 3 | 0.165 | 3.7 | 0 | 50 | 0.27 | 1.8 | 1 | 0 | 0 | 10.1016/0022-1902(79)80151-7
3.71 | 0.08902753 | 1.04 | 3 | 0.165 | 3.71 | 0 | 50 | 0.27 | 1.8 | 1 | 0 | 0 | 10.1016/0022-1902(79)80151-7
3.72 | 0.0892603 | 1.04 | 3 | 0.165 | 3.72 | 0 | 50 | 0.27 | 1.8 | 1 | 0 | 0 | 10.1016/0022-1902(79)80151-7
3.73 | 0.089493 | 1.04 | 3 | 0.165 | 3.73 | 0 | 50 | 0.27 | 1.8 | 1 | 0 | 0 | 10.1016/0022-1902(79)80151-7
3.74 | 0.08972562 | 1.04 | 3 | 0.165 | 3.74 | 0 | 50 | 0.27 | 1.8 | 1 | 0 | 0 | 10.1016/0022-1902(79)80151-7
3.75 | 0.08995815 | 1.04 | 3 | 0.165 | 3.75 | 0 | 50 | 0.27 | 1.8 | 1 | 0 | 0 | 10.1016/0022-1902(79)80151-7
3.76 | 0.09019061 | 1.04 | 3 | 0.165 | 3.76 | 0 | 50 | 0.27 | 1.8 | 1 | 0 | 0 | 10.1016/0022-1902(79)80151-7
3.77 | 0.09042299 | 1.04 | 3 | 0.165 | 3.77 | 0 | 50 | 0.27 | 1.8 | 1 | 0 | 0 | 10.1016/0022-1902(79)80151-7
3.78 | 0.0906553 | 1.04 | 3 | 0.165 | 3.78 | 0 | 50 | 0.27 | 1.8 | 1 | 0 | 0 | 10.1016/0022-1902(79)80151-7
3.79 | 0.09088752 | 1.04 | 3 | 0.165 | 3.79 | 0 | 50 | 0.27 | 1.8 | 1 | 0 | 0 | 10.1016/0022-1902(79)80151-7
3.8 | 0.09111966 | 1.04 | 3 | 0.165 | 3.8 | 0 | 50 | 0.27 | 1.8 | 1 | 0 | 0 | 10.1016/0022-1902(79)80151-7
3.81 | 0.09135173 | 1.04 | 3 | 0.165 | 3.81 | 0 | 50 | 0.27 | 1.8 | 1 | 0 | 0 | 10.1016/0022-1902(79)80151-7
3.82 | 0.09158372 | 1.04 | 3 | 0.165 | 3.82 | 0 | 50 | 0.27 | 1.8 | 1 | 0 | 0 | 10.1016/0022-1902(79)80151-7
3.83 | 0.09181562 | 1.04 | 3 | 0.165 | 3.83 | 0 | 50 | 0.27 | 1.8 | 1 | 0 | 0 | 10.1016/0022-1902(79)80151-7
3.84 | 0.09204745 | 1.04 | 3 | 0.165 | 3.84 | 0 | 50 | 0.27 | 1.8 | 1 | 0 | 0 | 10.1016/0022-1902(79)80151-7
3.85 | 0.0922792 | 1.04 | 3 | 0.165 | 3.85 | 0 | 50 | 0.27 | 1.8 | 1 | 0 | 0 | 10.1016/0022-1902(79)80151-7
3.86 | 0.09251087 | 1.04 | 3 | 0.165 | 3.86 | 0 | 50 | 0.27 | 1.8 | 1 | 0 | 0 | 10.1016/0022-1902(79)80151-7
3.87 | 0.09274246 | 1.04 | 3 | 0.165 | 3.87 | 0 | 50 | 0.27 | 1.8 | 1 | 0 | 0 | 10.1016/0022-1902(79)80151-7
3.88 | 0.09297398 | 1.04 | 3 | 0.165 | 3.88 | 0 | 50 | 0.27 | 1.8 | 1 | 0 | 0 | 10.1016/0022-1902(79)80151-7
3.89 | 0.09320541 | 1.04 | 3 | 0.165 | 3.89 | 0 | 50 | 0.27 | 1.8 | 1 | 0 | 0 | 10.1016/0022-1902(79)80151-7
3.9 | 0.09343676 | 1.04 | 3 | 0.165 | 3.9 | 0 | 50 | 0.27 | 1.8 | 1 | 0 | 0 | 10.1016/0022-1902(79)80151-7
3.91 | 0.09366804 | 1.04 | 3 | 0.165 | 3.91 | 0 | 50 | 0.27 | 1.8 | 1 | 0 | 0 | 10.1016/0022-1902(79)80151-7
3.92 | 0.09389923 | 1.04 | 3 | 0.165 | 3.92 | 0 | 50 | 0.27 | 1.8 | 1 | 0 | 0 | 10.1016/0022-1902(79)80151-7
3.93 | 0.09413034 | 1.04 | 3 | 0.165 | 3.93 | 0 | 50 | 0.27 | 1.8 | 1 | 0 | 0 | 10.1016/0022-1902(79)80151-7
3.94 | 0.09436138 | 1.04 | 3 | 0.165 | 3.94 | 0 | 50 | 0.27 | 1.8 | 1 | 0 | 0 | 10.1016/0022-1902(79)80151-7
3.95 | 0.09459233 | 1.04 | 3 | 0.165 | 3.95 | 0 | 50 | 0.27 | 1.8 | 1 | 0 | 0 | 10.1016/0022-1902(79)80151-7
3.96 | 0.09482321 | 1.04 | 3 | 0.165 | 3.96 | 0 | 50 | 0.27 | 1.8 | 1 | 0 | 0 | 10.1016/0022-1902(79)80151-7
3.97 | 0.09505401 | 1.04 | 3 | 0.165 | 3.97 | 0 | 50 | 0.27 | 1.8 | 1 | 0 | 0 | 10.1016/0022-1902(79)80151-7
3.98 | 0.09528472 | 1.04 | 3 | 0.165 | 3.98 | 0 | 50 | 0.27 | 1.8 | 1 | 0 | 0 | 10.1016/0022-1902(79)80151-7
3.99 | 0.09551536 | 1.04 | 3 | 0.165 | 3.99 | 0 | 50 | 0.27 | 1.8 | 1 | 0 | 0 | 10.1016/0022-1902(79)80151-7
4 | 0.09574591 | 1.04 | 3 | 0.165 | 4 | 0 | 50 | 0.27 | 1.8 | 1 | 0 | 0 | 10.1016/0022-1902(79)80151-7
4.01 | 0.09597639 | 1.04 | 3 | 0.165 | 4.01 | 0 | 50 | 0.27 | 1.8 | 1 | 0 | 0 | 10.1016/0022-1902(79)80151-7
4.02 | 0.09620678 | 1.04 | 3 | 0.165 | 4.02 | 0 | 50 | 0.27 | 1.8 | 1 | 0 | 0 | 10.1016/0022-1902(79)80151-7
4.03 | 0.0964371 | 1.04 | 3 | 0.165 | 4.03 | 0 | 50 | 0.27 | 1.8 | 1 | 0 | 0 | 10.1016/0022-1902(79)80151-7
4.04 | 0.09666733 | 1.04 | 3 | 0.165 | 4.04 | 0 | 50 | 0.27 | 1.8 | 1 | 0 | 0 | 10.1016/0022-1902(79)80151-7
4.05 | 0.09689749 | 1.04 | 3 | 0.165 | 4.05 | 0 | 50 | 0.27 | 1.8 | 1 | 0 | 0 | 10.1016/0022-1902(79)80151-7
4.06 | 0.09712756 | 1.04 | 3 | 0.165 | 4.06 | 0 | 50 | 0.27 | 1.8 | 1 | 0 | 0 | 10.1016/0022-1902(79)80151-7
4.07 | 0.09735756 | 1.04 | 3 | 0.165 | 4.07 | 0 | 50 | 0.27 | 1.8 | 1 | 0 | 0 | 10.1016/0022-1902(79)80151-7
4.08 | 0.09758747 | 1.04 | 3 | 0.165 | 4.08 | 0 | 50 | 0.27 | 1.8 | 1 | 0 | 0 | 10.1016/0022-1902(79)80151-7
4.09 | 0.0978173 | 1.04 | 3 | 0.165 | 4.09 | 0 | 50 | 0.27 | 1.8 | 1 | 0 | 0 | 10.1016/0022-1902(79)80151-7
4.1 | 0.09804706 | 1.04 | 3 | 0.165 | 4.1 | 0 | 50 | 0.27 | 1.8 | 1 | 0 | 0 | 10.1016/0022-1902(79)80151-7
4.11 | 0.09827673 | 1.04 | 3 | 0.165 | 4.11 | 0 | 50 | 0.27 | 1.8 | 1 | 0 | 0 | 10.1016/0022-1902(79)80151-7
4.12 | 0.09850632 | 1.04 | 3 | 0.165 | 4.12 | 0 | 50 | 0.27 | 1.8 | 1 | 0 | 0 | 10.1016/0022-1902(79)80151-7
4.13 | 0.09873583 | 1.04 | 3 | 0.165 | 4.13 | 0 | 50 | 0.27 | 1.8 | 1 | 0 | 0 | 10.1016/0022-1902(79)80151-7
4.14 | 0.09896526 | 1.04 | 3 | 0.165 | 4.14 | 0 | 50 | 0.27 | 1.8 | 1 | 0 | 0 | 10.1016/0022-1902(79)80151-7
4.15 | 0.09919461 | 1.04 | 3 | 0.165 | 4.15 | 0 | 50 | 0.27 | 1.8 | 1 | 0 | 0 | 10.1016/0022-1902(79)80151-7
4.16 | 0.09942388 | 1.04 | 3 | 0.165 | 4.16 | 0 | 50 | 0.27 | 1.8 | 1 | 0 | 0 | 10.1016/0022-1902(79)80151-7
4.17 | 0.09965306 | 1.04 | 3 | 0.165 | 4.17 | 0 | 50 | 0.27 | 1.8 | 1 | 0 | 0 | 10.1016/0022-1902(79)80151-7
4.18 | 0.09988217 | 1.04 | 3 | 0.165 | 4.18 | 0 | 50 | 0.27 | 1.8 | 1 | 0 | 0 | 10.1016/0022-1902(79)80151-7
4.19 | 0.1001112 | 1.04 | 3 | 0.165 | 4.19 | 0 | 50 | 0.27 | 1.8 | 1 | 0 | 0 | 10.1016/0022-1902(79)80151-7
4.2 | 0.1003401 | 1.04 | 3 | 0.165 | 4.2 | 0 | 50 | 0.27 | 1.8 | 1 | 0 | 0 | 10.1016/0022-1902(79)80151-7
4.21 | 0.100569 | 1.04 | 3 | 0.165 | 4.21 | 0 | 50 | 0.27 | 1.8 | 1 | 0 | 0 | 10.1016/0022-1902(79)80151-7
4.22 | 0.1007978 | 1.04 | 3 | 0.165 | 4.22 | 0 | 50 | 0.27 | 1.8 | 1 | 0 | 0 | 10.1016/0022-1902(79)80151-7
4.23 | 0.1010265 | 1.04 | 3 | 0.165 | 4.23 | 0 | 50 | 0.27 | 1.8 | 1 | 0 | 0 | 10.1016/0022-1902(79)80151-7
4.24 | 0.1012551 | 1.04 | 3 | 0.165 | 4.24 | 0 | 50 | 0.27 | 1.8 | 1 | 0 | 0 | 10.1016/0022-1902(79)80151-7
4.25 | 0.1014836 | 1.04 | 3 | 0.165 | 4.25 | 0 | 50 | 0.27 | 1.8 | 1 | 0 | 0 | 10.1016/0022-1902(79)80151-7
4.26 | 0.1017121 | 1.04 | 3 | 0.165 | 4.26 | 0 | 50 | 0.27 | 1.8 | 1 | 0 | 0 | 10.1016/0022-1902(79)80151-7
4.27 | 0.1019405 | 1.04 | 3 | 0.165 | 4.27 | 0 | 50 | 0.27 | 1.8 | 1 | 0 | 0 | 10.1016/0022-1902(79)80151-7
4.28 | 0.1021688 | 1.04 | 3 | 0.165 | 4.28 | 0 | 50 | 0.27 | 1.8 | 1 | 0 | 0 | 10.1016/0022-1902(79)80151-7
4.29 | 0.102397 | 1.04 | 3 | 0.165 | 4.29 | 0 | 50 | 0.27 | 1.8 | 1 | 0 | 0 | 10.1016/0022-1902(79)80151-7
4.3 | 0.1026251 | 1.04 | 3 | 0.165 | 4.3 | 0 | 50 | 0.27 | 1.8 | 1 | 0 | 0 | 10.1016/0022-1902(79)80151-7
4.31 | 0.1028532 | 1.04 | 3 | 0.165 | 4.31 | 0 | 50 | 0.27 | 1.8 | 1 | 0 | 0 | 10.1016/0022-1902(79)80151-7
4.32 | 0.1030811 | 1.04 | 3 | 0.165 | 4.32 | 0 | 50 | 0.27 | 1.8 | 1 | 0 | 0 | 10.1016/0022-1902(79)80151-7
4.33 | 0.103309 | 1.04 | 3 | 0.165 | 4.33 | 0 | 50 | 0.27 | 1.8 | 1 | 0 | 0 | 10.1016/0022-1902(79)80151-7
4.34 | 0.1035368 | 1.04 | 3 | 0.165 | 4.34 | 0 | 50 | 0.27 | 1.8 | 1 | 0 | 0 | 10.1016/0022-1902(79)80151-7
4.35 | 0.1037646 | 1.04 | 3 | 0.165 | 4.35 | 0 | 50 | 0.27 | 1.8 | 1 | 0 | 0 | 10.1016/0022-1902(79)80151-7
4.36 | 0.1039922 | 1.04 | 3 | 0.165 | 4.36 | 0 | 50 | 0.27 | 1.8 | 1 | 0 | 0 | 10.1016/0022-1902(79)80151-7
4.37 | 0.1042198 | 1.04 | 3 | 0.165 | 4.37 | 0 | 50 | 0.27 | 1.8 | 1 | 0 | 0 | 10.1016/0022-1902(79)80151-7
4.38 | 0.1044472 | 1.04 | 3 | 0.165 | 4.38 | 0 | 50 | 0.27 | 1.8 | 1 | 0 | 0 | 10.1016/0022-1902(79)80151-7
4.39 | 0.1046746 | 1.04 | 3 | 0.165 | 4.39 | 0 | 50 | 0.27 | 1.8 | 1 | 0 | 0 | 10.1016/0022-1902(79)80151-7
4.4 | 0.104902 | 1.04 | 3 | 0.165 | 4.4 | 0 | 50 | 0.27 | 1.8 | 1 | 0 | 0 | 10.1016/0022-1902(79)80151-7
4.41 | 0.1051292 | 1.04 | 3 | 0.165 | 4.41 | 0 | 50 | 0.27 | 1.8 | 1 | 0 | 0 | 10.1016/0022-1902(79)80151-7
4.42 | 0.1053563 | 1.04 | 3 | 0.165 | 4.42 | 0 | 50 | 0.27 | 1.8 | 1 | 0 | 0 | 10.1016/0022-1902(79)80151-7
4.43 | 0.1055834 | 1.04 | 3 | 0.165 | 4.43 | 0 | 50 | 0.27 | 1.8 | 1 | 0 | 0 | 10.1016/0022-1902(79)80151-7
4.44 | 0.1058104 | 1.04 | 3 | 0.165 | 4.44 | 0 | 50 | 0.27 | 1.8 | 1 | 0 | 0 | 10.1016/0022-1902(79)80151-7
4.45 | 0.1060373 | 1.04 | 3 | 0.165 | 4.45 | 0 | 50 | 0.27 | 1.8 | 1 | 0 | 0 | 10.1016/0022-1902(79)80151-7
4.46 | 0.1062641 | 1.04 | 3 | 0.165 | 4.46 | 0 | 50 | 0.27 | 1.8 | 1 | 0 | 0 | 10.1016/0022-1902(79)80151-7
4.47 | 0.1064909 | 1.04 | 3 | 0.165 | 4.47 | 0 | 50 | 0.27 | 1.8 | 1 | 0 | 0 | 10.1016/0022-1902(79)80151-7
4.48 | 0.1067175 | 1.04 | 3 | 0.165 | 4.48 | 0 | 50 | 0.27 | 1.8 | 1 | 0 | 0 | 10.1016/0022-1902(79)80151-7
4.49 | 0.1069441 | 1.04 | 3 | 0.165 | 4.49 | 0 | 50 | 0.27 | 1.8 | 1 | 0 | 0 | 10.1016/0022-1902(79)80151-7
4.5 | 0.1071706 | 1.04 | 3 | 0.165 | 4.5 | 0 | 50 | 0.27 | 1.8 | 1 | 0 | 0 | 10.1016/0022-1902(79)80151-7
0.6 | 0.008535065 | 0.98 | 4 | 1.284 | 0.6 | 0 | 50 | 0.27 | 1.8 | 1 | 0 | 0 | 10.1016/0022-1902(79)80151-7
0.61 | 0.008608163 | 0.98 | 4 | 1.284 | 0.61 | 0 | 50 | 0.27 | 1.8 | 1 | 0 | 0 | 10.1016/0022-1902(79)80151-7
0.62 | 0.008680678 | 0.98 | 4 | 1.284 | 0.62 | 0 | 50 | 0.27 | 1.8 | 1 | 0 | 0 | 10.1016/0022-1902(79)80151-7
0.63 | 0.008752624 | 0.98 | 4 | 1.284 | 0.63 | 0 | 50 | 0.27 | 1.8 | 1 | 0 | 0 | 10.1016/0022-1902(79)80151-7
0.64 | 0.008824013 | 0.98 | 4 | 1.284 | 0.64 | 0 | 50 | 0.27 | 1.8 | 1 | 0 | 0 | 10.1016/0022-1902(79)80151-7
0.65 | 0.008894858 | 0.98 | 4 | 1.284 | 0.65 | 0 | 50 | 0.27 | 1.8 | 1 | 0 | 0 | 10.1016/0022-1902(79)80151-7
0.66 | 0.008965172 | 0.98 | 4 | 1.284 | 0.66 | 0 | 50 | 0.27 | 1.8 | 1 | 0 | 0 | 10.1016/0022-1902(79)80151-7
0.67 | 0.009034967 | 0.98 | 4 | 1.284 | 0.67 | 0 | 50 | 0.27 | 1.8 | 1 | 0 | 0 | 10.1016/0022-1902(79)80151-7
0.68 | 0.009104253 | 0.98 | 4 | 1.284 | 0.68 | 0 | 50 | 0.27 | 1.8 | 1 | 0 | 0 | 10.1016/0022-1902(79)80151-7
0.69 | 0.009173042 | 0.98 | 4 | 1.284 | 0.69 | 0 | 50 | 0.27 | 1.8 | 1 | 0 | 0 | 10.1016/0022-1902(79)80151-7
0.7 | 0.009241344 | 0.98 | 4 | 1.284 | 0.7 | 0 | 50 | 0.27 | 1.8 | 1 | 0 | 0 | 10.1016/0022-1902(79)80151-7
0.71 | 0.009309169 | 0.98 | 4 | 1.284 | 0.71 | 0 | 50 | 0.27 | 1.8 | 1 | 0 | 0 | 10.1016/0022-1902(79)80151-7
0.72 | 0.009376527 | 0.98 | 4 | 1.284 | 0.72 | 0 | 50 | 0.27 | 1.8 | 1 | 0 | 0 | 10.1016/0022-1902(79)80151-7
0.73 | 0.009443427 | 0.98 | 4 | 1.284 | 0.73 | 0 | 50 | 0.27 | 1.8 | 1 | 0 | 0 | 10.1016/0022-1902(79)80151-7
0.74 | 0.009509879 | 0.98 | 4 | 1.284 | 0.74 | 0 | 50 | 0.27 | 1.8 | 1 | 0 | 0 | 10.1016/0022-1902(79)80151-7
0.75 | 0.00957589 | 0.98 | 4 | 1.284 | 0.75 | 0 | 50 | 0.27 | 1.8 | 1 | 0 | 0 | 10.1016/0022-1902(79)80151-7
0.76 | 0.00964147 | 0.98 | 4 | 1.284 | 0.76 | 0 | 50 | 0.27 | 1.8 | 1 | 0 | 0 | 10.1016/0022-1902(79)80151-7
0.77 | 0.009706626 | 0.98 | 4 | 1.284 | 0.77 | 0 | 50 | 0.27 | 1.8 | 1 | 0 | 0 | 10.1016/0022-1902(79)80151-7
0.78 | 0.009771367 | 0.98 | 4 | 1.284 | 0.78 | 0 | 50 | 0.27 | 1.8 | 1 | 0 | 0 | 10.1016/0022-1902(79)80151-7
0.79 | 0.009835699 | 0.98 | 4 | 1.284 | 0.79 | 0 | 50 | 0.27 | 1.8 | 1 | 0 | 0 | 10.1016/0022-1902(79)80151-7
0.8 | 0.00989963 | 0.98 | 4 | 1.284 | 0.8 | 0 | 50 | 0.27 | 1.8 | 1 | 0 | 0 | 10.1016/0022-1902(79)80151-7
0.81 | 0.009963167 | 0.98 | 4 | 1.284 | 0.81 | 0 | 50 | 0.27 | 1.8 | 1 | 0 | 0 | 10.1016/0022-1902(79)80151-7
0.82 | 0.01002632 | 0.98 | 4 | 1.284 | 0.82 | 0 | 50 | 0.27 | 1.8 | 1 | 0 | 0 | 10.1016/0022-1902(79)80151-7
0.83 | 0.01008909 | 0.98 | 4 | 1.284 | 0.83 | 0 | 50 | 0.27 | 1.8 | 1 | 0 | 0 | 10.1016/0022-1902(79)80151-7
0.84 | 0.01015148 | 0.98 | 4 | 1.284 | 0.84 | 0 | 50 | 0.27 | 1.8 | 1 | 0 | 0 | 10.1016/0022-1902(79)80151-7
0.85 | 0.01021351 | 0.98 | 4 | 1.284 | 0.85 | 0 | 50 | 0.27 | 1.8 | 1 | 0 | 0 | 10.1016/0022-1902(79)80151-7
0.86 | 0.01027517 | 0.98 | 4 | 1.284 | 0.86 | 0 | 50 | 0.27 | 1.8 | 1 | 0 | 0 | 10.1016/0022-1902(79)80151-7
0.87 | 0.01033648 | 0.98 | 4 | 1.284 | 0.87 | 0 | 50 | 0.27 | 1.8 | 1 | 0 | 0 | 10.1016/0022-1902(79)80151-7
0.88 | 0.01039744 | 0.98 | 4 | 1.284 | 0.88 | 0 | 50 | 0.27 | 1.8 | 1 | 0 | 0 | 10.1016/0022-1902(79)80151-7
0.89 | 0.01045806 | 0.98 | 4 | 1.284 | 0.89 | 0 | 50 | 0.27 | 1.8 | 1 | 0 | 0 | 10.1016/0022-1902(79)80151-7
0.9 | 0.01051833 | 0.98 | 4 | 1.284 | 0.9 | 0 | 50 | 0.27 | 1.8 | 1 | 0 | 0 | 10.1016/0022-1902(79)80151-7
0.91 | 0.01057828 | 0.98 | 4 | 1.284 | 0.91 | 0 | 50 | 0.27 | 1.8 | 1 | 0 | 0 | 10.1016/0022-1902(79)80151-7
0.92 | 0.0106379 | 0.98 | 4 | 1.284 | 0.92 | 0 | 50 | 0.27 | 1.8 | 1 | 0 | 0 | 10.1016/0022-1902(79)80151-7
0.93 | 0.01069721 | 0.98 | 4 | 1.284 | 0.93 | 0 | 50 | 0.27 | 1.8 | 1 | 0 | 0 | 10.1016/0022-1902(79)80151-7
0.94 | 0.0107562 | 0.98 | 4 | 1.284 | 0.94 | 0 | 50 | 0.27 | 1.8 | 1 | 0 | 0 | 10.1016/0022-1902(79)80151-7
0.95 | 0.01081489 | 0.98 | 4 | 1.284 | 0.95 | 0 | 50 | 0.27 | 1.8 | 1 | 0 | 0 | 10.1016/0022-1902(79)80151-7
0.96 | 0.01087329 | 0.98 | 4 | 1.284 | 0.96 | 0 | 50 | 0.27 | 1.8 | 1 | 0 | 0 | 10.1016/0022-1902(79)80151-7
0.97 | 0.0109314 | 0.98 | 4 | 1.284 | 0.97 | 0 | 50 | 0.27 | 1.8 | 1 | 0 | 0 | 10.1016/0022-1902(79)80151-7
0.98 | 0.01098923 | 0.98 | 4 | 1.284 | 0.98 | 0 | 50 | 0.27 | 1.8 | 1 | 0 | 0 | 10.1016/0022-1902(79)80151-7
0.99 | 0.01104681 | 0.98 | 4 | 1.284 | 0.99 | 0 | 50 | 0.27 | 1.8 | 1 | 0 | 0 | 10.1016/0022-1902(79)80151-7
1 | 0.01110413 | 0.98 | 4 | 1.284 | 1 | 0 | 50 | 0.27 | 1.8 | 1 | 0 | 0 | 10.1016/0022-1902(79)80151-7
1.01 | 0.01116123 | 0.98 | 4 | 1.284 | 1.01 | 0 | 50 | 0.27 | 1.8 | 1 | 0 | 0 | 10.1016/0022-1902(79)80151-7
1.02 | 0.0112181 | 0.98 | 4 | 1.284 | 1.02 | 0 | 50 | 0.27 | 1.8 | 1 | 0 | 0 | 10.1016/0022-1902(79)80151-7
1.03 | 0.01127478 | 0.98 | 4 | 1.284 | 1.03 | 0 | 50 | 0.27 | 1.8 | 1 | 0 | 0 | 10.1016/0022-1902(79)80151-7
1.04 | 0.0113313 | 0.98 | 4 | 1.284 | 1.04 | 0 | 50 | 0.27 | 1.8 | 1 | 0 | 0 | 10.1016/0022-1902(79)80151-7
1.05 | 0.01138767 | 0.98 | 4 | 1.284 | 1.05 | 0 | 50 | 0.27 | 1.8 | 1 | 0 | 0 | 10.1016/0022-1902(79)80151-7
1.06 | 0.01144393 | 0.98 | 4 | 1.284 | 1.06 | 0 | 50 | 0.27 | 1.8 | 1 | 0 | 0 | 10.1016/0022-1902(79)80151-7
1.07 | 0.01150012 | 0.98 | 4 | 1.284 | 1.07 | 0 | 50 | 0.27 | 1.8 | 1 | 0 | 0 | 10.1016/0022-1902(79)80151-7
1.08 | 0.01155628 | 0.98 | 4 | 1.284 | 1.08 | 0 | 50 | 0.27 | 1.8 | 1 | 0 | 0 | 10.1016/0022-1902(79)80151-7
1.09 | 0.01161247 | 0.98 | 4 | 1.284 | 1.09 | 0 | 50 | 0.27 | 1.8 | 1 | 0 | 0 | 10.1016/0022-1902(79)80151-7
1.1 | 0.01166875 | 0.98 | 4 | 1.284 | 1.1 | 0 | 50 | 0.27 | 1.8 | 1 | 0 | 0 | 10.1016/0022-1902(79)80151-7
1.11 | 0.01172518 | 0.98 | 4 | 1.284 | 1.11 | 0 | 50 | 0.27 | 1.8 | 1 | 0 | 0 | 10.1016/0022-1902(79)80151-7
1.12 | 0.01178185 | 0.98 | 4 | 1.284 | 1.12 | 0 | 50 | 0.27 | 1.8 | 1 | 0 | 0 | 10.1016/0022-1902(79)80151-7
1.13 | 0.01183885 | 0.98 | 4 | 1.284 | 1.13 | 0 | 50 | 0.27 | 1.8 | 1 | 0 | 0 | 10.1016/0022-1902(79)80151-7
1.14 | 0.01189629 | 0.98 | 4 | 1.284 | 1.14 | 0 | 50 | 0.27 | 1.8 | 1 | 0 | 0 | 10.1016/0022-1902(79)80151-7
1.15 | 0.01195429 | 0.98 | 4 | 1.284 | 1.15 | 0 | 50 | 0.27 | 1.8 | 1 | 0 | 0 | 10.1016/0022-1902(79)80151-7
1.16 | 0.01201299 | 0.98 | 4 | 1.284 | 1.16 | 0 | 50 | 0.27 | 1.8 | 1 | 0 | 0 | 10.1016/0022-1902(79)80151-7
1.17 | 0.01207257 | 0.98 | 4 | 1.284 | 1.17 | 0 | 50 | 0.27 | 1.8 | 1 | 0 | 0 | 10.1016/0022-1902(79)80151-7
1.18 | 0.01213321 | 0.98 | 4 | 1.284 | 1.18 | 0 | 50 | 0.27 | 1.8 | 1 | 0 | 0 | 10.1016/0022-1902(79)80151-7
1.19 | 0.01219513 | 0.98 | 4 | 1.284 | 1.19 | 0 | 50 | 0.27 | 1.8 | 1 | 0 | 0 | 10.1016/0022-1902(79)80151-7
1.2 | 0.01225857 | 0.98 | 4 | 1.284 | 1.2 | 0 | 50 | 0.27 | 1.8 | 1 | 0 | 0 | 10.1016/0022-1902(79)80151-7
1.21 | 0.01232382 | 0.98 | 4 | 1.284 | 1.21 | 0 | 50 | 0.27 | 1.8 | 1 | 0 | 0 | 10.1016/0022-1902(79)80151-7
1.22 | 0.01239118 | 0.98 | 4 | 1.284 | 1.22 | 0 | 50 | 0.27 | 1.8 | 1 | 0 | 0 | 10.1016/0022-1902(79)80151-7
1.23 | 0.01246103 | 0.98 | 4 | 1.284 | 1.23 | 0 | 50 | 0.27 | 1.8 | 1 | 0 | 0 | 10.1016/0022-1902(79)80151-7
1.24 | 0.01253377 | 0.98 | 4 | 1.284 | 1.24 | 0 | 50 | 0.27 | 1.8 | 1 | 0 | 0 | 10.1016/0022-1902(79)80151-7
1.25 | 0.01260986 | 0.98 | 4 | 1.284 | 1.25 | 0 | 50 | 0.27 | 1.8 | 1 | 0 | 0 | 10.1016/0022-1902(79)80151-7
1.26 | 0.01268981 | 0.98 | 4 | 1.284 | 1.26 | 0 | 50 | 0.27 | 1.8 | 1 | 0 | 0 | 10.1016/0022-1902(79)80151-7
1.27 | 0.01277421 | 0.98 | 4 | 1.284 | 1.27 | 0 | 50 | 0.27 | 1.8 | 1 | 0 | 0 | 10.1016/0022-1902(79)80151-7
1.28 | 0.01286369 | 0.98 | 4 | 1.284 | 1.28 | 0 | 50 | 0.27 | 1.8 | 1 | 0 | 0 | 10.1016/0022-1902(79)80151-7
1.29 | 0.01295898 | 0.98 | 4 | 1.284 | 1.29 | 0 | 50 | 0.27 | 1.8 | 1 | 0 | 0 | 10.1016/0022-1902(79)80151-7
1.3 | 0.01306087 | 0.98 | 4 | 1.284 | 1.3 | 0 | 50 | 0.27 | 1.8 | 1 | 0 | 0 | 10.1016/0022-1902(79)80151-7
1.31 | 0.01317025 | 0.98 | 4 | 1.284 | 1.31 | 0 | 50 | 0.27 | 1.8 | 1 | 0 | 0 | 10.1016/0022-1902(79)80151-7
1.32 | 0.01328808 | 0.98 | 4 | 1.284 | 1.32 | 0 | 50 | 0.27 | 1.8 | 1 | 0 | 0 | 10.1016/0022-1902(79)80151-7
1.33 | 0.01341544 | 0.98 | 4 | 1.284 | 1.33 | 0 | 50 | 0.27 | 1.8 | 1 | 0 | 0 | 10.1016/0022-1902(79)80151-7
1.34 | 0.01355349 | 0.98 | 4 | 1.284 | 1.34 | 0 | 50 | 0.27 | 1.8 | 1 | 0 | 0 | 10.1016/0022-1902(79)80151-7
1.35 | 0.0137035 | 0.98 | 4 | 1.284 | 1.35 | 0 | 50 | 0.27 | 1.8 | 1 | 0 | 0 | 10.1016/0022-1902(79)80151-7
1.36 | 0.01386684 | 0.98 | 4 | 1.284 | 1.36 | 0 | 50 | 0.27 | 1.8 | 1 | 0 | 0 | 10.1016/0022-1902(79)80151-7
1.37 | 0.01404499 | 0.98 | 4 | 1.284 | 1.37 | 0 | 50 | 0.27 | 1.8 | 1 | 0 | 0 | 10.1016/0022-1902(79)80151-7
1.38 | 0.01423955 | 0.98 | 4 | 1.284 | 1.38 | 0 | 50 | 0.27 | 1.8 | 1 | 0 | 0 | 10.1016/0022-1902(79)80151-7
1.39 | 0.01445221 | 0.98 | 4 | 1.284 | 1.39 | 0 | 50 | 0.27 | 1.8 | 1 | 0 | 0 | 10.1016/0022-1902(79)80151-7
1.4 | 0.01468474 | 0.98 | 4 | 1.284 | 1.4 | 0 | 50 | 0.27 | 1.8 | 1 | 0 | 0 | 10.1016/0022-1902(79)80151-7
1.41 | 0.01493903 | 0.98 | 4 | 1.284 | 1.41 | 0 | 50 | 0.27 | 1.8 | 1 | 0 | 0 | 10.1016/0022-1902(79)80151-7
1.42 | 0.01521705 | 0.98 | 4 | 1.284 | 1.42 | 0 | 50 | 0.27 | 1.8 | 1 | 0 | 0 | 10.1016/0022-1902(79)80151-7
1.43 | 0.01552082 | 0.98 | 4 | 1.284 | 1.43 | 0 | 50 | 0.27 | 1.8 | 1 | 0 | 0 | 10.1016/0022-1902(79)80151-7
1.44 | 0.01585242 | 0.98 | 4 | 1.284 | 1.44 | 0 | 50 | 0.27 | 1.8 | 1 | 0 | 0 | 10.1016/0022-1902(79)80151-7
1.45 | 0.01621396 | 0.98 | 4 | 1.284 | 1.45 | 0 | 50 | 0.27 | 1.8 | 1 | 0 | 0 | 10.1016/0022-1902(79)80151-7
1.46 | 0.01660754 | 0.98 | 4 | 1.284 | 1.46 | 0 | 50 | 0.27 | 1.8 | 1 | 0 | 0 | 10.1016/0022-1902(79)80151-7
1.47 | 0.01703525 | 0.98 | 4 | 1.284 | 1.47 | 0 | 50 | 0.27 | 1.8 | 1 | 0 | 0 | 10.1016/0022-1902(79)80151-7
1.48 | 0.01749914 | 0.98 | 4 | 1.284 | 1.48 | 0 | 50 | 0.27 | 1.8 | 1 | 0 | 0 | 10.1016/0022-1902(79)80151-7
1.49 | 0.01800114 | 0.98 | 4 | 1.284 | 1.49 | 0 | 50 | 0.27 | 1.8 | 1 | 0 | 0 | 10.1016/0022-1902(79)80151-7
1.5 | 0.01854308 | 0.98 | 4 | 1.284 | 1.5 | 0 | 50 | 0.27 | 1.8 | 1 | 0 | 0 | 10.1016/0022-1902(79)80151-7
1.51 | 0.01912663 | 0.98 | 4 | 1.284 | 1.51 | 0 | 50 | 0.27 | 1.8 | 1 | 0 | 0 | 10.1016/0022-1902(79)80151-7
1.52 | 0.01975326 | 0.98 | 4 | 1.284 | 1.52 | 0 | 50 | 0.27 | 1.8 | 1 | 0 | 0 | 10.1016/0022-1902(79)80151-7
1.53 | 0.02042422 | 0.98 | 4 | 1.284 | 1.53 | 0 | 50 | 0.27 | 1.8 | 1 | 0 | 0 | 10.1016/0022-1902(79)80151-7
1.54 | 0.02114049 | 0.98 | 4 | 1.284 | 1.54 | 0 | 50 | 0.27 | 1.8 | 1 | 0 | 0 | 10.1016/0022-1902(79)80151-7
1.55 | 0.02190275 | 0.98 | 4 | 1.284 | 1.55 | 0 | 50 | 0.27 | 1.8 | 1 | 0 | 0 | 10.1016/0022-1902(79)80151-7
1.56 | 0.0227114 | 0.98 | 4 | 1.284 | 1.56 | 0 | 50 | 0.27 | 1.8 | 1 | 0 | 0 | 10.1016/0022-1902(79)80151-7
1.57 | 0.02356647 | 0.98 | 4 | 1.284 | 1.57 | 0 | 50 | 0.27 | 1.8 | 1 | 0 | 0 | 10.1016/0022-1902(79)80151-7
1.58 | 0.02446768 | 0.98 | 4 | 1.284 | 1.58 | 0 | 50 | 0.27 | 1.8 | 1 | 0 | 0 | 10.1016/0022-1902(79)80151-7
1.59 | 0.02541439 | 0.98 | 4 | 1.284 | 1.59 | 0 | 50 | 0.27 | 1.8 | 1 | 0 | 0 | 10.1016/0022-1902(79)80151-7
1.6 | 0.02640562 | 0.98 | 4 | 1.284 | 1.6 | 0 | 50 | 0.27 | 1.8 | 1 | 0 | 0 | 10.1016/0022-1902(79)80151-7
1.61 | 0.02744007 | 0.98 | 4 | 1.284 | 1.61 | 0 | 50 | 0.27 | 1.8 | 1 | 0 | 0 | 10.1016/0022-1902(79)80151-7
1.62 | 0.02851615 | 0.98 | 4 | 1.284 | 1.62 | 0 | 50 | 0.27 | 1.8 | 1 | 0 | 0 | 10.1016/0022-1902(79)80151-7
1.63 | 0.02963198 | 0.98 | 4 | 1.284 | 1.63 | 0 | 50 | 0.27 | 1.8 | 1 | 0 | 0 | 10.1016/0022-1902(79)80151-7
1.64 | 0.03078545 | 0.98 | 4 | 1.284 | 1.64 | 0 | 50 | 0.27 | 1.8 | 1 | 0 | 0 | 10.1016/0022-1902(79)80151-7
1.65 | 0.03197424 | 0.98 | 4 | 1.284 | 1.65 | 0 | 50 | 0.27 | 1.8 | 1 | 0 | 0 | 10.1016/0022-1902(79)80151-7
1.66 | 0.03319588 | 0.98 | 4 | 1.284 | 1.66 | 0 | 50 | 0.27 | 1.8 | 1 | 0 | 0 | 10.1016/0022-1902(79)80151-7
1.67 | 0.03444779 | 0.98 | 4 | 1.284 | 1.67 | 0 | 50 | 0.27 | 1.8 | 1 | 0 | 0 | 10.1016/0022-1902(79)80151-7
1.68 | 0.03572732 | 0.98 | 4 | 1.284 | 1.68 | 0 | 50 | 0.27 | 1.8 | 1 | 0 | 0 | 10.1016/0022-1902(79)80151-7
1.69 | 0.03703178 | 0.98 | 4 | 1.284 | 1.69 | 0 | 50 | 0.27 | 1.8 | 1 | 0 | 0 | 10.1016/0022-1902(79)80151-7
1.7 | 0.03835852 | 0.98 | 4 | 1.284 | 1.7 | 0 | 50 | 0.27 | 1.8 | 1 | 0 | 0 | 10.1016/0022-1902(79)80151-7
1.71 | 0.03970494 | 0.98 | 4 | 1.284 | 1.71 | 0 | 50 | 0.27 | 1.8 | 1 | 0 | 0 | 10.1016/0022-1902(79)80151-7
1.72 | 0.04106852 | 0.98 | 4 | 1.284 | 1.72 | 0 | 50 | 0.27 | 1.8 | 1 | 0 | 0 | 10.1016/0022-1902(79)80151-7
1.73 | 0.04244686 | 0.98 | 4 | 1.284 | 1.73 | 0 | 50 | 0.27 | 1.8 | 1 | 0 | 0 | 10.1016/0022-1902(79)80151-7
1.74 | 0.0438377 | 0.98 | 4 | 1.284 | 1.74 | 0 | 50 | 0.27 | 1.8 | 1 | 0 | 0 | 10.1016/0022-1902(79)80151-7
1.75 | 0.04523895 | 0.98 | 4 | 1.284 | 1.75 | 0 | 50 | 0.27 | 1.8 | 1 | 0 | 0 | 10.1016/0022-1902(79)80151-7
1.76 | 0.04664867 | 0.98 | 4 | 1.284 | 1.76 | 0 | 50 | 0.27 | 1.8 | 1 | 0 | 0 | 10.1016/0022-1902(79)80151-7
1.77 | 0.04806513 | 0.98 | 4 | 1.284 | 1.77 | 0 | 50 | 0.27 | 1.8 | 1 | 0 | 0 | 10.1016/0022-1902(79)80151-7
1.78 | 0.04948675 | 0.98 | 4 | 1.284 | 1.78 | 0 | 50 | 0.27 | 1.8 | 1 | 0 | 0 | 10.1016/0022-1902(79)80151-7
1.79 | 0.05091215 | 0.98 | 4 | 1.284 | 1.79 | 0 | 50 | 0.27 | 1.8 | 1 | 0 | 0 | 10.1016/0022-1902(79)80151-7
1.8 | 0.05234015 | 0.98 | 4 | 1.284 | 1.8 | 0 | 50 | 0.27 | 1.8 | 1 | 0 | 0 | 10.1016/0022-1902(79)80151-7
1.81 | 0.05376971 | 0.98 | 4 | 1.284 | 1.81 | 0 | 50 | 0.27 | 1.8 | 1 | 0 | 0 | 10.1016/0022-1902(79)80151-7
1.82 | 0.05519997 | 0.98 | 4 | 1.284 | 1.82 | 0 | 50 | 0.27 | 1.8 | 1 | 0 | 0 | 10.1016/0022-1902(79)80151-7
1.83 | 0.05663024 | 0.98 | 4 | 1.284 | 1.83 | 0 | 50 | 0.27 | 1.8 | 1 | 0 | 0 | 10.1016/0022-1902(79)80151-7
1.84 | 0.05805996 | 0.98 | 4 | 1.284 | 1.84 | 0 | 50 | 0.27 | 1.8 | 1 | 0 | 0 | 10.1016/0022-1902(79)80151-7
1.85 | 0.0594887 | 0.98 | 4 | 1.284 | 1.85 | 0 | 50 | 0.27 | 1.8 | 1 | 0 | 0 | 10.1016/0022-1902(79)80151-7
1.86 | 0.06091616 | 0.98 | 4 | 1.284 | 1.86 | 0 | 50 | 0.27 | 1.8 | 1 | 0 | 0 | 10.1016/0022-1902(79)80151-7
1.87 | 0.06234214 | 0.98 | 4 | 1.284 | 1.87 | 0 | 50 | 0.27 | 1.8 | 1 | 0 | 0 | 10.1016/0022-1902(79)80151-7
1.88 | 0.06376654 | 0.98 | 4 | 1.284 | 1.88 | 0 | 50 | 0.27 | 1.8 | 1 | 0 | 0 | 10.1016/0022-1902(79)80151-7
1.89 | 0.06518936 | 0.98 | 4 | 1.284 | 1.89 | 0 | 50 | 0.27 | 1.8 | 1 | 0 | 0 | 10.1016/0022-1902(79)80151-7
1.9 | 0.06661064 | 0.98 | 4 | 1.284 | 1.9 | 0 | 50 | 0.27 | 1.8 | 1 | 0 | 0 | 10.1016/0022-1902(79)80151-7
1.91 | 0.06803051 | 0.98 | 4 | 1.284 | 1.91 | 0 | 50 | 0.27 | 1.8 | 1 | 0 | 0 | 10.1016/0022-1902(79)80151-7
1.92 | 0.06944914 | 0.98 | 4 | 1.284 | 1.92 | 0 | 50 | 0.27 | 1.8 | 1 | 0 | 0 | 10.1016/0022-1902(79)80151-7
1.93 | 0.07086675 | 0.98 | 4 | 1.284 | 1.93 | 0 | 50 | 0.27 | 1.8 | 1 | 0 | 0 | 10.1016/0022-1902(79)80151-7
1.94 | 0.07228361 | 0.98 | 4 | 1.284 | 1.94 | 0 | 50 | 0.27 | 1.8 | 1 | 0 | 0 | 10.1016/0022-1902(79)80151-7
1.95 | 0.07369998 | 0.98 | 4 | 1.284 | 1.95 | 0 | 50 | 0.27 | 1.8 | 1 | 0 | 0 | 10.1016/0022-1902(79)80151-7
1.96 | 0.07511619 | 0.98 | 4 | 1.284 | 1.96 | 0 | 50 | 0.27 | 1.8 | 1 | 0 | 0 | 10.1016/0022-1902(79)80151-7
1.97 | 0.07653255 | 0.98 | 4 | 1.284 | 1.97 | 0 | 50 | 0.27 | 1.8 | 1 | 0 | 0 | 10.1016/0022-1902(79)80151-7
1.98 | 0.0779494 | 0.98 | 4 | 1.284 | 1.98 | 0 | 50 | 0.27 | 1.8 | 1 | 0 | 0 | 10.1016/0022-1902(79)80151-7
1.99 | 0.07936709 | 0.98 | 4 | 1.284 | 1.99 | 0 | 50 | 0.27 | 1.8 | 1 | 0 | 0 | 10.1016/0022-1902(79)80151-7
2 | 0.08078596 | 0.98 | 4 | 1.284 | 2 | 0 | 50 | 0.27 | 1.8 | 1 | 0 | 0 | 10.1016/0022-1902(79)80151-7
2.01 | 0.08220637 | 0.98 | 4 | 1.284 | 2.01 | 0 | 50 | 0.27 | 1.8 | 1 | 0 | 0 | 10.1016/0022-1902(79)80151-7
2.02 | 0.08362865 | 0.98 | 4 | 1.284 | 2.02 | 0 | 50 | 0.27 | 1.8 | 1 | 0 | 0 | 10.1016/0022-1902(79)80151-7
2.03 | 0.08505316 | 0.98 | 4 | 1.284 | 2.03 | 0 | 50 | 0.27 | 1.8 | 1 | 0 | 0 | 10.1016/0022-1902(79)80151-7
2.04 | 0.08648022 | 0.98 | 4 | 1.284 | 2.04 | 0 | 50 | 0.27 | 1.8 | 1 | 0 | 0 | 10.1016/0022-1902(79)80151-7
2.05 | 0.08791017 | 0.98 | 4 | 1.284 | 2.05 | 0 | 50 | 0.27 | 1.8 | 1 | 0 | 0 | 10.1016/0022-1902(79)80151-7
2.06 | 0.08934333 | 0.98 | 4 | 1.284 | 2.06 | 0 | 50 | 0.27 | 1.8 | 1 | 0 | 0 | 10.1016/0022-1902(79)80151-7
2.07 | 0.09077999 | 0.98 | 4 | 1.284 | 2.07 | 0 | 50 | 0.27 | 1.8 | 1 | 0 | 0 | 10.1016/0022-1902(79)80151-7
2.08 | 0.09222047 | 0.98 | 4 | 1.284 | 2.08 | 0 | 50 | 0.27 | 1.8 | 1 | 0 | 0 | 10.1016/0022-1902(79)80151-7
2.09 | 0.09366504 | 0.98 | 4 | 1.284 | 2.09 | 0 | 50 | 0.27 | 1.8 | 1 | 0 | 0 | 10.1016/0022-1902(79)80151-7
2.1 | 0.09511397 | 0.98 | 4 | 1.284 | 2.1 | 0 | 50 | 0.27 | 1.8 | 1 | 0 | 0 | 10.1016/0022-1902(79)80151-7
2.11 | 0.09656754 | 0.98 | 4 | 1.284 | 2.11 | 0 | 50 | 0.27 | 1.8 | 1 | 0 | 0 | 10.1016/0022-1902(79)80151-7
2.12 | 0.09802598 | 0.98 | 4 | 1.284 | 2.12 | 0 | 50 | 0.27 | 1.8 | 1 | 0 | 0 | 10.1016/0022-1902(79)80151-7
2.13 | 0.09948955 | 0.98 | 4 | 1.284 | 2.13 | 0 | 50 | 0.27 | 1.8 | 1 | 0 | 0 | 10.1016/0022-1902(79)80151-7
2.14 | 0.1009584 | 0.98 | 4 | 1.284 | 2.14 | 0 | 50 | 0.27 | 1.8 | 1 | 0 | 0 | 10.1016/0022-1902(79)80151-7
2.15 | 0.1024329 | 0.98 | 4 | 1.284 | 2.15 | 0 | 50 | 0.27 | 1.8 | 1 | 0 | 0 | 10.1016/0022-1902(79)80151-7
2.16 | 0.1039131 | 0.98 | 4 | 1.284 | 2.16 | 0 | 50 | 0.27 | 1.8 | 1 | 0 | 0 | 10.1016/0022-1902(79)80151-7
2.17 | 0.1053992 | 0.98 | 4 | 1.284 | 2.17 | 0 | 50 | 0.27 | 1.8 | 1 | 0 | 0 | 10.1016/0022-1902(79)80151-7
2.18 | 0.1068915 | 0.98 | 4 | 1.284 | 2.18 | 0 | 50 | 0.27 | 1.8 | 1 | 0 | 0 | 10.1016/0022-1902(79)80151-7
2.19 | 0.10839 | 0.98 | 4 | 1.284 | 2.19 | 0 | 50 | 0.27 | 1.8 | 1 | 0 | 0 | 10.1016/0022-1902(79)80151-7
2.2 | 0.109895 | 0.98 | 4 | 1.284 | 2.2 | 0 | 50 | 0.27 | 1.8 | 1 | 0 | 0 | 10.1016/0022-1902(79)80151-7
2.21 | 0.1114065 | 0.98 | 4 | 1.284 | 2.21 | 0 | 50 | 0.27 | 1.8 | 1 | 0 | 0 | 10.1016/0022-1902(79)80151-7
2.22 | 0.1129248 | 0.98 | 4 | 1.284 | 2.22 | 0 | 50 | 0.27 | 1.8 | 1 | 0 | 0 | 10.1016/0022-1902(79)80151-7
2.23 | 0.1144499 | 0.98 | 4 | 1.284 | 2.23 | 0 | 50 | 0.27 | 1.8 | 1 | 0 | 0 | 10.1016/0022-1902(79)80151-7
2.24 | 0.115982 | 0.98 | 4 | 1.284 | 2.24 | 0 | 50 | 0.27 | 1.8 | 1 | 0 | 0 | 10.1016/0022-1902(79)80151-7
2.25 | 0.1175211 | 0.98 | 4 | 1.284 | 2.25 | 0 | 50 | 0.27 | 1.8 | 1 | 0 | 0 | 10.1016/0022-1902(79)80151-7
2.26 | 0.1190673 | 0.98 | 4 | 1.284 | 2.26 | 0 | 50 | 0.27 | 1.8 | 1 | 0 | 0 | 10.1016/0022-1902(79)80151-7
2.27 | 0.1206208 | 0.98 | 4 | 1.284 | 2.27 | 0 | 50 | 0.27 | 1.8 | 1 | 0 | 0 | 10.1016/0022-1902(79)80151-7
2.28 | 0.1221816 | 0.98 | 4 | 1.284 | 2.28 | 0 | 50 | 0.27 | 1.8 | 1 | 0 | 0 | 10.1016/0022-1902(79)80151-7
2.29 | 0.1237498 | 0.98 | 4 | 1.284 | 2.29 | 0 | 50 | 0.27 | 1.8 | 1 | 0 | 0 | 10.1016/0022-1902(79)80151-7
2.3 | 0.1253255 | 0.98 | 4 | 1.284 | 2.3 | 0 | 50 | 0.27 | 1.8 | 1 | 0 | 0 | 10.1016/0022-1902(79)80151-7
2.31 | 0.1269087 | 0.98 | 4 | 1.284 | 2.31 | 0 | 50 | 0.27 | 1.8 | 1 | 0 | 0 | 10.1016/0022-1902(79)80151-7
2.32 | 0.1284994 | 0.98 | 4 | 1.284 | 2.32 | 0 | 50 | 0.27 | 1.8 | 1 | 0 | 0 | 10.1016/0022-1902(79)80151-7
2.33 | 0.1300978 | 0.98 | 4 | 1.284 | 2.33 | 0 | 50 | 0.27 | 1.8 | 1 | 0 | 0 | 10.1016/0022-1902(79)80151-7
2.34 | 0.1317038 | 0.98 | 4 | 1.284 | 2.34 | 0 | 50 | 0.27 | 1.8 | 1 | 0 | 0 | 10.1016/0022-1902(79)80151-7
2.35 | 0.1333175 | 0.98 | 4 | 1.284 | 2.35 | 0 | 50 | 0.27 | 1.8 | 1 | 0 | 0 | 10.1016/0022-1902(79)80151-7
2.36 | 0.1349389 | 0.98 | 4 | 1.284 | 2.36 | 0 | 50 | 0.27 | 1.8 | 1 | 0 | 0 | 10.1016/0022-1902(79)80151-7
2.37 | 0.136568 | 0.98 | 4 | 1.284 | 2.37 | 0 | 50 | 0.27 | 1.8 | 1 | 0 | 0 | 10.1016/0022-1902(79)80151-7
2.38 | 0.1382049 | 0.98 | 4 | 1.284 | 2.38 | 0 | 50 | 0.27 | 1.8 | 1 | 0 | 0 | 10.1016/0022-1902(79)80151-7
2.39 | 0.1398495 | 0.98 | 4 | 1.284 | 2.39 | 0 | 50 | 0.27 | 1.8 | 1 | 0 | 0 | 10.1016/0022-1902(79)80151-7
2.4 | 0.1415019 | 0.98 | 4 | 1.284 | 2.4 | 0 | 50 | 0.27 | 1.8 | 1 | 0 | 0 | 10.1016/0022-1902(79)80151-7
2.41 | 0.1431621 | 0.98 | 4 | 1.284 | 2.41 | 0 | 50 | 0.27 | 1.8 | 1 | 0 | 0 | 10.1016/0022-1902(79)80151-7
2.42 | 0.14483 | 0.98 | 4 | 1.284 | 2.42 | 0 | 50 | 0.27 | 1.8 | 1 | 0 | 0 | 10.1016/0022-1902(79)80151-7
2.43 | 0.1465057 | 0.98 | 4 | 1.284 | 2.43 | 0 | 50 | 0.27 | 1.8 | 1 | 0 | 0 | 10.1016/0022-1902(79)80151-7
2.44 | 0.1481891 | 0.98 | 4 | 1.284 | 2.44 | 0 | 50 | 0.27 | 1.8 | 1 | 0 | 0 | 10.1016/0022-1902(79)80151-7
2.45 | 0.1498803 | 0.98 | 4 | 1.284 | 2.45 | 0 | 50 | 0.27 | 1.8 | 1 | 0 | 0 | 10.1016/0022-1902(79)80151-7
2.46 | 0.1515792 | 0.98 | 4 | 1.284 | 2.46 | 0 | 50 | 0.27 | 1.8 | 1 | 0 | 0 | 10.1016/0022-1902(79)80151-7
2.47 | 0.1532857 | 0.98 | 4 | 1.284 | 2.47 | 0 | 50 | 0.27 | 1.8 | 1 | 0 | 0 | 10.1016/0022-1902(79)80151-7
2.48 | 0.155 | 0.98 | 4 | 1.284 | 2.48 | 0 | 50 | 0.27 | 1.8 | 1 | 0 | 0 | 10.1016/0022-1902(79)80151-7
2.49 | 0.1567218 | 0.98 | 4 | 1.284 | 2.49 | 0 | 50 | 0.27 | 1.8 | 1 | 0 | 0 | 10.1016/0022-1902(79)80151-7
2.5 | 0.1584513 | 0.98 | 4 | 1.284 | 2.5 | 0 | 50 | 0.27 | 1.8 | 1 | 0 | 0 | 10.1016/0022-1902(79)80151-7
2.51 | 0.1601884 | 0.98 | 4 | 1.284 | 2.51 | 0 | 50 | 0.27 | 1.8 | 1 | 0 | 0 | 10.1016/0022-1902(79)80151-7
2.52 | 0.161933 | 0.98 | 4 | 1.284 | 2.52 | 0 | 50 | 0.27 | 1.8 | 1 | 0 | 0 | 10.1016/0022-1902(79)80151-7
2.53 | 0.1636851 | 0.98 | 4 | 1.284 | 2.53 | 0 | 50 | 0.27 | 1.8 | 1 | 0 | 0 | 10.1016/0022-1902(79)80151-7
2.54 | 0.1654447 | 0.98 | 4 | 1.284 | 2.54 | 0 | 50 | 0.27 | 1.8 | 1 | 0 | 0 | 10.1016/0022-1902(79)80151-7
2.55 | 0.1672117 | 0.98 | 4 | 1.284 | 2.55 | 0 | 50 | 0.27 | 1.8 | 1 | 0 | 0 | 10.1016/0022-1902(79)80151-7
2.56 | 0.168986 | 0.98 | 4 | 1.284 | 2.56 | 0 | 50 | 0.27 | 1.8 | 1 | 0 | 0 | 10.1016/0022-1902(79)80151-7
2.57 | 0.1707677 | 0.98 | 4 | 1.284 | 2.57 | 0 | 50 | 0.27 | 1.8 | 1 | 0 | 0 | 10.1016/0022-1902(79)80151-7
2.58 | 0.1725567 | 0.98 | 4 | 1.284 | 2.58 | 0 | 50 | 0.27 | 1.8 | 1 | 0 | 0 | 10.1016/0022-1902(79)80151-7
2.59 | 0.1743528 | 0.98 | 4 | 1.284 | 2.59 | 0 | 50 | 0.27 | 1.8 | 1 | 0 | 0 | 10.1016/0022-1902(79)80151-7
2.6 | 0.1761562 | 0.98 | 4 | 1.284 | 2.6 | 0 | 50 | 0.27 | 1.8 | 1 | 0 | 0 | 10.1016/0022-1902(79)80151-7
2.61 | 0.1779666 | 0.98 | 4 | 1.284 | 2.61 | 0 | 50 | 0.27 | 1.8 | 1 | 0 | 0 | 10.1016/0022-1902(79)80151-7
2.62 | 0.1797841 | 0.98 | 4 | 1.284 | 2.62 | 0 | 50 | 0.27 | 1.8 | 1 | 0 | 0 | 10.1016/0022-1902(79)80151-7
2.63 | 0.1816086 | 0.98 | 4 | 1.284 | 2.63 | 0 | 50 | 0.27 | 1.8 | 1 | 0 | 0 | 10.1016/0022-1902(79)80151-7
2.64 | 0.18344 | 0.98 | 4 | 1.284 | 2.64 | 0 | 50 | 0.27 | 1.8 | 1 | 0 | 0 | 10.1016/0022-1902(79)80151-7
2.65 | 0.1852782 | 0.98 | 4 | 1.284 | 2.65 | 0 | 50 | 0.27 | 1.8 | 1 | 0 | 0 | 10.1016/0022-1902(79)80151-7
2.66 | 0.1871233 | 0.98 | 4 | 1.284 | 2.66 | 0 | 50 | 0.27 | 1.8 | 1 | 0 | 0 | 10.1016/0022-1902(79)80151-7
2.67 | 0.1889751 | 0.98 | 4 | 1.284 | 2.67 | 0 | 50 | 0.27 | 1.8 | 1 | 0 | 0 | 10.1016/0022-1902(79)80151-7
2.68 | 0.1908335 | 0.98 | 4 | 1.284 | 2.68 | 0 | 50 | 0.27 | 1.8 | 1 | 0 | 0 | 10.1016/0022-1902(79)80151-7
2.69 | 0.1926986 | 0.98 | 4 | 1.284 | 2.69 | 0 | 50 | 0.27 | 1.8 | 1 | 0 | 0 | 10.1016/0022-1902(79)80151-7
2.7 | 0.1945702 | 0.98 | 4 | 1.284 | 2.7 | 0 | 50 | 0.27 | 1.8 | 1 | 0 | 0 | 10.1016/0022-1902(79)80151-7
2.71 | 0.1964482 | 0.98 | 4 | 1.284 | 2.71 | 0 | 50 | 0.27 | 1.8 | 1 | 0 | 0 | 10.1016/0022-1902(79)80151-7
2.72 | 0.1983326 | 0.98 | 4 | 1.284 | 2.72 | 0 | 50 | 0.27 | 1.8 | 1 | 0 | 0 | 10.1016/0022-1902(79)80151-7
2.73 | 0.2002233 | 0.98 | 4 | 1.284 | 2.73 | 0 | 50 | 0.27 | 1.8 | 1 | 0 | 0 | 10.1016/0022-1902(79)80151-7
2.74 | 0.2021203 | 0.98 | 4 | 1.284 | 2.74 | 0 | 50 | 0.27 | 1.8 | 1 | 0 | 0 | 10.1016/0022-1902(79)80151-7
2.75 | 0.2040234 | 0.98 | 4 | 1.284 | 2.75 | 0 | 50 | 0.27 | 1.8 | 1 | 0 | 0 | 10.1016/0022-1902(79)80151-7
2.76 | 0.2059325 | 0.98 | 4 | 1.284 | 2.76 | 0 | 50 | 0.27 | 1.8 | 1 | 0 | 0 | 10.1016/0022-1902(79)80151-7
2.77 | 0.2078477 | 0.98 | 4 | 1.284 | 2.77 | 0 | 50 | 0.27 | 1.8 | 1 | 0 | 0 | 10.1016/0022-1902(79)80151-7
2.78 | 0.2097688 | 0.98 | 4 | 1.284 | 2.78 | 0 | 50 | 0.27 | 1.8 | 1 | 0 | 0 | 10.1016/0022-1902(79)80151-7
2.79 | 0.2116957 | 0.98 | 4 | 1.284 | 2.79 | 0 | 50 | 0.27 | 1.8 | 1 | 0 | 0 | 10.1016/0022-1902(79)80151-7
2.8 | 0.2136284 | 0.98 | 4 | 1.284 | 2.8 | 0 | 50 | 0.27 | 1.8 | 1 | 0 | 0 | 10.1016/0022-1902(79)80151-7
2.81 | 0.2155668 | 0.98 | 4 | 1.284 | 2.81 | 0 | 50 | 0.27 | 1.8 | 1 | 0 | 0 | 10.1016/0022-1902(79)80151-7
2.82 | 0.2175107 | 0.98 | 4 | 1.284 | 2.82 | 0 | 50 | 0.27 | 1.8 | 1 | 0 | 0 | 10.1016/0022-1902(79)80151-7
2.83 | 0.2194602 | 0.98 | 4 | 1.284 | 2.83 | 0 | 50 | 0.27 | 1.8 | 1 | 0 | 0 | 10.1016/0022-1902(79)80151-7
2.84 | 0.2214151 | 0.98 | 4 | 1.284 | 2.84 | 0 | 50 | 0.27 | 1.8 | 1 | 0 | 0 | 10.1016/0022-1902(79)80151-7
2.85 | 0.2233754 | 0.98 | 4 | 1.284 | 2.85 | 0 | 50 | 0.27 | 1.8 | 1 | 0 | 0 | 10.1016/0022-1902(79)80151-7
2.86 | 0.2253409 | 0.98 | 4 | 1.284 | 2.86 | 0 | 50 | 0.27 | 1.8 | 1 | 0 | 0 | 10.1016/0022-1902(79)80151-7
2.87 | 0.2273116 | 0.98 | 4 | 1.284 | 2.87 | 0 | 50 | 0.27 | 1.8 | 1 | 0 | 0 | 10.1016/0022-1902(79)80151-7
2.88 | 0.2292873 | 0.98 | 4 | 1.284 | 2.88 | 0 | 50 | 0.27 | 1.8 | 1 | 0 | 0 | 10.1016/0022-1902(79)80151-7
2.89 | 0.2312681 | 0.98 | 4 | 1.284 | 2.89 | 0 | 50 | 0.27 | 1.8 | 1 | 0 | 0 | 10.1016/0022-1902(79)80151-7
2.9 | 0.2332537 | 0.98 | 4 | 1.284 | 2.9 | 0 | 50 | 0.27 | 1.8 | 1 | 0 | 0 | 10.1016/0022-1902(79)80151-7
2.91 | 0.2352442 | 0.98 | 4 | 1.284 | 2.91 | 0 | 50 | 0.27 | 1.8 | 1 | 0 | 0 | 10.1016/0022-1902(79)80151-7
2.92 | 0.2372395 | 0.98 | 4 | 1.284 | 2.92 | 0 | 50 | 0.27 | 1.8 | 1 | 0 | 0 | 10.1016/0022-1902(79)80151-7
2.93 | 0.2392394 | 0.98 | 4 | 1.284 | 2.93 | 0 | 50 | 0.27 | 1.8 | 1 | 0 | 0 | 10.1016/0022-1902(79)80151-7
2.94 | 0.2412438 | 0.98 | 4 | 1.284 | 2.94 | 0 | 50 | 0.27 | 1.8 | 1 | 0 | 0 | 10.1016/0022-1902(79)80151-7
2.95 | 0.2432527 | 0.98 | 4 | 1.284 | 2.95 | 0 | 50 | 0.27 | 1.8 | 1 | 0 | 0 | 10.1016/0022-1902(79)80151-7
2.96 | 0.245266 | 0.98 | 4 | 1.284 | 2.96 | 0 | 50 | 0.27 | 1.8 | 1 | 0 | 0 | 10.1016/0022-1902(79)80151-7
2.97 | 0.2472835 | 0.98 | 4 | 1.284 | 2.97 | 0 | 50 | 0.27 | 1.8 | 1 | 0 | 0 | 10.1016/0022-1902(79)80151-7
2.98 | 0.2493053 | 0.98 | 4 | 1.284 | 2.98 | 0 | 50 | 0.27 | 1.8 | 1 | 0 | 0 | 10.1016/0022-1902(79)80151-7
2.99 | 0.2513312 | 0.98 | 4 | 1.284 | 2.99 | 0 | 50 | 0.27 | 1.8 | 1 | 0 | 0 | 10.1016/0022-1902(79)80151-7
3 | 0.2533611 | 0.98 | 4 | 1.284 | 3 | 0 | 50 | 0.27 | 1.8 | 1 | 0 | 0 | 10.1016/0022-1902(79)80151-7
3.01 | 0.2553949 | 0.98 | 4 | 1.284 | 3.01 | 0 | 50 | 0.27 | 1.8 | 1 | 0 | 0 | 10.1016/0022-1902(79)80151-7
3.02 | 0.2574325 | 0.98 | 4 | 1.284 | 3.02 | 0 | 50 | 0.27 | 1.8 | 1 | 0 | 0 | 10.1016/0022-1902(79)80151-7
3.03 | 0.2594739 | 0.98 | 4 | 1.284 | 3.03 | 0 | 50 | 0.27 | 1.8 | 1 | 0 | 0 | 10.1016/0022-1902(79)80151-7
3.04 | 0.261519 | 0.98 | 4 | 1.284 | 3.04 | 0 | 50 | 0.27 | 1.8 | 1 | 0 | 0 | 10.1016/0022-1902(79)80151-7
3.05 | 0.2635676 | 0.98 | 4 | 1.284 | 3.05 | 0 | 50 | 0.27 | 1.8 | 1 | 0 | 0 | 10.1016/0022-1902(79)80151-7
3.06 | 0.2656196 | 0.98 | 4 | 1.284 | 3.06 | 0 | 50 | 0.27 | 1.8 | 1 | 0 | 0 | 10.1016/0022-1902(79)80151-7
3.07 | 0.2676751 | 0.98 | 4 | 1.284 | 3.07 | 0 | 50 | 0.27 | 1.8 | 1 | 0 | 0 | 10.1016/0022-1902(79)80151-7
3.08 | 0.2697338 | 0.98 | 4 | 1.284 | 3.08 | 0 | 50 | 0.27 | 1.8 | 1 | 0 | 0 | 10.1016/0022-1902(79)80151-7
3.09 | 0.2717957 | 0.98 | 4 | 1.284 | 3.09 | 0 | 50 | 0.27 | 1.8 | 1 | 0 | 0 | 10.1016/0022-1902(79)80151-7
3.1 | 0.2738607 | 0.98 | 4 | 1.284 | 3.1 | 0 | 50 | 0.27 | 1.8 | 1 | 0 | 0 | 10.1016/0022-1902(79)80151-7
3.11 | 0.2759287 | 0.98 | 4 | 1.284 | 3.11 | 0 | 50 | 0.27 | 1.8 | 1 | 0 | 0 | 10.1016/0022-1902(79)80151-7
3.12 | 0.2779996 | 0.98 | 4 | 1.284 | 3.12 | 0 | 50 | 0.27 | 1.8 | 1 | 0 | 0 | 10.1016/0022-1902(79)80151-7
3.13 | 0.2800733 | 0.98 | 4 | 1.284 | 3.13 | 0 | 50 | 0.27 | 1.8 | 1 | 0 | 0 | 10.1016/0022-1902(79)80151-7
3.14 | 0.2821498 | 0.98 | 4 | 1.284 | 3.14 | 0 | 50 | 0.27 | 1.8 | 1 | 0 | 0 | 10.1016/0022-1902(79)80151-7
3.15 | 0.2842289 | 0.98 | 4 | 1.284 | 3.15 | 0 | 50 | 0.27 | 1.8 | 1 | 0 | 0 | 10.1016/0022-1902(79)80151-7
3.16 | 0.2863105 | 0.98 | 4 | 1.284 | 3.16 | 0 | 50 | 0.27 | 1.8 | 1 | 0 | 0 | 10.1016/0022-1902(79)80151-7
3.17 | 0.2883946 | 0.98 | 4 | 1.284 | 3.17 | 0 | 50 | 0.27 | 1.8 | 1 | 0 | 0 | 10.1016/0022-1902(79)80151-7
3.18 | 0.2904811 | 0.98 | 4 | 1.284 | 3.18 | 0 | 50 | 0.27 | 1.8 | 1 | 0 | 0 | 10.1016/0022-1902(79)80151-7
3.19 | 0.2925698 | 0.98 | 4 | 1.284 | 3.19 | 0 | 50 | 0.27 | 1.8 | 1 | 0 | 0 | 10.1016/0022-1902(79)80151-7
3.2 | 0.2946607 | 0.98 | 4 | 1.284 | 3.2 | 0 | 50 | 0.27 | 1.8 | 1 | 0 | 0 | 10.1016/0022-1902(79)80151-7
3.21 | 0.2967536 | 0.98 | 4 | 1.284 | 3.21 | 0 | 50 | 0.27 | 1.8 | 1 | 0 | 0 | 10.1016/0022-1902(79)80151-7
3.22 | 0.2988486 | 0.98 | 4 | 1.284 | 3.22 | 0 | 50 | 0.27 | 1.8 | 1 | 0 | 0 | 10.1016/0022-1902(79)80151-7
3.23 | 0.3009455 | 0.98 | 4 | 1.284 | 3.23 | 0 | 50 | 0.27 | 1.8 | 1 | 0 | 0 | 10.1016/0022-1902(79)80151-7
3.24 | 0.3030442 | 0.98 | 4 | 1.284 | 3.24 | 0 | 50 | 0.27 | 1.8 | 1 | 0 | 0 | 10.1016/0022-1902(79)80151-7
3.25 | 0.3051446 | 0.98 | 4 | 1.284 | 3.25 | 0 | 50 | 0.27 | 1.8 | 1 | 0 | 0 | 10.1016/0022-1902(79)80151-7
3.26 | 0.3072466 | 0.98 | 4 | 1.284 | 3.26 | 0 | 50 | 0.27 | 1.8 | 1 | 0 | 0 | 10.1016/0022-1902(79)80151-7
3.27 | 0.3093501 | 0.98 | 4 | 1.284 | 3.27 | 0 | 50 | 0.27 | 1.8 | 1 | 0 | 0 | 10.1016/0022-1902(79)80151-7
3.28 | 0.3114552 | 0.98 | 4 | 1.284 | 3.28 | 0 | 50 | 0.27 | 1.8 | 1 | 0 | 0 | 10.1016/0022-1902(79)80151-7
3.29 | 0.3135615 | 0.98 | 4 | 1.284 | 3.29 | 0 | 50 | 0.27 | 1.8 | 1 | 0 | 0 | 10.1016/0022-1902(79)80151-7
3.3 | 0.3156692 | 0.98 | 4 | 1.284 | 3.3 | 0 | 50 | 0.27 | 1.8 | 1 | 0 | 0 | 10.1016/0022-1902(79)80151-7
3.31 | 0.317778 | 0.98 | 4 | 1.284 | 3.31 | 0 | 50 | 0.27 | 1.8 | 1 | 0 | 0 | 10.1016/0022-1902(79)80151-7
3.32 | 0.3198879 | 0.98 | 4 | 1.284 | 3.32 | 0 | 50 | 0.27 | 1.8 | 1 | 0 | 0 | 10.1016/0022-1902(79)80151-7
3.33 | 0.3219988 | 0.98 | 4 | 1.284 | 3.33 | 0 | 50 | 0.27 | 1.8 | 1 | 0 | 0 | 10.1016/0022-1902(79)80151-7
3.34 | 0.3241106 | 0.98 | 4 | 1.284 | 3.34 | 0 | 50 | 0.27 | 1.8 | 1 | 0 | 0 | 10.1016/0022-1902(79)80151-7
3.35 | 0.3262233 | 0.98 | 4 | 1.284 | 3.35 | 0 | 50 | 0.27 | 1.8 | 1 | 0 | 0 | 10.1016/0022-1902(79)80151-7
3.36 | 0.3283367 | 0.98 | 4 | 1.284 | 3.36 | 0 | 50 | 0.27 | 1.8 | 1 | 0 | 0 | 10.1016/0022-1902(79)80151-7
3.37 | 0.3304507 | 0.98 | 4 | 1.284 | 3.37 | 0 | 50 | 0.27 | 1.8 | 1 | 0 | 0 | 10.1016/0022-1902(79)80151-7
3.38 | 0.3325653 | 0.98 | 4 | 1.284 | 3.38 | 0 | 50 | 0.27 | 1.8 | 1 | 0 | 0 | 10.1016/0022-1902(79)80151-7
3.39 | 0.3346804 | 0.98 | 4 | 1.284 | 3.39 | 0 | 50 | 0.27 | 1.8 | 1 | 0 | 0 | 10.1016/0022-1902(79)80151-7
3.4 | 0.3367959 | 0.98 | 4 | 1.284 | 3.4 | 0 | 50 | 0.27 | 1.8 | 1 | 0 | 0 | 10.1016/0022-1902(79)80151-7
3.41 | 0.3389117 | 0.98 | 4 | 1.284 | 3.41 | 0 | 50 | 0.27 | 1.8 | 1 | 0 | 0 | 10.1016/0022-1902(79)80151-7
3.42 | 0.3410277 | 0.98 | 4 | 1.284 | 3.42 | 0 | 50 | 0.27 | 1.8 | 1 | 0 | 0 | 10.1016/0022-1902(79)80151-7
3.43 | 0.3431439 | 0.98 | 4 | 1.284 | 3.43 | 0 | 50 | 0.27 | 1.8 | 1 | 0 | 0 | 10.1016/0022-1902(79)80151-7
3.44 | 0.3452601 | 0.98 | 4 | 1.284 | 3.44 | 0 | 50 | 0.27 | 1.8 | 1 | 0 | 0 | 10.1016/0022-1902(79)80151-7
3.45 | 0.3473762 | 0.98 | 4 | 1.284 | 3.45 | 0 | 50 | 0.27 | 1.8 | 1 | 0 | 0 | 10.1016/0022-1902(79)80151-7
3.46 | 0.3494923 | 0.98 | 4 | 1.284 | 3.46 | 0 | 50 | 0.27 | 1.8 | 1 | 0 | 0 | 10.1016/0022-1902(79)80151-7
3.47 | 0.3516082 | 0.98 | 4 | 1.284 | 3.47 | 0 | 50 | 0.27 | 1.8 | 1 | 0 | 0 | 10.1016/0022-1902(79)80151-7
3.48 | 0.3537238 | 0.98 | 4 | 1.284 | 3.48 | 0 | 50 | 0.27 | 1.8 | 1 | 0 | 0 | 10.1016/0022-1902(79)80151-7
3.49 | 0.355839 | 0.98 | 4 | 1.284 | 3.49 | 0 | 50 | 0.27 | 1.8 | 1 | 0 | 0 | 10.1016/0022-1902(79)80151-7
3.5 | 0.3579538 | 0.98 | 4 | 1.284 | 3.5 | 0 | 50 | 0.27 | 1.8 | 1 | 0 | 0 | 10.1016/0022-1902(79)80151-7
3.51 | 0.360068 | 0.98 | 4 | 1.284 | 3.51 | 0 | 50 | 0.27 | 1.8 | 1 | 0 | 0 | 10.1016/0022-1902(79)80151-7
3.52 | 0.3621817 | 0.98 | 4 | 1.284 | 3.52 | 0 | 50 | 0.27 | 1.8 | 1 | 0 | 0 | 10.1016/0022-1902(79)80151-7
3.53 | 0.3642947 | 0.98 | 4 | 1.284 | 3.53 | 0 | 50 | 0.27 | 1.8 | 1 | 0 | 0 | 10.1016/0022-1902(79)80151-7
3.54 | 0.3664069 | 0.98 | 4 | 1.284 | 3.54 | 0 | 50 | 0.27 | 1.8 | 1 | 0 | 0 | 10.1016/0022-1902(79)80151-7
3.55 | 0.3685183 | 0.98 | 4 | 1.284 | 3.55 | 0 | 50 | 0.27 | 1.8 | 1 | 0 | 0 | 10.1016/0022-1902(79)80151-7
3.56 | 0.3706288 | 0.98 | 4 | 1.284 | 3.56 | 0 | 50 | 0.27 | 1.8 | 1 | 0 | 0 | 10.1016/0022-1902(79)80151-7
3.57 | 0.3727383 | 0.98 | 4 | 1.284 | 3.57 | 0 | 50 | 0.27 | 1.8 | 1 | 0 | 0 | 10.1016/0022-1902(79)80151-7
3.58 | 0.3748467 | 0.98 | 4 | 1.284 | 3.58 | 0 | 50 | 0.27 | 1.8 | 1 | 0 | 0 | 10.1016/0022-1902(79)80151-7
3.59 | 0.3769539 | 0.98 | 4 | 1.284 | 3.59 | 0 | 50 | 0.27 | 1.8 | 1 | 0 | 0 | 10.1016/0022-1902(79)80151-7
3.6 | 0.37906 | 0.98 | 4 | 1.284 | 3.6 | 0 | 50 | 0.27 | 1.8 | 1 | 0 | 0 | 10.1016/0022-1902(79)80151-7
3.61 | 0.3811647 | 0.98 | 4 | 1.284 | 3.61 | 0 | 50 | 0.27 | 1.8 | 1 | 0 | 0 | 10.1016/0022-1902(79)80151-7
3.62 | 0.3832681 | 0.98 | 4 | 1.284 | 3.62 | 0 | 50 | 0.27 | 1.8 | 1 | 0 | 0 | 10.1016/0022-1902(79)80151-7
3.63 | 0.38537 | 0.98 | 4 | 1.284 | 3.63 | 0 | 50 | 0.27 | 1.8 | 1 | 0 | 0 | 10.1016/0022-1902(79)80151-7
3.64 | 0.3874704 | 0.98 | 4 | 1.284 | 3.64 | 0 | 50 | 0.27 | 1.8 | 1 | 0 | 0 | 10.1016/0022-1902(79)80151-7
3.65 | 0.3895692 | 0.98 | 4 | 1.284 | 3.65 | 0 | 50 | 0.27 | 1.8 | 1 | 0 | 0 | 10.1016/0022-1902(79)80151-7
3.66 | 0.3916663 | 0.98 | 4 | 1.284 | 3.66 | 0 | 50 | 0.27 | 1.8 | 1 | 0 | 0 | 10.1016/0022-1902(79)80151-7
3.67 | 0.3937617 | 0.98 | 4 | 1.284 | 3.67 | 0 | 50 | 0.27 | 1.8 | 1 | 0 | 0 | 10.1016/0022-1902(79)80151-7
3.68 | 0.3958554 | 0.98 | 4 | 1.284 | 3.68 | 0 | 50 | 0.27 | 1.8 | 1 | 0 | 0 | 10.1016/0022-1902(79)80151-7
3.69 | 0.3979471 | 0.98 | 4 | 1.284 | 3.69 | 0 | 50 | 0.27 | 1.8 | 1 | 0 | 0 | 10.1016/0022-1902(79)80151-7
3.7 | 0.4000369 | 0.98 | 4 | 1.284 | 3.7 | 0 | 50 | 0.27 | 1.8 | 1 | 0 | 0 | 10.1016/0022-1902(79)80151-7
3.71 | 0.4021246 | 0.98 | 4 | 1.284 | 3.71 | 0 | 50 | 0.27 | 1.8 | 1 | 0 | 0 | 10.1016/0022-1902(79)80151-7
3.72 | 0.4042103 | 0.98 | 4 | 1.284 | 3.72 | 0 | 50 | 0.27 | 1.8 | 1 | 0 | 0 | 10.1016/0022-1902(79)80151-7
3.73 | 0.4062939 | 0.98 | 4 | 1.284 | 3.73 | 0 | 50 | 0.27 | 1.8 | 1 | 0 | 0 | 10.1016/0022-1902(79)80151-7
3.74 | 0.4083752 | 0.98 | 4 | 1.284 | 3.74 | 0 | 50 | 0.27 | 1.8 | 1 | 0 | 0 | 10.1016/0022-1902(79)80151-7
3.75 | 0.4104542 | 0.98 | 4 | 1.284 | 3.75 | 0 | 50 | 0.27 | 1.8 | 1 | 0 | 0 | 10.1016/0022-1902(79)80151-7
3.76 | 0.4125309 | 0.98 | 4 | 1.284 | 3.76 | 0 | 50 | 0.27 | 1.8 | 1 | 0 | 0 | 10.1016/0022-1902(79)80151-7
3.77 | 0.4146052 | 0.98 | 4 | 1.284 | 3.77 | 0 | 50 | 0.27 | 1.8 | 1 | 0 | 0 | 10.1016/0022-1902(79)80151-7
3.78 | 0.416677 | 0.98 | 4 | 1.284 | 3.78 | 0 | 50 | 0.27 | 1.8 | 1 | 0 | 0 | 10.1016/0022-1902(79)80151-7
3.79 | 0.4187463 | 0.98 | 4 | 1.284 | 3.79 | 0 | 50 | 0.27 | 1.8 | 1 | 0 | 0 | 10.1016/0022-1902(79)80151-7
3.8 | 0.4208129 | 0.98 | 4 | 1.284 | 3.8 | 0 | 50 | 0.27 | 1.8 | 1 | 0 | 0 | 10.1016/0022-1902(79)80151-7
3.81 | 0.4228769 | 0.98 | 4 | 1.284 | 3.81 | 0 | 50 | 0.27 | 1.8 | 1 | 0 | 0 | 10.1016/0022-1902(79)80151-7
3.82 | 0.4249382 | 0.98 | 4 | 1.284 | 3.82 | 0 | 50 | 0.27 | 1.8 | 1 | 0 | 0 | 10.1016/0022-1902(79)80151-7
3.83 | 0.4269967 | 0.98 | 4 | 1.284 | 3.83 | 0 | 50 | 0.27 | 1.8 | 1 | 0 | 0 | 10.1016/0022-1902(79)80151-7
3.84 | 0.4290523 | 0.98 | 4 | 1.284 | 3.84 | 0 | 50 | 0.27 | 1.8 | 1 | 0 | 0 | 10.1016/0022-1902(79)80151-7
3.85 | 0.431105 | 0.98 | 4 | 1.284 | 3.85 | 0 | 50 | 0.27 | 1.8 | 1 | 0 | 0 | 10.1016/0022-1902(79)80151-7
3.86 | 0.4331548 | 0.98 | 4 | 1.284 | 3.86 | 0 | 50 | 0.27 | 1.8 | 1 | 0 | 0 | 10.1016/0022-1902(79)80151-7
3.87 | 0.4352015 | 0.98 | 4 | 1.284 | 3.87 | 0 | 50 | 0.27 | 1.8 | 1 | 0 | 0 | 10.1016/0022-1902(79)80151-7
3.88 | 0.4372452 | 0.98 | 4 | 1.284 | 3.88 | 0 | 50 | 0.27 | 1.8 | 1 | 0 | 0 | 10.1016/0022-1902(79)80151-7
3.89 | 0.4392857 | 0.98 | 4 | 1.284 | 3.89 | 0 | 50 | 0.27 | 1.8 | 1 | 0 | 0 | 10.1016/0022-1902(79)80151-7
3.9 | 0.441323 | 0.98 | 4 | 1.284 | 3.9 | 0 | 50 | 0.27 | 1.8 | 1 | 0 | 0 | 10.1016/0022-1902(79)80151-7
3.91 | 0.4433571 | 0.98 | 4 | 1.284 | 3.91 | 0 | 50 | 0.27 | 1.8 | 1 | 0 | 0 | 10.1016/0022-1902(79)80151-7
3.92 | 0.4453879 | 0.98 | 4 | 1.284 | 3.92 | 0 | 50 | 0.27 | 1.8 | 1 | 0 | 0 | 10.1016/0022-1902(79)80151-7
3.93 | 0.4474153 | 0.98 | 4 | 1.284 | 3.93 | 0 | 50 | 0.27 | 1.8 | 1 | 0 | 0 | 10.1016/0022-1902(79)80151-7
3.94 | 0.4494393 | 0.98 | 4 | 1.284 | 3.94 | 0 | 50 | 0.27 | 1.8 | 1 | 0 | 0 | 10.1016/0022-1902(79)80151-7
3.95 | 0.4514599 | 0.98 | 4 | 1.284 | 3.95 | 0 | 50 | 0.27 | 1.8 | 1 | 0 | 0 | 10.1016/0022-1902(79)80151-7
3.96 | 0.4534769 | 0.98 | 4 | 1.284 | 3.96 | 0 | 50 | 0.27 | 1.8 | 1 | 0 | 0 | 10.1016/0022-1902(79)80151-7
3.97 | 0.4554904 | 0.98 | 4 | 1.284 | 3.97 | 0 | 50 | 0.27 | 1.8 | 1 | 0 | 0 | 10.1016/0022-1902(79)80151-7
3.98 | 0.4575002 | 0.98 | 4 | 1.284 | 3.98 | 0 | 50 | 0.27 | 1.8 | 1 | 0 | 0 | 10.1016/0022-1902(79)80151-7
3.99 | 0.4595064 | 0.98 | 4 | 1.284 | 3.99 | 0 | 50 | 0.27 | 1.8 | 1 | 0 | 0 | 10.1016/0022-1902(79)80151-7
4 | 0.4615089 | 0.98 | 4 | 1.284 | 4 | 0 | 50 | 0.27 | 1.8 | 1 | 0 | 0 | 10.1016/0022-1902(79)80151-7
4.01 | 0.4635076 | 0.98 | 4 | 1.284 | 4.01 | 0 | 50 | 0.27 | 1.8 | 1 | 0 | 0 | 10.1016/0022-1902(79)80151-7
4.02 | 0.4655025 | 0.98 | 4 | 1.284 | 4.02 | 0 | 50 | 0.27 | 1.8 | 1 | 0 | 0 | 10.1016/0022-1902(79)80151-7
4.03 | 0.4674935 | 0.98 | 4 | 1.284 | 4.03 | 0 | 50 | 0.27 | 1.8 | 1 | 0 | 0 | 10.1016/0022-1902(79)80151-7
4.04 | 0.4694807 | 0.98 | 4 | 1.284 | 4.04 | 0 | 50 | 0.27 | 1.8 | 1 | 0 | 0 | 10.1016/0022-1902(79)80151-7
4.05 | 0.4714638 | 0.98 | 4 | 1.284 | 4.05 | 0 | 50 | 0.27 | 1.8 | 1 | 0 | 0 | 10.1016/0022-1902(79)80151-7
4.06 | 0.473443 | 0.98 | 4 | 1.284 | 4.06 | 0 | 50 | 0.27 | 1.8 | 1 | 0 | 0 | 10.1016/0022-1902(79)80151-7
4.07 | 0.4754182 | 0.98 | 4 | 1.284 | 4.07 | 0 | 50 | 0.27 | 1.8 | 1 | 0 | 0 | 10.1016/0022-1902(79)80151-7
4.08 | 0.4773893 | 0.98 | 4 | 1.284 | 4.08 | 0 | 50 | 0.27 | 1.8 | 1 | 0 | 0 | 10.1016/0022-1902(79)80151-7
4.09 | 0.4793562 | 0.98 | 4 | 1.284 | 4.09 | 0 | 50 | 0.27 | 1.8 | 1 | 0 | 0 | 10.1016/0022-1902(79)80151-7
4.1 | 0.481319 | 0.98 | 4 | 1.284 | 4.1 | 0 | 50 | 0.27 | 1.8 | 1 | 0 | 0 | 10.1016/0022-1902(79)80151-7
4.11 | 0.4832776 | 0.98 | 4 | 1.284 | 4.11 | 0 | 50 | 0.27 | 1.8 | 1 | 0 | 0 | 10.1016/0022-1902(79)80151-7
4.12 | 0.4852319 | 0.98 | 4 | 1.284 | 4.12 | 0 | 50 | 0.27 | 1.8 | 1 | 0 | 0 | 10.1016/0022-1902(79)80151-7
4.13 | 0.487182 | 0.98 | 4 | 1.284 | 4.13 | 0 | 50 | 0.27 | 1.8 | 1 | 0 | 0 | 10.1016/0022-1902(79)80151-7
4.14 | 0.4891277 | 0.98 | 4 | 1.284 | 4.14 | 0 | 50 | 0.27 | 1.8 | 1 | 0 | 0 | 10.1016/0022-1902(79)80151-7
4.15 | 0.491069 | 0.98 | 4 | 1.284 | 4.15 | 0 | 50 | 0.27 | 1.8 | 1 | 0 | 0 | 10.1016/0022-1902(79)80151-7
4.16 | 0.493006 | 0.98 | 4 | 1.284 | 4.16 | 0 | 50 | 0.27 | 1.8 | 1 | 0 | 0 | 10.1016/0022-1902(79)80151-7
4.17 | 0.4949385 | 0.98 | 4 | 1.284 | 4.17 | 0 | 50 | 0.27 | 1.8 | 1 | 0 | 0 | 10.1016/0022-1902(79)80151-7
4.18 | 0.4968665 | 0.98 | 4 | 1.284 | 4.18 | 0 | 50 | 0.27 | 1.8 | 1 | 0 | 0 | 10.1016/0022-1902(79)80151-7
4.19 | 0.49879 | 0.98 | 4 | 1.284 | 4.19 | 0 | 50 | 0.27 | 1.8 | 1 | 0 | 0 | 10.1016/0022-1902(79)80151-7
4.2 | 0.500709 | 0.98 | 4 | 1.284 | 4.2 | 0 | 50 | 0.27 | 1.8 | 1 | 0 | 0 | 10.1016/0022-1902(79)80151-7
4.21 | 0.5026234 | 0.98 | 4 | 1.284 | 4.21 | 0 | 50 | 0.27 | 1.8 | 1 | 0 | 0 | 10.1016/0022-1902(79)80151-7
4.22 | 0.5045331 | 0.98 | 4 | 1.284 | 4.22 | 0 | 50 | 0.27 | 1.8 | 1 | 0 | 0 | 10.1016/0022-1902(79)80151-7
4.23 | 0.5064382 | 0.98 | 4 | 1.284 | 4.23 | 0 | 50 | 0.27 | 1.8 | 1 | 0 | 0 | 10.1016/0022-1902(79)80151-7
4.24 | 0.5083387 | 0.98 | 4 | 1.284 | 4.24 | 0 | 50 | 0.27 | 1.8 | 1 | 0 | 0 | 10.1016/0022-1902(79)80151-7
4.25 | 0.5102344 | 0.98 | 4 | 1.284 | 4.25 | 0 | 50 | 0.27 | 1.8 | 1 | 0 | 0 | 10.1016/0022-1902(79)80151-7
4.26 | 0.5121253 | 0.98 | 4 | 1.284 | 4.26 | 0 | 50 | 0.27 | 1.8 | 1 | 0 | 0 | 10.1016/0022-1902(79)80151-7
4.27 | 0.5140115 | 0.98 | 4 | 1.284 | 4.27 | 0 | 50 | 0.27 | 1.8 | 1 | 0 | 0 | 10.1016/0022-1902(79)80151-7
4.28 | 0.5158928 | 0.98 | 4 | 1.284 | 4.28 | 0 | 50 | 0.27 | 1.8 | 1 | 0 | 0 | 10.1016/0022-1902(79)80151-7
4.29 | 0.5177694 | 0.98 | 4 | 1.284 | 4.29 | 0 | 50 | 0.27 | 1.8 | 1 | 0 | 0 | 10.1016/0022-1902(79)80151-7
4.3 | 0.519641 | 0.98 | 4 | 1.284 | 4.3 | 0 | 50 | 0.27 | 1.8 | 1 | 0 | 0 | 10.1016/0022-1902(79)80151-7
4.31 | 0.5215078 | 0.98 | 4 | 1.284 | 4.31 | 0 | 50 | 0.27 | 1.8 | 1 | 0 | 0 | 10.1016/0022-1902(79)80151-7
4.32 | 0.5233696 | 0.98 | 4 | 1.284 | 4.32 | 0 | 50 | 0.27 | 1.8 | 1 | 0 | 0 | 10.1016/0022-1902(79)80151-7
4.33 | 0.5252265 | 0.98 | 4 | 1.284 | 4.33 | 0 | 50 | 0.27 | 1.8 | 1 | 0 | 0 | 10.1016/0022-1902(79)80151-7
4.34 | 0.5270784 | 0.98 | 4 | 1.284 | 4.34 | 0 | 50 | 0.27 | 1.8 | 1 | 0 | 0 | 10.1016/0022-1902(79)80151-7
4.35 | 0.5289253 | 0.98 | 4 | 1.284 | 4.35 | 0 | 50 | 0.27 | 1.8 | 1 | 0 | 0 | 10.1016/0022-1902(79)80151-7
4.36 | 0.5307672 | 0.98 | 4 | 1.284 | 4.36 | 0 | 50 | 0.27 | 1.8 | 1 | 0 | 0 | 10.1016/0022-1902(79)80151-7
4.37 | 0.532604 | 0.98 | 4 | 1.284 | 4.37 | 0 | 50 | 0.27 | 1.8 | 1 | 0 | 0 | 10.1016/0022-1902(79)80151-7
4.38 | 0.5344357 | 0.98 | 4 | 1.284 | 4.38 | 0 | 50 | 0.27 | 1.8 | 1 | 0 | 0 | 10.1016/0022-1902(79)80151-7
4.39 | 0.5362624 | 0.98 | 4 | 1.284 | 4.39 | 0 | 50 | 0.27 | 1.8 | 1 | 0 | 0 | 10.1016/0022-1902(79)80151-7
4.4 | 0.5380839 | 0.98 | 4 | 1.284 | 4.4 | 0 | 50 | 0.27 | 1.8 | 1 | 0 | 0 | 10.1016/0022-1902(79)80151-7
4.41 | 0.5399002 | 0.98 | 4 | 1.284 | 4.41 | 0 | 50 | 0.27 | 1.8 | 1 | 0 | 0 | 10.1016/0022-1902(79)80151-7
4.42 | 0.5417114 | 0.98 | 4 | 1.284 | 4.42 | 0 | 50 | 0.27 | 1.8 | 1 | 0 | 0 | 10.1016/0022-1902(79)80151-7
4.43 | 0.5435174 | 0.98 | 4 | 1.284 | 4.43 | 0 | 50 | 0.27 | 1.8 | 1 | 0 | 0 | 10.1016/0022-1902(79)80151-7
4.44 | 0.5453182 | 0.98 | 4 | 1.284 | 4.44 | 0 | 50 | 0.27 | 1.8 | 1 | 0 | 0 | 10.1016/0022-1902(79)80151-7
4.45 | 0.5471138 | 0.98 | 4 | 1.284 | 4.45 | 0 | 50 | 0.27 | 1.8 | 1 | 0 | 0 | 10.1016/0022-1902(79)80151-7
4.46 | 0.5489041 | 0.98 | 4 | 1.284 | 4.46 | 0 | 50 | 0.27 | 1.8 | 1 | 0 | 0 | 10.1016/0022-1902(79)80151-7
4.47 | 0.5506891 | 0.98 | 4 | 1.284 | 4.47 | 0 | 50 | 0.27 | 1.8 | 1 | 0 | 0 | 10.1016/0022-1902(79)80151-7
4.48 | 0.5524688 | 0.98 | 4 | 1.284 | 4.48 | 0 | 50 | 0.27 | 1.8 | 1 | 0 | 0 | 10.1016/0022-1902(79)80151-7
4.49 | 0.5542433 | 0.98 | 4 | 1.284 | 4.49 | 0 | 50 | 0.27 | 1.8 | 1 | 0 | 0 | 10.1016/0022-1902(79)80151-7
4.5 | 0.5560124 | 0.98 | 4 | 1.284 | 4.5 | 0 | 50 | 0.27 | 1.8 | 1 | 0 | 0 | 10.1016/0022-1902(79)80151-7
0.6 | 0.01535479 | 0.73 | 6 | 1.183 | 0.6 | 0 | 50 | 0.27 | 1.8 | 1 | 0 | 0 | 10.1016/0022-1902(79)80151-7
0.61 | 0.01623641 | 0.73 | 6 | 1.183 | 0.61 | 0 | 50 | 0.27 | 1.8 | 1 | 0 | 0 | 10.1016/0022-1902(79)80151-7
0.62 | 0.01706054 | 0.73 | 6 | 1.183 | 0.62 | 0 | 50 | 0.27 | 1.8 | 1 | 0 | 0 | 10.1016/0022-1902(79)80151-7
0.63 | 0.01781858 | 0.73 | 6 | 1.183 | 0.63 | 0 | 50 | 0.27 | 1.8 | 1 | 0 | 0 | 10.1016/0022-1902(79)80151-7
0.64 | 0.01850412 | 0.73 | 6 | 1.183 | 0.64 | 0 | 50 | 0.27 | 1.8 | 1 | 0 | 0 | 10.1016/0022-1902(79)80151-7
0.65 | 0.01911303 | 0.73 | 6 | 1.183 | 0.65 | 0 | 50 | 0.27 | 1.8 | 1 | 0 | 0 | 10.1016/0022-1902(79)80151-7
0.66 | 0.01964332 | 0.73 | 6 | 1.183 | 0.66 | 0 | 50 | 0.27 | 1.8 | 1 | 0 | 0 | 10.1016/0022-1902(79)80151-7
0.67 | 0.02009499 | 0.73 | 6 | 1.183 | 0.67 | 0 | 50 | 0.27 | 1.8 | 1 | 0 | 0 | 10.1016/0022-1902(79)80151-7
0.68 | 0.02046977 | 0.73 | 6 | 1.183 | 0.68 | 0 | 50 | 0.27 | 1.8 | 1 | 0 | 0 | 10.1016/0022-1902(79)80151-7
0.69 | 0.02077077 | 0.73 | 6 | 1.183 | 0.69 | 0 | 50 | 0.27 | 1.8 | 1 | 0 | 0 | 10.1016/0022-1902(79)80151-7
0.7 | 0.02100218 | 0.73 | 6 | 1.183 | 0.7 | 0 | 50 | 0.27 | 1.8 | 1 | 0 | 0 | 10.1016/0022-1902(79)80151-7
0.71 | 0.02116893 | 0.73 | 6 | 1.183 | 0.71 | 0 | 50 | 0.27 | 1.8 | 1 | 0 | 0 | 10.1016/0022-1902(79)80151-7
0.72 | 0.02127643 | 0.73 | 6 | 1.183 | 0.72 | 0 | 50 | 0.27 | 1.8 | 1 | 0 | 0 | 10.1016/0022-1902(79)80151-7
0.73 | 0.02133029 | 0.73 | 6 | 1.183 | 0.73 | 0 | 50 | 0.27 | 1.8 | 1 | 0 | 0 | 10.1016/0022-1902(79)80151-7
0.74 | 0.02133616 | 0.73 | 6 | 1.183 | 0.74 | 0 | 50 | 0.27 | 1.8 | 1 | 0 | 0 | 10.1016/0022-1902(79)80151-7
0.75 | 0.02129954 | 0.73 | 6 | 1.183 | 0.75 | 0 | 50 | 0.27 | 1.8 | 1 | 0 | 0 | 10.1016/0022-1902(79)80151-7
0.76 | 0.02122568 | 0.73 | 6 | 1.183 | 0.76 | 0 | 50 | 0.27 | 1.8 | 1 | 0 | 0 | 10.1016/0022-1902(79)80151-7
0.77 | 0.02111951 | 0.73 | 6 | 1.183 | 0.77 | 0 | 50 | 0.27 | 1.8 | 1 | 0 | 0 | 10.1016/0022-1902(79)80151-7
0.78 | 0.02098557 | 0.73 | 6 | 1.183 | 0.78 | 0 | 50 | 0.27 | 1.8 | 1 | 0 | 0 | 10.1016/0022-1902(79)80151-7
0.79 | 0.02082801 | 0.73 | 6 | 1.183 | 0.79 | 0 | 50 | 0.27 | 1.8 | 1 | 0 | 0 | 10.1016/0022-1902(79)80151-7
0.8 | 0.02065059 | 0.73 | 6 | 1.183 | 0.8 | 0 | 50 | 0.27 | 1.8 | 1 | 0 | 0 | 10.1016/0022-1902(79)80151-7
0.81 | 0.02045666 | 0.73 | 6 | 1.183 | 0.81 | 0 | 50 | 0.27 | 1.8 | 1 | 0 | 0 | 10.1016/0022-1902(79)80151-7
0.82 | 0.02024919 | 0.73 | 6 | 1.183 | 0.82 | 0 | 50 | 0.27 | 1.8 | 1 | 0 | 0 | 10.1016/0022-1902(79)80151-7
0.83 | 0.02003081 | 0.73 | 6 | 1.183 | 0.83 | 0 | 50 | 0.27 | 1.8 | 1 | 0 | 0 | 10.1016/0022-1902(79)80151-7
0.84 | 0.01980383 | 0.73 | 6 | 1.183 | 0.84 | 0 | 50 | 0.27 | 1.8 | 1 | 0 | 0 | 10.1016/0022-1902(79)80151-7
0.85 | 0.01957026 | 0.73 | 6 | 1.183 | 0.85 | 0 | 50 | 0.27 | 1.8 | 1 | 0 | 0 | 10.1016/0022-1902(79)80151-7
0.86 | 0.01933184 | 0.73 | 6 | 1.183 | 0.86 | 0 | 50 | 0.27 | 1.8 | 1 | 0 | 0 | 10.1016/0022-1902(79)80151-7
0.87 | 0.01909006 | 0.73 | 6 | 1.183 | 0.87 | 0 | 50 | 0.27 | 1.8 | 1 | 0 | 0 | 10.1016/0022-1902(79)80151-7
0.88 | 0.01884623 | 0.73 | 6 | 1.183 | 0.88 | 0 | 50 | 0.27 | 1.8 | 1 | 0 | 0 | 10.1016/0022-1902(79)80151-7
0.89 | 0.01860146 | 0.73 | 6 | 1.183 | 0.89 | 0 | 50 | 0.27 | 1.8 | 1 | 0 | 0 | 10.1016/0022-1902(79)80151-7
0.9 | 0.01835667 | 0.73 | 6 | 1.183 | 0.9 | 0 | 50 | 0.27 | 1.8 | 1 | 0 | 0 | 10.1016/0022-1902(79)80151-7
0.91 | 0.01811267 | 0.73 | 6 | 1.183 | 0.91 | 0 | 50 | 0.27 | 1.8 | 1 | 0 | 0 | 10.1016/0022-1902(79)80151-7
0.92 | 0.01787013 | 0.73 | 6 | 1.183 | 0.92 | 0 | 50 | 0.27 | 1.8 | 1 | 0 | 0 | 10.1016/0022-1902(79)80151-7
0.93 | 0.01762961 | 0.73 | 6 | 1.183 | 0.93 | 0 | 50 | 0.27 | 1.8 | 1 | 0 | 0 | 10.1016/0022-1902(79)80151-7
0.94 | 0.01739159 | 0.73 | 6 | 1.183 | 0.94 | 0 | 50 | 0.27 | 1.8 | 1 | 0 | 0 | 10.1016/0022-1902(79)80151-7
0.95 | 0.01715644 | 0.73 | 6 | 1.183 | 0.95 | 0 | 50 | 0.27 | 1.8 | 1 | 0 | 0 | 10.1016/0022-1902(79)80151-7
0.96 | 0.0169245 | 0.73 | 6 | 1.183 | 0.96 | 0 | 50 | 0.27 | 1.8 | 1 | 0 | 0 | 10.1016/0022-1902(79)80151-7
0.97 | 0.016696 | 0.73 | 6 | 1.183 | 0.97 | 0 | 50 | 0.27 | 1.8 | 1 | 0 | 0 | 10.1016/0022-1902(79)80151-7
0.98 | 0.01647116 | 0.73 | 6 | 1.183 | 0.98 | 0 | 50 | 0.27 | 1.8 | 1 | 0 | 0 | 10.1016/0022-1902(79)80151-7
0.99 | 0.01625013 | 0.73 | 6 | 1.183 | 0.99 | 0 | 50 | 0.27 | 1.8 | 1 | 0 | 0 | 10.1016/0022-1902(79)80151-7
1 | 0.01603304 | 0.73 | 6 | 1.183 | 1 | 0 | 50 | 0.27 | 1.8 | 1 | 0 | 0 | 10.1016/0022-1902(79)80151-7
1.01 | 0.01581997 | 0.73 | 6 | 1.183 | 1.01 | 0 | 50 | 0.27 | 1.8 | 1 | 0 | 0 | 10.1016/0022-1902(79)80151-7
1.02 | 0.01561099 | 0.73 | 6 | 1.183 | 1.02 | 0 | 50 | 0.27 | 1.8 | 1 | 0 | 0 | 10.1016/0022-1902(79)80151-7
1.03 | 0.01540612 | 0.73 | 6 | 1.183 | 1.03 | 0 | 50 | 0.27 | 1.8 | 1 | 0 | 0 | 10.1016/0022-1902(79)80151-7
1.04 | 0.01520539 | 0.73 | 6 | 1.183 | 1.04 | 0 | 50 | 0.27 | 1.8 | 1 | 0 | 0 | 10.1016/0022-1902(79)80151-7
1.05 | 0.0150088 | 0.73 | 6 | 1.183 | 1.05 | 0 | 50 | 0.27 | 1.8 | 1 | 0 | 0 | 10.1016/0022-1902(79)80151-7
1.06 | 0.01481633 | 0.73 | 6 | 1.183 | 1.06 | 0 | 50 | 0.27 | 1.8 | 1 | 0 | 0 | 10.1016/0022-1902(79)80151-7
1.07 | 0.01462795 | 0.73 | 6 | 1.183 | 1.07 | 0 | 50 | 0.27 | 1.8 | 1 | 0 | 0 | 10.1016/0022-1902(79)80151-7
1.08 | 0.01444364 | 0.73 | 6 | 1.183 | 1.08 | 0 | 50 | 0.27 | 1.8 | 1 | 0 | 0 | 10.1016/0022-1902(79)80151-7
1.09 | 0.01426335 | 0.73 | 6 | 1.183 | 1.09 | 0 | 50 | 0.27 | 1.8 | 1 | 0 | 0 | 10.1016/0022-1902(79)80151-7
1.1 | 0.01408702 | 0.73 | 6 | 1.183 | 1.1 | 0 | 50 | 0.27 | 1.8 | 1 | 0 | 0 | 10.1016/0022-1902(79)80151-7
1.11 | 0.0139146 | 0.73 | 6 | 1.183 | 1.11 | 0 | 50 | 0.27 | 1.8 | 1 | 0 | 0 | 10.1016/0022-1902(79)80151-7
1.12 | 0.01374604 | 0.73 | 6 | 1.183 | 1.12 | 0 | 50 | 0.27 | 1.8 | 1 | 0 | 0 | 10.1016/0022-1902(79)80151-7
1.13 | 0.01358127 | 0.73 | 6 | 1.183 | 1.13 | 0 | 50 | 0.27 | 1.8 | 1 | 0 | 0 | 10.1016/0022-1902(79)80151-7
1.14 | 0.01342022 | 0.73 | 6 | 1.183 | 1.14 | 0 | 50 | 0.27 | 1.8 | 1 | 0 | 0 | 10.1016/0022-1902(79)80151-7
1.15 | 0.01326282 | 0.73 | 6 | 1.183 | 1.15 | 0 | 50 | 0.27 | 1.8 | 1 | 0 | 0 | 10.1016/0022-1902(79)80151-7
1.16 | 0.01310901 | 0.73 | 6 | 1.183 | 1.16 | 0 | 50 | 0.27 | 1.8 | 1 | 0 | 0 | 10.1016/0022-1902(79)80151-7
1.17 | 0.01295872 | 0.73 | 6 | 1.183 | 1.17 | 0 | 50 | 0.27 | 1.8 | 1 | 0 | 0 | 10.1016/0022-1902(79)80151-7
1.18 | 0.01281188 | 0.73 | 6 | 1.183 | 1.18 | 0 | 50 | 0.27 | 1.8 | 1 | 0 | 0 | 10.1016/0022-1902(79)80151-7
1.19 | 0.01266841 | 0.73 | 6 | 1.183 | 1.19 | 0 | 50 | 0.27 | 1.8 | 1 | 0 | 0 | 10.1016/0022-1902(79)80151-7
1.2 | 0.01252825 | 0.73 | 6 | 1.183 | 1.2 | 0 | 50 | 0.27 | 1.8 | 1 | 0 | 0 | 10.1016/0022-1902(79)80151-7
1.21 | 0.01239133 | 0.73 | 6 | 1.183 | 1.21 | 0 | 50 | 0.27 | 1.8 | 1 | 0 | 0 | 10.1016/0022-1902(79)80151-7
1.22 | 0.01225758 | 0.73 | 6 | 1.183 | 1.22 | 0 | 50 | 0.27 | 1.8 | 1 | 0 | 0 | 10.1016/0022-1902(79)80151-7
1.23 | 0.01212693 | 0.73 | 6 | 1.183 | 1.23 | 0 | 50 | 0.27 | 1.8 | 1 | 0 | 0 | 10.1016/0022-1902(79)80151-7
1.24 | 0.01199932 | 0.73 | 6 | 1.183 | 1.24 | 0 | 50 | 0.27 | 1.8 | 1 | 0 | 0 | 10.1016/0022-1902(79)80151-7
1.25 | 0.01187468 | 0.73 | 6 | 1.183 | 1.25 | 0 | 50 | 0.27 | 1.8 | 1 | 0 | 0 | 10.1016/0022-1902(79)80151-7
1.26 | 0.01175294 | 0.73 | 6 | 1.183 | 1.26 | 0 | 50 | 0.27 | 1.8 | 1 | 0 | 0 | 10.1016/0022-1902(79)80151-7
1.27 | 0.01163404 | 0.73 | 6 | 1.183 | 1.27 | 0 | 50 | 0.27 | 1.8 | 1 | 0 | 0 | 10.1016/0022-1902(79)80151-7
1.28 | 0.01151793 | 0.73 | 6 | 1.183 | 1.28 | 0 | 50 | 0.27 | 1.8 | 1 | 0 | 0 | 10.1016/0022-1902(79)80151-7
1.29 | 0.01140453 | 0.73 | 6 | 1.183 | 1.29 | 0 | 50 | 0.27 | 1.8 | 1 | 0 | 0 | 10.1016/0022-1902(79)80151-7
1.3 | 0.01129379 | 0.73 | 6 | 1.183 | 1.3 | 0 | 50 | 0.27 | 1.8 | 1 | 0 | 0 | 10.1016/0022-1902(79)80151-7
1.31 | 0.01118566 | 0.73 | 6 | 1.183 | 1.31 | 0 | 50 | 0.27 | 1.8 | 1 | 0 | 0 | 10.1016/0022-1902(79)80151-7
1.32 | 0.01108007 | 0.73 | 6 | 1.183 | 1.32 | 0 | 50 | 0.27 | 1.8 | 1 | 0 | 0 | 10.1016/0022-1902(79)80151-7
1.33 | 0.01097698 | 0.73 | 6 | 1.183 | 1.33 | 0 | 50 | 0.27 | 1.8 | 1 | 0 | 0 | 10.1016/0022-1902(79)80151-7
1.34 | 0.01087632 | 0.73 | 6 | 1.183 | 1.34 | 0 | 50 | 0.27 | 1.8 | 1 | 0 | 0 | 10.1016/0022-1902(79)80151-7
1.35 | 0.01077805 | 0.73 | 6 | 1.183 | 1.35 | 0 | 50 | 0.27 | 1.8 | 1 | 0 | 0 | 10.1016/0022-1902(79)80151-7
1.36 | 0.01068211 | 0.73 | 6 | 1.183 | 1.36 | 0 | 50 | 0.27 | 1.8 | 1 | 0 | 0 | 10.1016/0022-1902(79)80151-7
1.37 | 0.01058846 | 0.73 | 6 | 1.183 | 1.37 | 0 | 50 | 0.27 | 1.8 | 1 | 0 | 0 | 10.1016/0022-1902(79)80151-7
1.38 | 0.01049705 | 0.73 | 6 | 1.183 | 1.38 | 0 | 50 | 0.27 | 1.8 | 1 | 0 | 0 | 10.1016/0022-1902(79)80151-7
1.39 | 0.01040782 | 0.73 | 6 | 1.183 | 1.39 | 0 | 50 | 0.27 | 1.8 | 1 | 0 | 0 | 10.1016/0022-1902(79)80151-7
1.4 | 0.01032075 | 0.73 | 6 | 1.183 | 1.4 | 0 | 50 | 0.27 | 1.8 | 1 | 0 | 0 | 10.1016/0022-1902(79)80151-7
1.41 | 0.01023577 | 0.73 | 6 | 1.183 | 1.41 | 0 | 50 | 0.27 | 1.8 | 1 | 0 | 0 | 10.1016/0022-1902(79)80151-7
1.42 | 0.01015285 | 0.73 | 6 | 1.183 | 1.42 | 0 | 50 | 0.27 | 1.8 | 1 | 0 | 0 | 10.1016/0022-1902(79)80151-7
1.43 | 0.01007195 | 0.73 | 6 | 1.183 | 1.43 | 0 | 50 | 0.27 | 1.8 | 1 | 0 | 0 | 10.1016/0022-1902(79)80151-7
1.44 | 0.009993023 | 0.73 | 6 | 1.183 | 1.44 | 0 | 50 | 0.27 | 1.8 | 1 | 0 | 0 | 10.1016/0022-1902(79)80151-7
1.45 | 0.009916034 | 0.73 | 6 | 1.183 | 1.45 | 0 | 50 | 0.27 | 1.8 | 1 | 0 | 0 | 10.1016/0022-1902(79)80151-7
1.46 | 0.009840942 | 0.73 | 6 | 1.183 | 1.46 | 0 | 50 | 0.27 | 1.8 | 1 | 0 | 0 | 10.1016/0022-1902(79)80151-7
1.47 | 0.009767711 | 0.73 | 6 | 1.183 | 1.47 | 0 | 50 | 0.27 | 1.8 | 1 | 0 | 0 | 10.1016/0022-1902(79)80151-7
1.48 | 0.009696305 | 0.73 | 6 | 1.183 | 1.48 | 0 | 50 | 0.27 | 1.8 | 1 | 0 | 0 | 10.1016/0022-1902(79)80151-7
1.49 | 0.009626688 | 0.73 | 6 | 1.183 | 1.49 | 0 | 50 | 0.27 | 1.8 | 1 | 0 | 0 | 10.1016/0022-1902(79)80151-7
1.5 | 0.009558826 | 0.73 | 6 | 1.183 | 1.5 | 0 | 50 | 0.27 | 1.8 | 1 | 0 | 0 | 10.1016/0022-1902(79)80151-7
1.51 | 0.009492686 | 0.73 | 6 | 1.183 | 1.51 | 0 | 50 | 0.27 | 1.8 | 1 | 0 | 0 | 10.1016/0022-1902(79)80151-7
1.52 | 0.009428236 | 0.73 | 6 | 1.183 | 1.52 | 0 | 50 | 0.27 | 1.8 | 1 | 0 | 0 | 10.1016/0022-1902(79)80151-7
1.53 | 0.009365444 | 0.73 | 6 | 1.183 | 1.53 | 0 | 50 | 0.27 | 1.8 | 1 | 0 | 0 | 10.1016/0022-1902(79)80151-7
1.54 | 0.00930428 | 0.73 | 6 | 1.183 | 1.54 | 0 | 50 | 0.27 | 1.8 | 1 | 0 | 0 | 10.1016/0022-1902(79)80151-7
1.55 | 0.009244714 | 0.73 | 6 | 1.183 | 1.55 | 0 | 50 | 0.27 | 1.8 | 1 | 0 | 0 | 10.1016/0022-1902(79)80151-7
1.56 | 0.009186718 | 0.73 | 6 | 1.183 | 1.56 | 0 | 50 | 0.27 | 1.8 | 1 | 0 | 0 | 10.1016/0022-1902(79)80151-7
1.57 | 0.009130264 | 0.73 | 6 | 1.183 | 1.57 | 0 | 50 | 0.27 | 1.8 | 1 | 0 | 0 | 10.1016/0022-1902(79)80151-7
1.58 | 0.009075323 | 0.73 | 6 | 1.183 | 1.58 | 0 | 50 | 0.27 | 1.8 | 1 | 0 | 0 | 10.1016/0022-1902(79)80151-7
1.59 | 0.009021871 | 0.73 | 6 | 1.183 | 1.59 | 0 | 50 | 0.27 | 1.8 | 1 | 0 | 0 | 10.1016/0022-1902(79)80151-7
1.6 | 0.008969881 | 0.73 | 6 | 1.183 | 1.6 | 0 | 50 | 0.27 | 1.8 | 1 | 0 | 0 | 10.1016/0022-1902(79)80151-7
1.61 | 0.008919328 | 0.73 | 6 | 1.183 | 1.61 | 0 | 50 | 0.27 | 1.8 | 1 | 0 | 0 | 10.1016/0022-1902(79)80151-7
1.62 | 0.008870189 | 0.73 | 6 | 1.183 | 1.62 | 0 | 50 | 0.27 | 1.8 | 1 | 0 | 0 | 10.1016/0022-1902(79)80151-7
1.63 | 0.008822438 | 0.73 | 6 | 1.183 | 1.63 | 0 | 50 | 0.27 | 1.8 | 1 | 0 | 0 | 10.1016/0022-1902(79)80151-7
1.64 | 0.008776055 | 0.73 | 6 | 1.183 | 1.64 | 0 | 50 | 0.27 | 1.8 | 1 | 0 | 0 | 10.1016/0022-1902(79)80151-7
1.65 | 0.008731016 | 0.73 | 6 | 1.183 | 1.65 | 0 | 50 | 0.27 | 1.8 | 1 | 0 | 0 | 10.1016/0022-1902(79)80151-7
1.66 | 0.008687299 | 0.73 | 6 | 1.183 | 1.66 | 0 | 50 | 0.27 | 1.8 | 1 | 0 | 0 | 10.1016/0022-1902(79)80151-7
1.67 | 0.008644884 | 0.73 | 6 | 1.183 | 1.67 | 0 | 50 | 0.27 | 1.8 | 1 | 0 | 0 | 10.1016/0022-1902(79)80151-7
1.68 | 0.00860375 | 0.73 | 6 | 1.183 | 1.68 | 0 | 50 | 0.27 | 1.8 | 1 | 0 | 0 | 10.1016/0022-1902(79)80151-7
1.69 | 0.008563877 | 0.73 | 6 | 1.183 | 1.69 | 0 | 50 | 0.27 | 1.8 | 1 | 0 | 0 | 10.1016/0022-1902(79)80151-7
1.7 | 0.008525246 | 0.73 | 6 | 1.183 | 1.7 | 0 | 50 | 0.27 | 1.8 | 1 | 0 | 0 | 10.1016/0022-1902(79)80151-7
1.71 | 0.008487837 | 0.73 | 6 | 1.183 | 1.71 | 0 | 50 | 0.27 | 1.8 | 1 | 0 | 0 | 10.1016/0022-1902(79)80151-7
1.72 | 0.008451633 | 0.73 | 6 | 1.183 | 1.72 | 0 | 50 | 0.27 | 1.8 | 1 | 0 | 0 | 10.1016/0022-1902(79)80151-7
1.73 | 0.008416616 | 0.73 | 6 | 1.183 | 1.73 | 0 | 50 | 0.27 | 1.8 | 1 | 0 | 0 | 10.1016/0022-1902(79)80151-7
1.74 | 0.008382768 | 0.73 | 6 | 1.183 | 1.74 | 0 | 50 | 0.27 | 1.8 | 1 | 0 | 0 | 10.1016/0022-1902(79)80151-7
1.75 | 0.008350072 | 0.73 | 6 | 1.183 | 1.75 | 0 | 50 | 0.27 | 1.8 | 1 | 0 | 0 | 10.1016/0022-1902(79)80151-7
1.76 | 0.008318512 | 0.73 | 6 | 1.183 | 1.76 | 0 | 50 | 0.27 | 1.8 | 1 | 0 | 0 | 10.1016/0022-1902(79)80151-7
1.77 | 0.008288072 | 0.73 | 6 | 1.183 | 1.77 | 0 | 50 | 0.27 | 1.8 | 1 | 0 | 0 | 10.1016/0022-1902(79)80151-7
1.78 | 0.008258735 | 0.73 | 6 | 1.183 | 1.78 | 0 | 50 | 0.27 | 1.8 | 1 | 0 | 0 | 10.1016/0022-1902(79)80151-7
1.79 | 0.008230488 | 0.73 | 6 | 1.183 | 1.79 | 0 | 50 | 0.27 | 1.8 | 1 | 0 | 0 | 10.1016/0022-1902(79)80151-7
1.8 | 0.008203315 | 0.73 | 6 | 1.183 | 1.8 | 0 | 50 | 0.27 | 1.8 | 1 | 0 | 0 | 10.1016/0022-1902(79)80151-7
1.81 | 0.008177202 | 0.73 | 6 | 1.183 | 1.81 | 0 | 50 | 0.27 | 1.8 | 1 | 0 | 0 | 10.1016/0022-1902(79)80151-7
1.82 | 0.008152135 | 0.73 | 6 | 1.183 | 1.82 | 0 | 50 | 0.27 | 1.8 | 1 | 0 | 0 | 10.1016/0022-1902(79)80151-7
1.83 | 0.0081281 | 0.73 | 6 | 1.183 | 1.83 | 0 | 50 | 0.27 | 1.8 | 1 | 0 | 0 | 10.1016/0022-1902(79)80151-7
1.84 | 0.008105084 | 0.73 | 6 | 1.183 | 1.84 | 0 | 50 | 0.27 | 1.8 | 1 | 0 | 0 | 10.1016/0022-1902(79)80151-7
1.85 | 0.008083073 | 0.73 | 6 | 1.183 | 1.85 | 0 | 50 | 0.27 | 1.8 | 1 | 0 | 0 | 10.1016/0022-1902(79)80151-7
1.86 | 0.008062056 | 0.73 | 6 | 1.183 | 1.86 | 0 | 50 | 0.27 | 1.8 | 1 | 0 | 0 | 10.1016/0022-1902(79)80151-7
1.87 | 0.00804202 | 0.73 | 6 | 1.183 | 1.87 | 0 | 50 | 0.27 | 1.8 | 1 | 0 | 0 | 10.1016/0022-1902(79)80151-7
1.88 | 0.008022953 | 0.73 | 6 | 1.183 | 1.88 | 0 | 50 | 0.27 | 1.8 | 1 | 0 | 0 | 10.1016/0022-1902(79)80151-7
1.89 | 0.008004843 | 0.73 | 6 | 1.183 | 1.89 | 0 | 50 | 0.27 | 1.8 | 1 | 0 | 0 | 10.1016/0022-1902(79)80151-7
1.9 | 0.007987679 | 0.73 | 6 | 1.183 | 1.9 | 0 | 50 | 0.27 | 1.8 | 1 | 0 | 0 | 10.1016/0022-1902(79)80151-7
1.91 | 0.00797145 | 0.73 | 6 | 1.183 | 1.91 | 0 | 50 | 0.27 | 1.8 | 1 | 0 | 0 | 10.1016/0022-1902(79)80151-7
1.92 | 0.007956145 | 0.73 | 6 | 1.183 | 1.92 | 0 | 50 | 0.27 | 1.8 | 1 | 0 | 0 | 10.1016/0022-1902(79)80151-7
1.93 | 0.007941754 | 0.73 | 6 | 1.183 | 1.93 | 0 | 50 | 0.27 | 1.8 | 1 | 0 | 0 | 10.1016/0022-1902(79)80151-7
1.94 | 0.007928266 | 0.73 | 6 | 1.183 | 1.94 | 0 | 50 | 0.27 | 1.8 | 1 | 0 | 0 | 10.1016/0022-1902(79)80151-7
1.95 | 0.007915672 | 0.73 | 6 | 1.183 | 1.95 | 0 | 50 | 0.27 | 1.8 | 1 | 0 | 0 | 10.1016/0022-1902(79)80151-7
1.96 | 0.007903961 | 0.73 | 6 | 1.183 | 1.96 | 0 | 50 | 0.27 | 1.8 | 1 | 0 | 0 | 10.1016/0022-1902(79)80151-7
1.97 | 0.007893124 | 0.73 | 6 | 1.183 | 1.97 | 0 | 50 | 0.27 | 1.8 | 1 | 0 | 0 | 10.1016/0022-1902(79)80151-7
1.98 | 0.007883152 | 0.73 | 6 | 1.183 | 1.98 | 0 | 50 | 0.27 | 1.8 | 1 | 0 | 0 | 10.1016/0022-1902(79)80151-7
1.99 | 0.007874036 | 0.73 | 6 | 1.183 | 1.99 | 0 | 50 | 0.27 | 1.8 | 1 | 0 | 0 | 10.1016/0022-1902(79)80151-7
2 | 0.007865767 | 0.73 | 6 | 1.183 | 2 | 0 | 50 | 0.27 | 1.8 | 1 | 0 | 0 | 10.1016/0022-1902(79)80151-7
2.01 | 0.007858336 | 0.73 | 6 | 1.183 | 2.01 | 0 | 50 | 0.27 | 1.8 | 1 | 0 | 0 | 10.1016/0022-1902(79)80151-7
2.02 | 0.007851735 | 0.73 | 6 | 1.183 | 2.02 | 0 | 50 | 0.27 | 1.8 | 1 | 0 | 0 | 10.1016/0022-1902(79)80151-7
2.03 | 0.007845957 | 0.73 | 6 | 1.183 | 2.03 | 0 | 50 | 0.27 | 1.8 | 1 | 0 | 0 | 10.1016/0022-1902(79)80151-7
2.04 | 0.007840992 | 0.73 | 6 | 1.183 | 2.04 | 0 | 50 | 0.27 | 1.8 | 1 | 0 | 0 | 10.1016/0022-1902(79)80151-7
2.05 | 0.007836833 | 0.73 | 6 | 1.183 | 2.05 | 0 | 50 | 0.27 | 1.8 | 1 | 0 | 0 | 10.1016/0022-1902(79)80151-7
2.06 | 0.007833473 | 0.73 | 6 | 1.183 | 2.06 | 0 | 50 | 0.27 | 1.8 | 1 | 0 | 0 | 10.1016/0022-1902(79)80151-7
2.07 | 0.007830905 | 0.73 | 6 | 1.183 | 2.07 | 0 | 50 | 0.27 | 1.8 | 1 | 0 | 0 | 10.1016/0022-1902(79)80151-7
2.08 | 0.00782912 | 0.73 | 6 | 1.183 | 2.08 | 0 | 50 | 0.27 | 1.8 | 1 | 0 | 0 | 10.1016/0022-1902(79)80151-7
2.09 | 0.007828112 | 0.73 | 6 | 1.183 | 2.09 | 0 | 50 | 0.27 | 1.8 | 1 | 0 | 0 | 10.1016/0022-1902(79)80151-7
2.1 | 0.007827875 | 0.73 | 6 | 1.183 | 2.1 | 0 | 50 | 0.27 | 1.8 | 1 | 0 | 0 | 10.1016/0022-1902(79)80151-7
2.11 | 0.007828401 | 0.73 | 6 | 1.183 | 2.11 | 0 | 50 | 0.27 | 1.8 | 1 | 0 | 0 | 10.1016/0022-1902(79)80151-7
2.12 | 0.007829683 | 0.73 | 6 | 1.183 | 2.12 | 0 | 50 | 0.27 | 1.8 | 1 | 0 | 0 | 10.1016/0022-1902(79)80151-7
2.13 | 0.007831717 | 0.73 | 6 | 1.183 | 2.13 | 0 | 50 | 0.27 | 1.8 | 1 | 0 | 0 | 10.1016/0022-1902(79)80151-7
2.14 | 0.007834494 | 0.73 | 6 | 1.183 | 2.14 | 0 | 50 | 0.27 | 1.8 | 1 | 0 | 0 | 10.1016/0022-1902(79)80151-7
2.15 | 0.00783801 | 0.73 | 6 | 1.183 | 2.15 | 0 | 50 | 0.27 | 1.8 | 1 | 0 | 0 | 10.1016/0022-1902(79)80151-7
2.16 | 0.007842258 | 0.73 | 6 | 1.183 | 2.16 | 0 | 50 | 0.27 | 1.8 | 1 | 0 | 0 | 10.1016/0022-1902(79)80151-7
2.17 | 0.007847233 | 0.73 | 6 | 1.183 | 2.17 | 0 | 50 | 0.27 | 1.8 | 1 | 0 | 0 | 10.1016/0022-1902(79)80151-7
2.18 | 0.007852929 | 0.73 | 6 | 1.183 | 2.18 | 0 | 50 | 0.27 | 1.8 | 1 | 0 | 0 | 10.1016/0022-1902(79)80151-7
2.19 | 0.00785934 | 0.73 | 6 | 1.183 | 2.19 | 0 | 50 | 0.27 | 1.8 | 1 | 0 | 0 | 10.1016/0022-1902(79)80151-7
2.2 | 0.007866461 | 0.73 | 6 | 1.183 | 2.2 | 0 | 50 | 0.27 | 1.8 | 1 | 0 | 0 | 10.1016/0022-1902(79)80151-7
2.21 | 0.007874287 | 0.73 | 6 | 1.183 | 2.21 | 0 | 50 | 0.27 | 1.8 | 1 | 0 | 0 | 10.1016/0022-1902(79)80151-7
2.22 | 0.007882813 | 0.73 | 6 | 1.183 | 2.22 | 0 | 50 | 0.27 | 1.8 | 1 | 0 | 0 | 10.1016/0022-1902(79)80151-7
2.23 | 0.007892033 | 0.73 | 6 | 1.183 | 2.23 | 0 | 50 | 0.27 | 1.8 | 1 | 0 | 0 | 10.1016/0022-1902(79)80151-7
2.24 | 0.007901944 | 0.73 | 6 | 1.183 | 2.24 | 0 | 50 | 0.27 | 1.8 | 1 | 0 | 0 | 10.1016/0022-1902(79)80151-7
2.25 | 0.007912539 | 0.73 | 6 | 1.183 | 2.25 | 0 | 50 | 0.27 | 1.8 | 1 | 0 | 0 | 10.1016/0022-1902(79)80151-7
2.26 | 0.007923815 | 0.73 | 6 | 1.183 | 2.26 | 0 | 50 | 0.27 | 1.8 | 1 | 0 | 0 | 10.1016/0022-1902(79)80151-7
2.27 | 0.007935767 | 0.73 | 6 | 1.183 | 2.27 | 0 | 50 | 0.27 | 1.8 | 1 | 0 | 0 | 10.1016/0022-1902(79)80151-7
2.28 | 0.00794839 | 0.73 | 6 | 1.183 | 2.28 | 0 | 50 | 0.27 | 1.8 | 1 | 0 | 0 | 10.1016/0022-1902(79)80151-7
2.29 | 0.00796168 | 0.73 | 6 | 1.183 | 2.29 | 0 | 50 | 0.27 | 1.8 | 1 | 0 | 0 | 10.1016/0022-1902(79)80151-7
2.3 | 0.007975634 | 0.73 | 6 | 1.183 | 2.3 | 0 | 50 | 0.27 | 1.8 | 1 | 0 | 0 | 10.1016/0022-1902(79)80151-7
2.31 | 0.007990246 | 0.73 | 6 | 1.183 | 2.31 | 0 | 50 | 0.27 | 1.8 | 1 | 0 | 0 | 10.1016/0022-1902(79)80151-7
2.32 | 0.008005513 | 0.73 | 6 | 1.183 | 2.32 | 0 | 50 | 0.27 | 1.8 | 1 | 0 | 0 | 10.1016/0022-1902(79)80151-7
2.33 | 0.00802143 | 0.73 | 6 | 1.183 | 2.33 | 0 | 50 | 0.27 | 1.8 | 1 | 0 | 0 | 10.1016/0022-1902(79)80151-7
2.34 | 0.008037995 | 0.73 | 6 | 1.183 | 2.34 | 0 | 50 | 0.27 | 1.8 | 1 | 0 | 0 | 10.1016/0022-1902(79)80151-7
2.35 | 0.008055204 | 0.73 | 6 | 1.183 | 2.35 | 0 | 50 | 0.27 | 1.8 | 1 | 0 | 0 | 10.1016/0022-1902(79)80151-7
2.36 | 0.008073052 | 0.73 | 6 | 1.183 | 2.36 | 0 | 50 | 0.27 | 1.8 | 1 | 0 | 0 | 10.1016/0022-1902(79)80151-7
2.37 | 0.008091536 | 0.73 | 6 | 1.183 | 2.37 | 0 | 50 | 0.27 | 1.8 | 1 | 0 | 0 | 10.1016/0022-1902(79)80151-7
2.38 | 0.008110652 | 0.73 | 6 | 1.183 | 2.38 | 0 | 50 | 0.27 | 1.8 | 1 | 0 | 0 | 10.1016/0022-1902(79)80151-7
2.39 | 0.008130398 | 0.73 | 6 | 1.183 | 2.39 | 0 | 50 | 0.27 | 1.8 | 1 | 0 | 0 | 10.1016/0022-1902(79)80151-7
2.4 | 0.00815077 | 0.73 | 6 | 1.183 | 2.4 | 0 | 50 | 0.27 | 1.8 | 1 | 0 | 0 | 10.1016/0022-1902(79)80151-7
2.41 | 0.008171764 | 0.73 | 6 | 1.183 | 2.41 | 0 | 50 | 0.27 | 1.8 | 1 | 0 | 0 | 10.1016/0022-1902(79)80151-7
2.42 | 0.008193378 | 0.73 | 6 | 1.183 | 2.42 | 0 | 50 | 0.27 | 1.8 | 1 | 0 | 0 | 10.1016/0022-1902(79)80151-7
2.43 | 0.008215609 | 0.73 | 6 | 1.183 | 2.43 | 0 | 50 | 0.27 | 1.8 | 1 | 0 | 0 | 10.1016/0022-1902(79)80151-7
2.44 | 0.008238453 | 0.73 | 6 | 1.183 | 2.44 | 0 | 50 | 0.27 | 1.8 | 1 | 0 | 0 | 10.1016/0022-1902(79)80151-7
2.45 | 0.008261907 | 0.73 | 6 | 1.183 | 2.45 | 0 | 50 | 0.27 | 1.8 | 1 | 0 | 0 | 10.1016/0022-1902(79)80151-7
2.46 | 0.008285969 | 0.73 | 6 | 1.183 | 2.46 | 0 | 50 | 0.27 | 1.8 | 1 | 0 | 0 | 10.1016/0022-1902(79)80151-7
2.47 | 0.008310636 | 0.73 | 6 | 1.183 | 2.47 | 0 | 50 | 0.27 | 1.8 | 1 | 0 | 0 | 10.1016/0022-1902(79)80151-7
2.48 | 0.008335905 | 0.73 | 6 | 1.183 | 2.48 | 0 | 50 | 0.27 | 1.8 | 1 | 0 | 0 | 10.1016/0022-1902(79)80151-7
2.49 | 0.008361773 | 0.73 | 6 | 1.183 | 2.49 | 0 | 50 | 0.27 | 1.8 | 1 | 0 | 0 | 10.1016/0022-1902(79)80151-7
2.5 | 0.008388238 | 0.73 | 6 | 1.183 | 2.5 | 0 | 50 | 0.27 | 1.8 | 1 | 0 | 0 | 10.1016/0022-1902(79)80151-7
2.51 | 0.008415298 | 0.73 | 6 | 1.183 | 2.51 | 0 | 50 | 0.27 | 1.8 | 1 | 0 | 0 | 10.1016/0022-1902(79)80151-7
2.52 | 0.008442949 | 0.73 | 6 | 1.183 | 2.52 | 0 | 50 | 0.27 | 1.8 | 1 | 0 | 0 | 10.1016/0022-1902(79)80151-7
2.53 | 0.00847119 | 0.73 | 6 | 1.183 | 2.53 | 0 | 50 | 0.27 | 1.8 | 1 | 0 | 0 | 10.1016/0022-1902(79)80151-7
2.54 | 0.008500017 | 0.73 | 6 | 1.183 | 2.54 | 0 | 50 | 0.27 | 1.8 | 1 | 0 | 0 | 10.1016/0022-1902(79)80151-7
2.55 | 0.008529429 | 0.73 | 6 | 1.183 | 2.55 | 0 | 50 | 0.27 | 1.8 | 1 | 0 | 0 | 10.1016/0022-1902(79)80151-7
2.56 | 0.008559424 | 0.73 | 6 | 1.183 | 2.56 | 0 | 50 | 0.27 | 1.8 | 1 | 0 | 0 | 10.1016/0022-1902(79)80151-7
2.57 | 0.008589999 | 0.73 | 6 | 1.183 | 2.57 | 0 | 50 | 0.27 | 1.8 | 1 | 0 | 0 | 10.1016/0022-1902(79)80151-7
2.58 | 0.008621152 | 0.73 | 6 | 1.183 | 2.58 | 0 | 50 | 0.27 | 1.8 | 1 | 0 | 0 | 10.1016/0022-1902(79)80151-7
2.59 | 0.008652881 | 0.73 | 6 | 1.183 | 2.59 | 0 | 50 | 0.27 | 1.8 | 1 | 0 | 0 | 10.1016/0022-1902(79)80151-7
2.6 | 0.008685184 | 0.73 | 6 | 1.183 | 2.6 | 0 | 50 | 0.27 | 1.8 | 1 | 0 | 0 | 10.1016/0022-1902(79)80151-7
2.61 | 0.008718059 | 0.73 | 6 | 1.183 | 2.61 | 0 | 50 | 0.27 | 1.8 | 1 | 0 | 0 | 10.1016/0022-1902(79)80151-7
2.62 | 0.008751504 | 0.73 | 6 | 1.183 | 2.62 | 0 | 50 | 0.27 | 1.8 | 1 | 0 | 0 | 10.1016/0022-1902(79)80151-7
2.63 | 0.008785517 | 0.73 | 6 | 1.183 | 2.63 | 0 | 50 | 0.27 | 1.8 | 1 | 0 | 0 | 10.1016/0022-1902(79)80151-7
2.64 | 0.008820096 | 0.73 | 6 | 1.183 | 2.64 | 0 | 50 | 0.27 | 1.8 | 1 | 0 | 0 | 10.1016/0022-1902(79)80151-7
2.65 | 0.00885524 | 0.73 | 6 | 1.183 | 2.65 | 0 | 50 | 0.27 | 1.8 | 1 | 0 | 0 | 10.1016/0022-1902(79)80151-7
2.66 | 0.008890947 | 0.73 | 6 | 1.183 | 2.66 | 0 | 50 | 0.27 | 1.8 | 1 | 0 | 0 | 10.1016/0022-1902(79)80151-7
2.67 | 0.008927214 | 0.73 | 6 | 1.183 | 2.67 | 0 | 50 | 0.27 | 1.8 | 1 | 0 | 0 | 10.1016/0022-1902(79)80151-7
2.68 | 0.008964041 | 0.73 | 6 | 1.183 | 2.68 | 0 | 50 | 0.27 | 1.8 | 1 | 0 | 0 | 10.1016/0022-1902(79)80151-7
2.69 | 0.009001426 | 0.73 | 6 | 1.183 | 2.69 | 0 | 50 | 0.27 | 1.8 | 1 | 0 | 0 | 10.1016/0022-1902(79)80151-7
2.7 | 0.009039366 | 0.73 | 6 | 1.183 | 2.7 | 0 | 50 | 0.27 | 1.8 | 1 | 0 | 0 | 10.1016/0022-1902(79)80151-7
2.71 | 0.009077862 | 0.73 | 6 | 1.183 | 2.71 | 0 | 50 | 0.27 | 1.8 | 1 | 0 | 0 | 10.1016/0022-1902(79)80151-7
2.72 | 0.00911691 | 0.73 | 6 | 1.183 | 2.72 | 0 | 50 | 0.27 | 1.8 | 1 | 0 | 0 | 10.1016/0022-1902(79)80151-7
2.73 | 0.00915651 | 0.73 | 6 | 1.183 | 2.73 | 0 | 50 | 0.27 | 1.8 | 1 | 0 | 0 | 10.1016/0022-1902(79)80151-7
2.74 | 0.00919666 | 0.73 | 6 | 1.183 | 2.74 | 0 | 50 | 0.27 | 1.8 | 1 | 0 | 0 | 10.1016/0022-1902(79)80151-7
2.75 | 0.009237358 | 0.73 | 6 | 1.183 | 2.75 | 0 | 50 | 0.27 | 1.8 | 1 | 0 | 0 | 10.1016/0022-1902(79)80151-7
2.76 | 0.009278604 | 0.73 | 6 | 1.183 | 2.76 | 0 | 50 | 0.27 | 1.8 | 1 | 0 | 0 | 10.1016/0022-1902(79)80151-7
2.77 | 0.009320397 | 0.73 | 6 | 1.183 | 2.77 | 0 | 50 | 0.27 | 1.8 | 1 | 0 | 0 | 10.1016/0022-1902(79)80151-7
2.78 | 0.009362733 | 0.73 | 6 | 1.183 | 2.78 | 0 | 50 | 0.27 | 1.8 | 1 | 0 | 0 | 10.1016/0022-1902(79)80151-7
2.79 | 0.009405614 | 0.73 | 6 | 1.183 | 2.79 | 0 | 50 | 0.27 | 1.8 | 1 | 0 | 0 | 10.1016/0022-1902(79)80151-7
2.8 | 0.009449036 | 0.73 | 6 | 1.183 | 2.8 | 0 | 50 | 0.27 | 1.8 | 1 | 0 | 0 | 10.1016/0022-1902(79)80151-7
2.81 | 0.009493 | 0.73 | 6 | 1.183 | 2.81 | 0 | 50 | 0.27 | 1.8 | 1 | 0 | 0 | 10.1016/0022-1902(79)80151-7
2.82 | 0.009537503 | 0.73 | 6 | 1.183 | 2.82 | 0 | 50 | 0.27 | 1.8 | 1 | 0 | 0 | 10.1016/0022-1902(79)80151-7
2.83 | 0.009582545 | 0.73 | 6 | 1.183 | 2.83 | 0 | 50 | 0.27 | 1.8 | 1 | 0 | 0 | 10.1016/0022-1902(79)80151-7
2.84 | 0.009628125 | 0.73 | 6 | 1.183 | 2.84 | 0 | 50 | 0.27 | 1.8 | 1 | 0 | 0 | 10.1016/0022-1902(79)80151-7
2.85 | 0.009674242 | 0.73 | 6 | 1.183 | 2.85 | 0 | 50 | 0.27 | 1.8 | 1 | 0 | 0 | 10.1016/0022-1902(79)80151-7
2.86 | 0.009720894 | 0.73 | 6 | 1.183 | 2.86 | 0 | 50 | 0.27 | 1.8 | 1 | 0 | 0 | 10.1016/0022-1902(79)80151-7
2.87 | 0.00976808 | 0.73 | 6 | 1.183 | 2.87 | 0 | 50 | 0.27 | 1.8 | 1 | 0 | 0 | 10.1016/0022-1902(79)80151-7
2.88 | 0.0098158 | 0.73 | 6 | 1.183 | 2.88 | 0 | 50 | 0.27 | 1.8 | 1 | 0 | 0 | 10.1016/0022-1902(79)80151-7
2.89 | 0.009864053 | 0.73 | 6 | 1.183 | 2.89 | 0 | 50 | 0.27 | 1.8 | 1 | 0 | 0 | 10.1016/0022-1902(79)80151-7
2.9 | 0.009912837 | 0.73 | 6 | 1.183 | 2.9 | 0 | 50 | 0.27 | 1.8 | 1 | 0 | 0 | 10.1016/0022-1902(79)80151-7
2.91 | 0.009962152 | 0.73 | 6 | 1.183 | 2.91 | 0 | 50 | 0.27 | 1.8 | 1 | 0 | 0 | 10.1016/0022-1902(79)80151-7
2.92 | 0.010012 | 0.73 | 6 | 1.183 | 2.92 | 0 | 50 | 0.27 | 1.8 | 1 | 0 | 0 | 10.1016/0022-1902(79)80151-7
2.93 | 0.01006237 | 0.73 | 6 | 1.183 | 2.93 | 0 | 50 | 0.27 | 1.8 | 1 | 0 | 0 | 10.1016/0022-1902(79)80151-7
2.94 | 0.01011327 | 0.73 | 6 | 1.183 | 2.94 | 0 | 50 | 0.27 | 1.8 | 1 | 0 | 0 | 10.1016/0022-1902(79)80151-7
2.95 | 0.0101647 | 0.73 | 6 | 1.183 | 2.95 | 0 | 50 | 0.27 | 1.8 | 1 | 0 | 0 | 10.1016/0022-1902(79)80151-7
2.96 | 0.01021666 | 0.73 | 6 | 1.183 | 2.96 | 0 | 50 | 0.27 | 1.8 | 1 | 0 | 0 | 10.1016/0022-1902(79)80151-7
2.97 | 0.01026914 | 0.73 | 6 | 1.183 | 2.97 | 0 | 50 | 0.27 | 1.8 | 1 | 0 | 0 | 10.1016/0022-1902(79)80151-7
2.98 | 0.01032214 | 0.73 | 6 | 1.183 | 2.98 | 0 | 50 | 0.27 | 1.8 | 1 | 0 | 0 | 10.1016/0022-1902(79)80151-7
2.99 | 0.01037567 | 0.73 | 6 | 1.183 | 2.99 | 0 | 50 | 0.27 | 1.8 | 1 | 0 | 0 | 10.1016/0022-1902(79)80151-7
3 | 0.01042973 | 0.73 | 6 | 1.183 | 3 | 0 | 50 | 0.27 | 1.8 | 1 | 0 | 0 | 10.1016/0022-1902(79)80151-7
3.01 | 0.01048431 | 0.73 | 6 | 1.183 | 3.01 | 0 | 50 | 0.27 | 1.8 | 1 | 0 | 0 | 10.1016/0022-1902(79)80151-7
3.02 | 0.0105394 | 0.73 | 6 | 1.183 | 3.02 | 0 | 50 | 0.27 | 1.8 | 1 | 0 | 0 | 10.1016/0022-1902(79)80151-7
3.03 | 0.01059503 | 0.73 | 6 | 1.183 | 3.03 | 0 | 50 | 0.27 | 1.8 | 1 | 0 | 0 | 10.1016/0022-1902(79)80151-7
3.04 | 0.01065117 | 0.73 | 6 | 1.183 | 3.04 | 0 | 50 | 0.27 | 1.8 | 1 | 0 | 0 | 10.1016/0022-1902(79)80151-7
3.05 | 0.01070783 | 0.73 | 6 | 1.183 | 3.05 | 0 | 50 | 0.27 | 1.8 | 1 | 0 | 0 | 10.1016/0022-1902(79)80151-7
3.06 | 0.01076501 | 0.73 | 6 | 1.183 | 3.06 | 0 | 50 | 0.27 | 1.8 | 1 | 0 | 0 | 10.1016/0022-1902(79)80151-7
3.07 | 0.01082271 | 0.73 | 6 | 1.183 | 3.07 | 0 | 50 | 0.27 | 1.8 | 1 | 0 | 0 | 10.1016/0022-1902(79)80151-7
3.08 | 0.01088093 | 0.73 | 6 | 1.183 | 3.08 | 0 | 50 | 0.27 | 1.8 | 1 | 0 | 0 | 10.1016/0022-1902(79)80151-7
3.09 | 0.01093967 | 0.73 | 6 | 1.183 | 3.09 | 0 | 50 | 0.27 | 1.8 | 1 | 0 | 0 | 10.1016/0022-1902(79)80151-7
3.1 | 0.01099893 | 0.73 | 6 | 1.183 | 3.1 | 0 | 50 | 0.27 | 1.8 | 1 | 0 | 0 | 10.1016/0022-1902(79)80151-7
3.11 | 0.0110587 | 0.73 | 6 | 1.183 | 3.11 | 0 | 50 | 0.27 | 1.8 | 1 | 0 | 0 | 10.1016/0022-1902(79)80151-7
3.12 | 0.01111899 | 0.73 | 6 | 1.183 | 3.12 | 0 | 50 | 0.27 | 1.8 | 1 | 0 | 0 | 10.1016/0022-1902(79)80151-7
3.13 | 0.0111798 | 0.73 | 6 | 1.183 | 3.13 | 0 | 50 | 0.27 | 1.8 | 1 | 0 | 0 | 10.1016/0022-1902(79)80151-7
3.14 | 0.01124112 | 0.73 | 6 | 1.183 | 3.14 | 0 | 50 | 0.27 | 1.8 | 1 | 0 | 0 | 10.1016/0022-1902(79)80151-7
3.15 | 0.01130296 | 0.73 | 6 | 1.183 | 3.15 | 0 | 50 | 0.27 | 1.8 | 1 | 0 | 0 | 10.1016/0022-1902(79)80151-7
3.16 | 0.01136531 | 0.73 | 6 | 1.183 | 3.16 | 0 | 50 | 0.27 | 1.8 | 1 | 0 | 0 | 10.1016/0022-1902(79)80151-7
3.17 | 0.01142818 | 0.73 | 6 | 1.183 | 3.17 | 0 | 50 | 0.27 | 1.8 | 1 | 0 | 0 | 10.1016/0022-1902(79)80151-7
3.18 | 0.01149156 | 0.73 | 6 | 1.183 | 3.18 | 0 | 50 | 0.27 | 1.8 | 1 | 0 | 0 | 10.1016/0022-1902(79)80151-7
3.19 | 0.01155545 | 0.73 | 6 | 1.183 | 3.19 | 0 | 50 | 0.27 | 1.8 | 1 | 0 | 0 | 10.1016/0022-1902(79)80151-7
3.2 | 0.01161986 | 0.73 | 6 | 1.183 | 3.2 | 0 | 50 | 0.27 | 1.8 | 1 | 0 | 0 | 10.1016/0022-1902(79)80151-7
3.21 | 0.01168478 | 0.73 | 6 | 1.183 | 3.21 | 0 | 50 | 0.27 | 1.8 | 1 | 0 | 0 | 10.1016/0022-1902(79)80151-7
3.22 | 0.01175022 | 0.73 | 6 | 1.183 | 3.22 | 0 | 50 | 0.27 | 1.8 | 1 | 0 | 0 | 10.1016/0022-1902(79)80151-7
3.23 | 0.01181617 | 0.73 | 6 | 1.183 | 3.23 | 0 | 50 | 0.27 | 1.8 | 1 | 0 | 0 | 10.1016/0022-1902(79)80151-7
3.24 | 0.01188262 | 0.73 | 6 | 1.183 | 3.24 | 0 | 50 | 0.27 | 1.8 | 1 | 0 | 0 | 10.1016/0022-1902(79)80151-7
3.25 | 0.0119496 | 0.73 | 6 | 1.183 | 3.25 | 0 | 50 | 0.27 | 1.8 | 1 | 0 | 0 | 10.1016/0022-1902(79)80151-7
3.26 | 0.01201708 | 0.73 | 6 | 1.183 | 3.26 | 0 | 50 | 0.27 | 1.8 | 1 | 0 | 0 | 10.1016/0022-1902(79)80151-7
3.27 | 0.01208507 | 0.73 | 6 | 1.183 | 3.27 | 0 | 50 | 0.27 | 1.8 | 1 | 0 | 0 | 10.1016/0022-1902(79)80151-7
3.28 | 0.01215358 | 0.73 | 6 | 1.183 | 3.28 | 0 | 50 | 0.27 | 1.8 | 1 | 0 | 0 | 10.1016/0022-1902(79)80151-7
3.29 | 0.0122226 | 0.73 | 6 | 1.183 | 3.29 | 0 | 50 | 0.27 | 1.8 | 1 | 0 | 0 | 10.1016/0022-1902(79)80151-7
3.3 | 0.01229212 | 0.73 | 6 | 1.183 | 3.3 | 0 | 50 | 0.27 | 1.8 | 1 | 0 | 0 | 10.1016/0022-1902(79)80151-7
3.31 | 0.01236216 | 0.73 | 6 | 1.183 | 3.31 | 0 | 50 | 0.27 | 1.8 | 1 | 0 | 0 | 10.1016/0022-1902(79)80151-7
3.32 | 0.01243271 | 0.73 | 6 | 1.183 | 3.32 | 0 | 50 | 0.27 | 1.8 | 1 | 0 | 0 | 10.1016/0022-1902(79)80151-7
3.33 | 0.01250377 | 0.73 | 6 | 1.183 | 3.33 | 0 | 50 | 0.27 | 1.8 | 1 | 0 | 0 | 10.1016/0022-1902(79)80151-7
3.34 | 0.01257533 | 0.73 | 6 | 1.183 | 3.34 | 0 | 50 | 0.27 | 1.8 | 1 | 0 | 0 | 10.1016/0022-1902(79)80151-7
3.35 | 0.01264741 | 0.73 | 6 | 1.183 | 3.35 | 0 | 50 | 0.27 | 1.8 | 1 | 0 | 0 | 10.1016/0022-1902(79)80151-7
3.36 | 0.01272 | 0.73 | 6 | 1.183 | 3.36 | 0 | 50 | 0.27 | 1.8 | 1 | 0 | 0 | 10.1016/0022-1902(79)80151-7
3.37 | 0.0127931 | 0.73 | 6 | 1.183 | 3.37 | 0 | 50 | 0.27 | 1.8 | 1 | 0 | 0 | 10.1016/0022-1902(79)80151-7
3.38 | 0.0128667 | 0.73 | 6 | 1.183 | 3.38 | 0 | 50 | 0.27 | 1.8 | 1 | 0 | 0 | 10.1016/0022-1902(79)80151-7
3.39 | 0.01294082 | 0.73 | 6 | 1.183 | 3.39 | 0 | 50 | 0.27 | 1.8 | 1 | 0 | 0 | 10.1016/0022-1902(79)80151-7
3.4 | 0.01301544 | 0.73 | 6 | 1.183 | 3.4 | 0 | 50 | 0.27 | 1.8 | 1 | 0 | 0 | 10.1016/0022-1902(79)80151-7
3.41 | 0.01309058 | 0.73 | 6 | 1.183 | 3.41 | 0 | 50 | 0.27 | 1.8 | 1 | 0 | 0 | 10.1016/0022-1902(79)80151-7
3.42 | 0.01316622 | 0.73 | 6 | 1.183 | 3.42 | 0 | 50 | 0.27 | 1.8 | 1 | 0 | 0 | 10.1016/0022-1902(79)80151-7
3.43 | 0.01324237 | 0.73 | 6 | 1.183 | 3.43 | 0 | 50 | 0.27 | 1.8 | 1 | 0 | 0 | 10.1016/0022-1902(79)80151-7
3.44 | 0.01331903 | 0.73 | 6 | 1.183 | 3.44 | 0 | 50 | 0.27 | 1.8 | 1 | 0 | 0 | 10.1016/0022-1902(79)80151-7
3.45 | 0.0133962 | 0.73 | 6 | 1.183 | 3.45 | 0 | 50 | 0.27 | 1.8 | 1 | 0 | 0 | 10.1016/0022-1902(79)80151-7
3.46 | 0.01347388 | 0.73 | 6 | 1.183 | 3.46 | 0 | 50 | 0.27 | 1.8 | 1 | 0 | 0 | 10.1016/0022-1902(79)80151-7
3.47 | 0.01355206 | 0.73 | 6 | 1.183 | 3.47 | 0 | 50 | 0.27 | 1.8 | 1 | 0 | 0 | 10.1016/0022-1902(79)80151-7
3.48 | 0.01363076 | 0.73 | 6 | 1.183 | 3.48 | 0 | 50 | 0.27 | 1.8 | 1 | 0 | 0 | 10.1016/0022-1902(79)80151-7
3.49 | 0.01370996 | 0.73 | 6 | 1.183 | 3.49 | 0 | 50 | 0.27 | 1.8 | 1 | 0 | 0 | 10.1016/0022-1902(79)80151-7
3.5 | 0.01378967 | 0.73 | 6 | 1.183 | 3.5 | 0 | 50 | 0.27 | 1.8 | 1 | 0 | 0 | 10.1016/0022-1902(79)80151-7
3.51 | 0.01386989 | 0.73 | 6 | 1.183 | 3.51 | 0 | 50 | 0.27 | 1.8 | 1 | 0 | 0 | 10.1016/0022-1902(79)80151-7
3.52 | 0.01395062 | 0.73 | 6 | 1.183 | 3.52 | 0 | 50 | 0.27 | 1.8 | 1 | 0 | 0 | 10.1016/0022-1902(79)80151-7
3.53 | 0.01403185 | 0.73 | 6 | 1.183 | 3.53 | 0 | 50 | 0.27 | 1.8 | 1 | 0 | 0 | 10.1016/0022-1902(79)80151-7
3.54 | 0.0141136 | 0.73 | 6 | 1.183 | 3.54 | 0 | 50 | 0.27 | 1.8 | 1 | 0 | 0 | 10.1016/0022-1902(79)80151-7
3.55 | 0.01419585 | 0.73 | 6 | 1.183 | 3.55 | 0 | 50 | 0.27 | 1.8 | 1 | 0 | 0 | 10.1016/0022-1902(79)80151-7
3.56 | 0.01427861 | 0.73 | 6 | 1.183 | 3.56 | 0 | 50 | 0.27 | 1.8 | 1 | 0 | 0 | 10.1016/0022-1902(79)80151-7
3.57 | 0.01436188 | 0.73 | 6 | 1.183 | 3.57 | 0 | 50 | 0.27 | 1.8 | 1 | 0 | 0 | 10.1016/0022-1902(79)80151-7
3.58 | 0.01444565 | 0.73 | 6 | 1.183 | 3.58 | 0 | 50 | 0.27 | 1.8 | 1 | 0 | 0 | 10.1016/0022-1902(79)80151-7
3.59 | 0.01452994 | 0.73 | 6 | 1.183 | 3.59 | 0 | 50 | 0.27 | 1.8 | 1 | 0 | 0 | 10.1016/0022-1902(79)80151-7
3.6 | 0.01461473 | 0.73 | 6 | 1.183 | 3.6 | 0 | 50 | 0.27 | 1.8 | 1 | 0 | 0 | 10.1016/0022-1902(79)80151-7
3.61 | 0.01470004 | 0.73 | 6 | 1.183 | 3.61 | 0 | 50 | 0.27 | 1.8 | 1 | 0 | 0 | 10.1016/0022-1902(79)80151-7
3.62 | 0.01478585 | 0.73 | 6 | 1.183 | 3.62 | 0 | 50 | 0.27 | 1.8 | 1 | 0 | 0 | 10.1016/0022-1902(79)80151-7
3.63 | 0.01487217 | 0.73 | 6 | 1.183 | 3.63 | 0 | 50 | 0.27 | 1.8 | 1 | 0 | 0 | 10.1016/0022-1902(79)80151-7
3.64 | 0.01495899 | 0.73 | 6 | 1.183 | 3.64 | 0 | 50 | 0.27 | 1.8 | 1 | 0 | 0 | 10.1016/0022-1902(79)80151-7
3.65 | 0.01504633 | 0.73 | 6 | 1.183 | 3.65 | 0 | 50 | 0.27 | 1.8 | 1 | 0 | 0 | 10.1016/0022-1902(79)80151-7
3.66 | 0.01513418 | 0.73 | 6 | 1.183 | 3.66 | 0 | 50 | 0.27 | 1.8 | 1 | 0 | 0 | 10.1016/0022-1902(79)80151-7
3.67 | 0.01522253 | 0.73 | 6 | 1.183 | 3.67 | 0 | 50 | 0.27 | 1.8 | 1 | 0 | 0 | 10.1016/0022-1902(79)80151-7
3.68 | 0.01531139 | 0.73 | 6 | 1.183 | 3.68 | 0 | 50 | 0.27 | 1.8 | 1 | 0 | 0 | 10.1016/0022-1902(79)80151-7
3.69 | 0.01540077 | 0.73 | 6 | 1.183 | 3.69 | 0 | 50 | 0.27 | 1.8 | 1 | 0 | 0 | 10.1016/0022-1902(79)80151-7
3.7 | 0.01549065 | 0.73 | 6 | 1.183 | 3.7 | 0 | 50 | 0.27 | 1.8 | 1 | 0 | 0 | 10.1016/0022-1902(79)80151-7
3.71 | 0.01558104 | 0.73 | 6 | 1.183 | 3.71 | 0 | 50 | 0.27 | 1.8 | 1 | 0 | 0 | 10.1016/0022-1902(79)80151-7
3.72 | 0.01567194 | 0.73 | 6 | 1.183 | 3.72 | 0 | 50 | 0.27 | 1.8 | 1 | 0 | 0 | 10.1016/0022-1902(79)80151-7
3.73 | 0.01576334 | 0.73 | 6 | 1.183 | 3.73 | 0 | 50 | 0.27 | 1.8 | 1 | 0 | 0 | 10.1016/0022-1902(79)80151-7
3.74 | 0.01585526 | 0.73 | 6 | 1.183 | 3.74 | 0 | 50 | 0.27 | 1.8 | 1 | 0 | 0 | 10.1016/0022-1902(79)80151-7
3.75 | 0.01594769 | 0.73 | 6 | 1.183 | 3.75 | 0 | 50 | 0.27 | 1.8 | 1 | 0 | 0 | 10.1016/0022-1902(79)80151-7
3.76 | 0.01604063 | 0.73 | 6 | 1.183 | 3.76 | 0 | 50 | 0.27 | 1.8 | 1 | 0 | 0 | 10.1016/0022-1902(79)80151-7
3.77 | 0.01613407 | 0.73 | 6 | 1.183 | 3.77 | 0 | 50 | 0.27 | 1.8 | 1 | 0 | 0 | 10.1016/0022-1902(79)80151-7
3.78 | 0.01622803 | 0.73 | 6 | 1.183 | 3.78 | 0 | 50 | 0.27 | 1.8 | 1 | 0 | 0 | 10.1016/0022-1902(79)80151-7
3.79 | 0.0163225 | 0.73 | 6 | 1.183 | 3.79 | 0 | 50 | 0.27 | 1.8 | 1 | 0 | 0 | 10.1016/0022-1902(79)80151-7
3.8 | 0.01641747 | 0.73 | 6 | 1.183 | 3.8 | 0 | 50 | 0.27 | 1.8 | 1 | 0 | 0 | 10.1016/0022-1902(79)80151-7
3.81 | 0.01651296 | 0.73 | 6 | 1.183 | 3.81 | 0 | 50 | 0.27 | 1.8 | 1 | 0 | 0 | 10.1016/0022-1902(79)80151-7
3.82 | 0.01660896 | 0.73 | 6 | 1.183 | 3.82 | 0 | 50 | 0.27 | 1.8 | 1 | 0 | 0 | 10.1016/0022-1902(79)80151-7
3.83 | 0.01670547 | 0.73 | 6 | 1.183 | 3.83 | 0 | 50 | 0.27 | 1.8 | 1 | 0 | 0 | 10.1016/0022-1902(79)80151-7
3.84 | 0.01680249 | 0.73 | 6 | 1.183 | 3.84 | 0 | 50 | 0.27 | 1.8 | 1 | 0 | 0 | 10.1016/0022-1902(79)80151-7
3.85 | 0.01690002 | 0.73 | 6 | 1.183 | 3.85 | 0 | 50 | 0.27 | 1.8 | 1 | 0 | 0 | 10.1016/0022-1902(79)80151-7
3.86 | 0.01699806 | 0.73 | 6 | 1.183 | 3.86 | 0 | 50 | 0.27 | 1.8 | 1 | 0 | 0 | 10.1016/0022-1902(79)80151-7
3.87 | 0.01709661 | 0.73 | 6 | 1.183 | 3.87 | 0 | 50 | 0.27 | 1.8 | 1 | 0 | 0 | 10.1016/0022-1902(79)80151-7
3.88 | 0.01719567 | 0.73 | 6 | 1.183 | 3.88 | 0 | 50 | 0.27 | 1.8 | 1 | 0 | 0 | 10.1016/0022-1902(79)80151-7
3.89 | 0.01729524 | 0.73 | 6 | 1.183 | 3.89 | 0 | 50 | 0.27 | 1.8 | 1 | 0 | 0 | 10.1016/0022-1902(79)80151-7
3.9 | 0.01739533 | 0.73 | 6 | 1.183 | 3.9 | 0 | 50 | 0.27 | 1.8 | 1 | 0 | 0 | 10.1016/0022-1902(79)80151-7
3.91 | 0.01749593 | 0.73 | 6 | 1.183 | 3.91 | 0 | 50 | 0.27 | 1.8 | 1 | 0 | 0 | 10.1016/0022-1902(79)80151-7
3.92 | 0.01759704 | 0.73 | 6 | 1.183 | 3.92 | 0 | 50 | 0.27 | 1.8 | 1 | 0 | 0 | 10.1016/0022-1902(79)80151-7
3.93 | 0.01769866 | 0.73 | 6 | 1.183 | 3.93 | 0 | 50 | 0.27 | 1.8 | 1 | 0 | 0 | 10.1016/0022-1902(79)80151-7
3.94 | 0.01780079 | 0.73 | 6 | 1.183 | 3.94 | 0 | 50 | 0.27 | 1.8 | 1 | 0 | 0 | 10.1016/0022-1902(79)80151-7
3.95 | 0.01790344 | 0.73 | 6 | 1.183 | 3.95 | 0 | 50 | 0.27 | 1.8 | 1 | 0 | 0 | 10.1016/0022-1902(79)80151-7
3.96 | 0.0180066 | 0.73 | 6 | 1.183 | 3.96 | 0 | 50 | 0.27 | 1.8 | 1 | 0 | 0 | 10.1016/0022-1902(79)80151-7
3.97 | 0.01811027 | 0.73 | 6 | 1.183 | 3.97 | 0 | 50 | 0.27 | 1.8 | 1 | 0 | 0 | 10.1016/0022-1902(79)80151-7
3.98 | 0.01821446 | 0.73 | 6 | 1.183 | 3.98 | 0 | 50 | 0.27 | 1.8 | 1 | 0 | 0 | 10.1016/0022-1902(79)80151-7
3.99 | 0.01831915 | 0.73 | 6 | 1.183 | 3.99 | 0 | 50 | 0.27 | 1.8 | 1 | 0 | 0 | 10.1016/0022-1902(79)80151-7
4 | 0.01842436 | 0.73 | 6 | 1.183 | 4 | 0 | 50 | 0.27 | 1.8 | 1 | 0 | 0 | 10.1016/0022-1902(79)80151-7
4.01 | 0.01853009 | 0.73 | 6 | 1.183 | 4.01 | 0 | 50 | 0.27 | 1.8 | 1 | 0 | 0 | 10.1016/0022-1902(79)80151-7
4.02 | 0.01863633 | 0.73 | 6 | 1.183 | 4.02 | 0 | 50 | 0.27 | 1.8 | 1 | 0 | 0 | 10.1016/0022-1902(79)80151-7
4.03 | 0.01874308 | 0.73 | 6 | 1.183 | 4.03 | 0 | 50 | 0.27 | 1.8 | 1 | 0 | 0 | 10.1016/0022-1902(79)80151-7
4.04 | 0.01885035 | 0.73 | 6 | 1.183 | 4.04 | 0 | 50 | 0.27 | 1.8 | 1 | 0 | 0 | 10.1016/0022-1902(79)80151-7
4.05 | 0.01895813 | 0.73 | 6 | 1.183 | 4.05 | 0 | 50 | 0.27 | 1.8 | 1 | 0 | 0 | 10.1016/0022-1902(79)80151-7
4.06 | 0.01906642 | 0.73 | 6 | 1.183 | 4.06 | 0 | 50 | 0.27 | 1.8 | 1 | 0 | 0 | 10.1016/0022-1902(79)80151-7
4.07 | 0.01917523 | 0.73 | 6 | 1.183 | 4.07 | 0 | 50 | 0.27 | 1.8 | 1 | 0 | 0 | 10.1016/0022-1902(79)80151-7
4.08 | 0.01928456 | 0.73 | 6 | 1.183 | 4.08 | 0 | 50 | 0.27 | 1.8 | 1 | 0 | 0 | 10.1016/0022-1902(79)80151-7
4.09 | 0.0193944 | 0.73 | 6 | 1.183 | 4.09 | 0 | 50 | 0.27 | 1.8 | 1 | 0 | 0 | 10.1016/0022-1902(79)80151-7
4.1 | 0.01950475 | 0.73 | 6 | 1.183 | 4.1 | 0 | 50 | 0.27 | 1.8 | 1 | 0 | 0 | 10.1016/0022-1902(79)80151-7
4.11 | 0.01961562 | 0.73 | 6 | 1.183 | 4.11 | 0 | 50 | 0.27 | 1.8 | 1 | 0 | 0 | 10.1016/0022-1902(79)80151-7
4.12 | 0.01972701 | 0.73 | 6 | 1.183 | 4.12 | 0 | 50 | 0.27 | 1.8 | 1 | 0 | 0 | 10.1016/0022-1902(79)80151-7
4.13 | 0.01983891 | 0.73 | 6 | 1.183 | 4.13 | 0 | 50 | 0.27 | 1.8 | 1 | 0 | 0 | 10.1016/0022-1902(79)80151-7
4.14 | 0.01995133 | 0.73 | 6 | 1.183 | 4.14 | 0 | 50 | 0.27 | 1.8 | 1 | 0 | 0 | 10.1016/0022-1902(79)80151-7
4.15 | 0.02006427 | 0.73 | 6 | 1.183 | 4.15 | 0 | 50 | 0.27 | 1.8 | 1 | 0 | 0 | 10.1016/0022-1902(79)80151-7
4.16 | 0.02017772 | 0.73 | 6 | 1.183 | 4.16 | 0 | 50 | 0.27 | 1.8 | 1 | 0 | 0 | 10.1016/0022-1902(79)80151-7
4.17 | 0.02029169 | 0.73 | 6 | 1.183 | 4.17 | 0 | 50 | 0.27 | 1.8 | 1 | 0 | 0 | 10.1016/0022-1902(79)80151-7
4.18 | 0.02040617 | 0.73 | 6 | 1.183 | 4.18 | 0 | 50 | 0.27 | 1.8 | 1 | 0 | 0 | 10.1016/0022-1902(79)80151-7
4.19 | 0.02052117 | 0.73 | 6 | 1.183 | 4.19 | 0 | 50 | 0.27 | 1.8 | 1 | 0 | 0 | 10.1016/0022-1902(79)80151-7
4.2 | 0.02063669 | 0.73 | 6 | 1.183 | 4.2 | 0 | 50 | 0.27 | 1.8 | 1 | 0 | 0 | 10.1016/0022-1902(79)80151-7
4.21 | 0.02075273 | 0.73 | 6 | 1.183 | 4.21 | 0 | 50 | 0.27 | 1.8 | 1 | 0 | 0 | 10.1016/0022-1902(79)80151-7
4.22 | 0.02086929 | 0.73 | 6 | 1.183 | 4.22 | 0 | 50 | 0.27 | 1.8 | 1 | 0 | 0 | 10.1016/0022-1902(79)80151-7
4.23 | 0.02098636 | 0.73 | 6 | 1.183 | 4.23 | 0 | 50 | 0.27 | 1.8 | 1 | 0 | 0 | 10.1016/0022-1902(79)80151-7
4.24 | 0.02110395 | 0.73 | 6 | 1.183 | 4.24 | 0 | 50 | 0.27 | 1.8 | 1 | 0 | 0 | 10.1016/0022-1902(79)80151-7
4.25 | 0.02122206 | 0.73 | 6 | 1.183 | 4.25 | 0 | 50 | 0.27 | 1.8 | 1 | 0 | 0 | 10.1016/0022-1902(79)80151-7
4.26 | 0.02134069 | 0.73 | 6 | 1.183 | 4.26 | 0 | 50 | 0.27 | 1.8 | 1 | 0 | 0 | 10.1016/0022-1902(79)80151-7
4.27 | 0.02145984 | 0.73 | 6 | 1.183 | 4.27 | 0 | 50 | 0.27 | 1.8 | 1 | 0 | 0 | 10.1016/0022-1902(79)80151-7
4.28 | 0.0215795 | 0.73 | 6 | 1.183 | 4.28 | 0 | 50 | 0.27 | 1.8 | 1 | 0 | 0 | 10.1016/0022-1902(79)80151-7
4.29 | 0.02169969 | 0.73 | 6 | 1.183 | 4.29 | 0 | 50 | 0.27 | 1.8 | 1 | 0 | 0 | 10.1016/0022-1902(79)80151-7
4.3 | 0.02182039 | 0.73 | 6 | 1.183 | 4.3 | 0 | 50 | 0.27 | 1.8 | 1 | 0 | 0 | 10.1016/0022-1902(79)80151-7
4.31 | 0.02194162 | 0.73 | 6 | 1.183 | 4.31 | 0 | 50 | 0.27 | 1.8 | 1 | 0 | 0 | 10.1016/0022-1902(79)80151-7
4.32 | 0.02206337 | 0.73 | 6 | 1.183 | 4.32 | 0 | 50 | 0.27 | 1.8 | 1 | 0 | 0 | 10.1016/0022-1902(79)80151-7
4.33 | 0.02218563 | 0.73 | 6 | 1.183 | 4.33 | 0 | 50 | 0.27 | 1.8 | 1 | 0 | 0 | 10.1016/0022-1902(79)80151-7
4.34 | 0.02230842 | 0.73 | 6 | 1.183 | 4.34 | 0 | 50 | 0.27 | 1.8 | 1 | 0 | 0 | 10.1016/0022-1902(79)80151-7
4.35 | 0.02243172 | 0.73 | 6 | 1.183 | 4.35 | 0 | 50 | 0.27 | 1.8 | 1 | 0 | 0 | 10.1016/0022-1902(79)80151-7
4.36 | 0.02255555 | 0.73 | 6 | 1.183 | 4.36 | 0 | 50 | 0.27 | 1.8 | 1 | 0 | 0 | 10.1016/0022-1902(79)80151-7
4.37 | 0.0226799 | 0.73 | 6 | 1.183 | 4.37 | 0 | 50 | 0.27 | 1.8 | 1 | 0 | 0 | 10.1016/0022-1902(79)80151-7
4.38 | 0.02280477 | 0.73 | 6 | 1.183 | 4.38 | 0 | 50 | 0.27 | 1.8 | 1 | 0 | 0 | 10.1016/0022-1902(79)80151-7
4.39 | 0.02293016 | 0.73 | 6 | 1.183 | 4.39 | 0 | 50 | 0.27 | 1.8 | 1 | 0 | 0 | 10.1016/0022-1902(79)80151-7
4.4 | 0.02305608 | 0.73 | 6 | 1.183 | 4.4 | 0 | 50 | 0.27 | 1.8 | 1 | 0 | 0 | 10.1016/0022-1902(79)80151-7
4.41 | 0.02318251 | 0.73 | 6 | 1.183 | 4.41 | 0 | 50 | 0.27 | 1.8 | 1 | 0 | 0 | 10.1016/0022-1902(79)80151-7
4.42 | 0.02330947 | 0.73 | 6 | 1.183 | 4.42 | 0 | 50 | 0.27 | 1.8 | 1 | 0 | 0 | 10.1016/0022-1902(79)80151-7
4.43 | 0.02343695 | 0.73 | 6 | 1.183 | 4.43 | 0 | 50 | 0.27 | 1.8 | 1 | 0 | 0 | 10.1016/0022-1902(79)80151-7
4.44 | 0.02356495 | 0.73 | 6 | 1.183 | 4.44 | 0 | 50 | 0.27 | 1.8 | 1 | 0 | 0 | 10.1016/0022-1902(79)80151-7
4.45 | 0.02369348 | 0.73 | 6 | 1.183 | 4.45 | 0 | 50 | 0.27 | 1.8 | 1 | 0 | 0 | 10.1016/0022-1902(79)80151-7
4.46 | 0.02382253 | 0.73 | 6 | 1.183 | 4.46 | 0 | 50 | 0.27 | 1.8 | 1 | 0 | 0 | 10.1016/0022-1902(79)80151-7
4.47 | 0.0239521 | 0.73 | 6 | 1.183 | 4.47 | 0 | 50 | 0.27 | 1.8 | 1 | 0 | 0 | 10.1016/0022-1902(79)80151-7
4.48 | 0.0240822 | 0.73 | 6 | 1.183 | 4.48 | 0 | 50 | 0.27 | 1.8 | 1 | 0 | 0 | 10.1016/0022-1902(79)80151-7
4.49 | 0.02421282 | 0.73 | 6 | 1.183 | 4.49 | 0 | 50 | 0.27 | 1.8 | 1 | 0 | 0 | 10.1016/0022-1902(79)80151-7
4.5 | 0.02434396 | 0.73 | 6 | 1.183 | 4.5 | 0 | 50 | 0.27 | 1.8 | 1 | 0 | 0 | 10.1016/0022-1902(79)80151-7
0.09 | 0.6430637 | 0.7 | 7 | 0.001 | 0.09 | 0 | 50 | 0.27 | 1.8 | 1 | 0 | 0 | 10.1016/0022-1902(79)80151-7
0.1 | 0.6493033 | 0.7 | 7 | 0.001 | 0.1 | 0 | 50 | 0.27 | 1.8 | 1 | 0 | 0 | 10.1016/0022-1902(79)80151-7
0.11 | 0.6549018 | 0.7 | 7 | 0.001 | 0.11 | 0 | 50 | 0.27 | 1.8 | 1 | 0 | 0 | 10.1016/0022-1902(79)80151-7
0.12 | 0.6599728 | 0.7 | 7 | 0.001 | 0.12 | 0 | 50 | 0.27 | 1.8 | 1 | 0 | 0 | 10.1016/0022-1902(79)80151-7
0.13 | 0.6646025 | 0.7 | 7 | 0.001 | 0.13 | 0 | 50 | 0.27 | 1.8 | 1 | 0 | 0 | 10.1016/0022-1902(79)80151-7
0.14 | 0.6688574 | 0.7 | 7 | 0.001 | 0.14 | 0 | 50 | 0.27 | 1.8 | 1 | 0 | 0 | 10.1016/0022-1902(79)80151-7
0.15 | 0.6727901 | 0.7 | 7 | 0.001 | 0.15 | 0 | 50 | 0.27 | 1.8 | 1 | 0 | 0 | 10.1016/0022-1902(79)80151-7
0.16 | 0.6764428 | 0.7 | 7 | 0.001 | 0.16 | 0 | 50 | 0.27 | 1.8 | 1 | 0 | 0 | 10.1016/0022-1902(79)80151-7
0.17 | 0.6798499 | 0.7 | 7 | 0.001 | 0.17 | 0 | 50 | 0.27 | 1.8 | 1 | 0 | 0 | 10.1016/0022-1902(79)80151-7
0.18 | 0.6830395 | 0.7 | 7 | 0.001 | 0.18 | 0 | 50 | 0.27 | 1.8 | 1 | 0 | 0 | 10.1016/0022-1902(79)80151-7
0.19 | 0.6860355 | 0.7 | 7 | 0.001 | 0.19 | 0 | 50 | 0.27 | 1.8 | 1 | 0 | 0 | 10.1016/0022-1902(79)80151-7
0.2 | 0.6888575 | 0.7 | 7 | 0.001 | 0.2 | 0 | 50 | 0.27 | 1.8 | 1 | 0 | 0 | 10.1016/0022-1902(79)80151-7
0.21 | 0.6915225 | 0.7 | 7 | 0.001 | 0.21 | 0 | 50 | 0.27 | 1.8 | 1 | 0 | 0 | 10.1016/0022-1902(79)80151-7
0.22 | 0.6940448 | 0.7 | 7 | 0.001 | 0.22 | 0 | 50 | 0.27 | 1.8 | 1 | 0 | 0 | 10.1016/0022-1902(79)80151-7
0.23 | 0.6964369 | 0.7 | 7 | 0.001 | 0.23 | 0 | 50 | 0.27 | 1.8 | 1 | 0 | 0 | 10.1016/0022-1902(79)80151-7
0.24 | 0.6987095 | 0.7 | 7 | 0.001 | 0.24 | 0 | 50 | 0.27 | 1.8 | 1 | 0 | 0 | 10.1016/0022-1902(79)80151-7
0.25 | 0.7008719 | 0.7 | 7 | 0.001 | 0.25 | 0 | 50 | 0.27 | 1.8 | 1 | 0 | 0 | 10.1016/0022-1902(79)80151-7
0.26 | 0.7029325 | 0.7 | 7 | 0.001 | 0.26 | 0 | 50 | 0.27 | 1.8 | 1 | 0 | 0 | 10.1016/0022-1902(79)80151-7
0.27 | 0.7048983 | 0.7 | 7 | 0.001 | 0.27 | 0 | 50 | 0.27 | 1.8 | 1 | 0 | 0 | 10.1016/0022-1902(79)80151-7
0.28 | 0.7067758 | 0.7 | 7 | 0.001 | 0.28 | 0 | 50 | 0.27 | 1.8 | 1 | 0 | 0 | 10.1016/0022-1902(79)80151-7
0.29 | 0.7085706 | 0.7 | 7 | 0.001 | 0.29 | 0 | 50 | 0.27 | 1.8 | 1 | 0 | 0 | 10.1016/0022-1902(79)80151-7
0.3 | 0.7102877 | 0.7 | 7 | 0.001 | 0.3 | 0 | 50 | 0.27 | 1.8 | 1 | 0 | 0 | 10.1016/0022-1902(79)80151-7
0.31 | 0.7119317 | 0.7 | 7 | 0.001 | 0.31 | 0 | 50 | 0.27 | 1.8 | 1 | 0 | 0 | 10.1016/0022-1902(79)80151-7
0.32 | 0.7135065 | 0.7 | 7 | 0.001 | 0.32 | 0 | 50 | 0.27 | 1.8 | 1 | 0 | 0 | 10.1016/0022-1902(79)80151-7
0.33 | 0.7150157 | 0.7 | 7 | 0.001 | 0.33 | 0 | 50 | 0.27 | 1.8 | 1 | 0 | 0 | 10.1016/0022-1902(79)80151-7
0.34 | 0.7164626 | 0.7 | 7 | 0.001 | 0.34 | 0 | 50 | 0.27 | 1.8 | 1 | 0 | 0 | 10.1016/0022-1902(79)80151-7
0.35 | 0.7178501 | 0.7 | 7 | 0.001 | 0.35 | 0 | 50 | 0.27 | 1.8 | 1 | 0 | 0 | 10.1016/0022-1902(79)80151-7
0.36 | 0.7191808 | 0.7 | 7 | 0.001 | 0.36 | 0 | 50 | 0.27 | 1.8 | 1 | 0 | 0 | 10.1016/0022-1902(79)80151-7
0.37 | 0.7204571 | 0.7 | 7 | 0.001 | 0.37 | 0 | 50 | 0.27 | 1.8 | 1 | 0 | 0 | 10.1016/0022-1902(79)80151-7
0.38 | 0.7216812 | 0.7 | 7 | 0.001 | 0.38 | 0 | 50 | 0.27 | 1.8 | 1 | 0 | 0 | 10.1016/0022-1902(79)80151-7
0.39 | 0.722855 | 0.7 | 7 | 0.001 | 0.39 | 0 | 50 | 0.27 | 1.8 | 1 | 0 | 0 | 10.1016/0022-1902(79)80151-7
0.4 | 0.7239803 | 0.7 | 7 | 0.001 | 0.4 | 0 | 50 | 0.27 | 1.8 | 1 | 0 | 0 | 10.1016/0022-1902(79)80151-7
0.41 | 0.7250586 | 0.7 | 7 | 0.001 | 0.41 | 0 | 50 | 0.27 | 1.8 | 1 | 0 | 0 | 10.1016/0022-1902(79)80151-7
0.42 | 0.7260916 | 0.7 | 7 | 0.001 | 0.42 | 0 | 50 | 0.27 | 1.8 | 1 | 0 | 0 | 10.1016/0022-1902(79)80151-7
0.43 | 0.7270804 | 0.7 | 7 | 0.001 | 0.43 | 0 | 50 | 0.27 | 1.8 | 1 | 0 | 0 | 10.1016/0022-1902(79)80151-7
0.44 | 0.7280264 | 0.7 | 7 | 0.001 | 0.44 | 0 | 50 | 0.27 | 1.8 | 1 | 0 | 0 | 10.1016/0022-1902(79)80151-7
0.45 | 0.7289305 | 0.7 | 7 | 0.001 | 0.45 | 0 | 50 | 0.27 | 1.8 | 1 | 0 | 0 | 10.1016/0022-1902(79)80151-7
0.46 | 0.7297939 | 0.7 | 7 | 0.001 | 0.46 | 0 | 50 | 0.27 | 1.8 | 1 | 0 | 0 | 10.1016/0022-1902(79)80151-7
0.47 | 0.7306174 | 0.7 | 7 | 0.001 | 0.47 | 0 | 50 | 0.27 | 1.8 | 1 | 0 | 0 | 10.1016/0022-1902(79)80151-7
0.48 | 0.7314019 | 0.7 | 7 | 0.001 | 0.48 | 0 | 50 | 0.27 | 1.8 | 1 | 0 | 0 | 10.1016/0022-1902(79)80151-7
0.49 | 0.7321481 | 0.7 | 7 | 0.001 | 0.49 | 0 | 50 | 0.27 | 1.8 | 1 | 0 | 0 | 10.1016/0022-1902(79)80151-7
0.5 | 0.7328567 | 0.7 | 7 | 0.001 | 0.5 | 0 | 50 | 0.27 | 1.8 | 1 | 0 | 0 | 10.1016/0022-1902(79)80151-7
0.51 | 0.7335283 | 0.7 | 7 | 0.001 | 0.51 | 0 | 50 | 0.27 | 1.8 | 1 | 0 | 0 | 10.1016/0022-1902(79)80151-7
0.52 | 0.7341635 | 0.7 | 7 | 0.001 | 0.52 | 0 | 50 | 0.27 | 1.8 | 1 | 0 | 0 | 10.1016/0022-1902(79)80151-7
0.53 | 0.7347629 | 0.7 | 7 | 0.001 | 0.53 | 0 | 50 | 0.27 | 1.8 | 1 | 0 | 0 | 10.1016/0022-1902(79)80151-7
0.54 | 0.7353267 | 0.7 | 7 | 0.001 | 0.54 | 0 | 50 | 0.27 | 1.8 | 1 | 0 | 0 | 10.1016/0022-1902(79)80151-7
0.55 | 0.7358556 | 0.7 | 7 | 0.001 | 0.55 | 0 | 50 | 0.27 | 1.8 | 1 | 0 | 0 | 10.1016/0022-1902(79)80151-7
0.56 | 0.7363499 | 0.7 | 7 | 0.001 | 0.56 | 0 | 50 | 0.27 | 1.8 | 1 | 0 | 0 | 10.1016/0022-1902(79)80151-7
0.57 | 0.7368098 | 0.7 | 7 | 0.001 | 0.57 | 0 | 50 | 0.27 | 1.8 | 1 | 0 | 0 | 10.1016/0022-1902(79)80151-7
0.58 | 0.7372357 | 0.7 | 7 | 0.001 | 0.58 | 0 | 50 | 0.27 | 1.8 | 1 | 0 | 0 | 10.1016/0022-1902(79)80151-7
0.59 | 0.7376279 | 0.7 | 7 | 0.001 | 0.59 | 0 | 50 | 0.27 | 1.8 | 1 | 0 | 0 | 10.1016/0022-1902(79)80151-7
0.6 | 0.7379866 | 0.7 | 7 | 0.001 | 0.6 | 0 | 50 | 0.27 | 1.8 | 1 | 0 | 0 | 10.1016/0022-1902(79)80151-7
0.61 | 0.7383121 | 0.7 | 7 | 0.001 | 0.61 | 0 | 50 | 0.27 | 1.8 | 1 | 0 | 0 | 10.1016/0022-1902(79)80151-7
0.62 | 0.7386044 | 0.7 | 7 | 0.001 | 0.62 | 0 | 50 | 0.27 | 1.8 | 1 | 0 | 0 | 10.1016/0022-1902(79)80151-7
0.63 | 0.7388638 | 0.7 | 7 | 0.001 | 0.63 | 0 | 50 | 0.27 | 1.8 | 1 | 0 | 0 | 10.1016/0022-1902(79)80151-7
0.64 | 0.7390905 | 0.7 | 7 | 0.001 | 0.64 | 0 | 50 | 0.27 | 1.8 | 1 | 0 | 0 | 10.1016/0022-1902(79)80151-7
0.65 | 0.7392844 | 0.7 | 7 | 0.001 | 0.65 | 0 | 50 | 0.27 | 1.8 | 1 | 0 | 0 | 10.1016/0022-1902(79)80151-7
0.66 | 0.7394458 | 0.7 | 7 | 0.001 | 0.66 | 0 | 50 | 0.27 | 1.8 | 1 | 0 | 0 | 10.1016/0022-1902(79)80151-7
0.67 | 0.7395748 | 0.7 | 7 | 0.001 | 0.67 | 0 | 50 | 0.27 | 1.8 | 1 | 0 | 0 | 10.1016/0022-1902(79)80151-7
0.68 | 0.7396713 | 0.7 | 7 | 0.001 | 0.68 | 0 | 50 | 0.27 | 1.8 | 1 | 0 | 0 | 10.1016/0022-1902(79)80151-7
0.69 | 0.7397355 | 0.7 | 7 | 0.001 | 0.69 | 0 | 50 | 0.27 | 1.8 | 1 | 0 | 0 | 10.1016/0022-1902(79)80151-7
0.7 | 0.7397674 | 0.7 | 7 | 0.001 | 0.7 | 0 | 50 | 0.27 | 1.8 | 1 | 0 | 0 | 10.1016/0022-1902(79)80151-7
0.71 | 0.739767 | 0.7 | 7 | 0.001 | 0.71 | 0 | 50 | 0.27 | 1.8 | 1 | 0 | 0 | 10.1016/0022-1902(79)80151-7
0.72 | 0.7397343 | 0.7 | 7 | 0.001 | 0.72 | 0 | 50 | 0.27 | 1.8 | 1 | 0 | 0 | 10.1016/0022-1902(79)80151-7
0.73 | 0.7396694 | 0.7 | 7 | 0.001 | 0.73 | 0 | 50 | 0.27 | 1.8 | 1 | 0 | 0 | 10.1016/0022-1902(79)80151-7
0.74 | 0.7395723 | 0.7 | 7 | 0.001 | 0.74 | 0 | 50 | 0.27 | 1.8 | 1 | 0 | 0 | 10.1016/0022-1902(79)80151-7
0.75 | 0.739443 | 0.7 | 7 | 0.001 | 0.75 | 0 | 50 | 0.27 | 1.8 | 1 | 0 | 0 | 10.1016/0022-1902(79)80151-7
0.76 | 0.7392814 | 0.7 | 7 | 0.001 | 0.76 | 0 | 50 | 0.27 | 1.8 | 1 | 0 | 0 | 10.1016/0022-1902(79)80151-7
0.77 | 0.7390875 | 0.7 | 7 | 0.001 | 0.77 | 0 | 50 | 0.27 | 1.8 | 1 | 0 | 0 | 10.1016/0022-1902(79)80151-7
0.78 | 0.7388614 | 0.7 | 7 | 0.001 | 0.78 | 0 | 50 | 0.27 | 1.8 | 1 | 0 | 0 | 10.1016/0022-1902(79)80151-7
0.79 | 0.738603 | 0.7 | 7 | 0.001 | 0.79 | 0 | 50 | 0.27 | 1.8 | 1 | 0 | 0 | 10.1016/0022-1902(79)80151-7
0.8 | 0.7383122 | 0.7 | 7 | 0.001 | 0.8 | 0 | 50 | 0.27 | 1.8 | 1 | 0 | 0 | 10.1016/0022-1902(79)80151-7
0.81 | 0.7379891 | 0.7 | 7 | 0.001 | 0.81 | 0 | 50 | 0.27 | 1.8 | 1 | 0 | 0 | 10.1016/0022-1902(79)80151-7
0.82 | 0.7376336 | 0.7 | 7 | 0.001 | 0.82 | 0 | 50 | 0.27 | 1.8 | 1 | 0 | 0 | 10.1016/0022-1902(79)80151-7
0.83 | 0.7372456 | 0.7 | 7 | 0.001 | 0.83 | 0 | 50 | 0.27 | 1.8 | 1 | 0 | 0 | 10.1016/0022-1902(79)80151-7
0.84 | 0.7368252 | 0.7 | 7 | 0.001 | 0.84 | 0 | 50 | 0.27 | 1.8 | 1 | 0 | 0 | 10.1016/0022-1902(79)80151-7
0.85 | 0.7363722 | 0.7 | 7 | 0.001 | 0.85 | 0 | 50 | 0.27 | 1.8 | 1 | 0 | 0 | 10.1016/0022-1902(79)80151-7
0.86 | 0.7358867 | 0.7 | 7 | 0.001 | 0.86 | 0 | 50 | 0.27 | 1.8 | 1 | 0 | 0 | 10.1016/0022-1902(79)80151-7
0.87 | 0.7353687 | 0.7 | 7 | 0.001 | 0.87 | 0 | 50 | 0.27 | 1.8 | 1 | 0 | 0 | 10.1016/0022-1902(79)80151-7
0.88 | 0.734818 | 0.7 | 7 | 0.001 | 0.88 | 0 | 50 | 0.27 | 1.8 | 1 | 0 | 0 | 10.1016/0022-1902(79)80151-7
0.89 | 0.7342347 | 0.7 | 7 | 0.001 | 0.89 | 0 | 50 | 0.27 | 1.8 | 1 | 0 | 0 | 10.1016/0022-1902(79)80151-7
0.9 | 0.7336187 | 0.7 | 7 | 0.001 | 0.9 | 0 | 50 | 0.27 | 1.8 | 1 | 0 | 0 | 10.1016/0022-1902(79)80151-7
0.91 | 0.7329699 | 0.7 | 7 | 0.001 | 0.91 | 0 | 50 | 0.27 | 1.8 | 1 | 0 | 0 | 10.1016/0022-1902(79)80151-7
0.92 | 0.7322885 | 0.7 | 7 | 0.001 | 0.92 | 0 | 50 | 0.27 | 1.8 | 1 | 0 | 0 | 10.1016/0022-1902(79)80151-7
0.93 | 0.7315743 | 0.7 | 7 | 0.001 | 0.93 | 0 | 50 | 0.27 | 1.8 | 1 | 0 | 0 | 10.1016/0022-1902(79)80151-7
0.94 | 0.7308273 | 0.7 | 7 | 0.001 | 0.94 | 0 | 50 | 0.27 | 1.8 | 1 | 0 | 0 | 10.1016/0022-1902(79)80151-7
0.95 | 0.7300476 | 0.7 | 7 | 0.001 | 0.95 | 0 | 50 | 0.27 | 1.8 | 1 | 0 | 0 | 10.1016/0022-1902(79)80151-7
0.96 | 0.729235 | 0.7 | 7 | 0.001 | 0.96 | 0 | 50 | 0.27 | 1.8 | 1 | 0 | 0 | 10.1016/0022-1902(79)80151-7
0.97 | 0.7283897 | 0.7 | 7 | 0.001 | 0.97 | 0 | 50 | 0.27 | 1.8 | 1 | 0 | 0 | 10.1016/0022-1902(79)80151-7
0.98 | 0.7275115 | 0.7 | 7 | 0.001 | 0.98 | 0 | 50 | 0.27 | 1.8 | 1 | 0 | 0 | 10.1016/0022-1902(79)80151-7
0.99 | 0.7266006 | 0.7 | 7 | 0.001 | 0.99 | 0 | 50 | 0.27 | 1.8 | 1 | 0 | 0 | 10.1016/0022-1902(79)80151-7
1 | 0.7256568 | 0.7 | 7 | 0.001 | 1 | 0 | 50 | 0.27 | 1.8 | 1 | 0 | 0 | 10.1016/0022-1902(79)80151-7
1.01 | 0.7246803 | 0.7 | 7 | 0.001 | 1.01 | 0 | 50 | 0.27 | 1.8 | 1 | 0 | 0 | 10.1016/0022-1902(79)80151-7
1.02 | 0.7236711 | 0.7 | 7 | 0.001 | 1.02 | 0 | 50 | 0.27 | 1.8 | 1 | 0 | 0 | 10.1016/0022-1902(79)80151-7
1.03 | 0.7226291 | 0.7 | 7 | 0.001 | 1.03 | 0 | 50 | 0.27 | 1.8 | 1 | 0 | 0 | 10.1016/0022-1902(79)80151-7
1.04 | 0.7215545 | 0.7 | 7 | 0.001 | 1.04 | 0 | 50 | 0.27 | 1.8 | 1 | 0 | 0 | 10.1016/0022-1902(79)80151-7
1.05 | 0.7204472 | 0.7 | 7 | 0.001 | 1.05 | 0 | 50 | 0.27 | 1.8 | 1 | 0 | 0 | 10.1016/0022-1902(79)80151-7
1.06 | 0.7193073 | 0.7 | 7 | 0.001 | 1.06 | 0 | 50 | 0.27 | 1.8 | 1 | 0 | 0 | 10.1016/0022-1902(79)80151-7
1.07 | 0.7181349 | 0.7 | 7 | 0.001 | 1.07 | 0 | 50 | 0.27 | 1.8 | 1 | 0 | 0 | 10.1016/0022-1902(79)80151-7
1.08 | 0.7169301 | 0.7 | 7 | 0.001 | 1.08 | 0 | 50 | 0.27 | 1.8 | 1 | 0 | 0 | 10.1016/0022-1902(79)80151-7
1.09 | 0.7156928 | 0.7 | 7 | 0.001 | 1.09 | 0 | 50 | 0.27 | 1.8 | 1 | 0 | 0 | 10.1016/0022-1902(79)80151-7
1.1 | 0.7144233 | 0.7 | 7 | 0.001 | 1.1 | 0 | 50 | 0.27 | 1.8 | 1 | 0 | 0 | 10.1016/0022-1902(79)80151-7
1.11 | 0.7131215 | 0.7 | 7 | 0.001 | 1.11 | 0 | 50 | 0.27 | 1.8 | 1 | 0 | 0 | 10.1016/0022-1902(79)80151-7
1.12 | 0.7117876 | 0.7 | 7 | 0.001 | 1.12 | 0 | 50 | 0.27 | 1.8 | 1 | 0 | 0 | 10.1016/0022-1902(79)80151-7
1.13 | 0.7104217 | 0.7 | 7 | 0.001 | 1.13 | 0 | 50 | 0.27 | 1.8 | 1 | 0 | 0 | 10.1016/0022-1902(79)80151-7
1.14 | 0.7090239 | 0.7 | 7 | 0.001 | 1.14 | 0 | 50 | 0.27 | 1.8 | 1 | 0 | 0 | 10.1016/0022-1902(79)80151-7
1.15 | 0.7075943 | 0.7 | 7 | 0.001 | 1.15 | 0 | 50 | 0.27 | 1.8 | 1 | 0 | 0 | 10.1016/0022-1902(79)80151-7
1.16 | 0.7061331 | 0.7 | 7 | 0.001 | 1.16 | 0 | 50 | 0.27 | 1.8 | 1 | 0 | 0 | 10.1016/0022-1902(79)80151-7
1.17 | 0.7046404 | 0.7 | 7 | 0.001 | 1.17 | 0 | 50 | 0.27 | 1.8 | 1 | 0 | 0 | 10.1016/0022-1902(79)80151-7
1.18 | 0.7031163 | 0.7 | 7 | 0.001 | 1.18 | 0 | 50 | 0.27 | 1.8 | 1 | 0 | 0 | 10.1016/0022-1902(79)80151-7
1.19 | 0.701561 | 0.7 | 7 | 0.001 | 1.19 | 0 | 50 | 0.27 | 1.8 | 1 | 0 | 0 | 10.1016/0022-1902(79)80151-7
1.2 | 0.6999747 | 0.7 | 7 | 0.001 | 1.2 | 0 | 50 | 0.27 | 1.8 | 1 | 0 | 0 | 10.1016/0022-1902(79)80151-7
1.21 | 0.6983575 | 0.7 | 7 | 0.001 | 1.21 | 0 | 50 | 0.27 | 1.8 | 1 | 0 | 0 | 10.1016/0022-1902(79)80151-7
1.22 | 0.6967097 | 0.7 | 7 | 0.001 | 1.22 | 0 | 50 | 0.27 | 1.8 | 1 | 0 | 0 | 10.1016/0022-1902(79)80151-7
1.23 | 0.6950313 | 0.7 | 7 | 0.001 | 1.23 | 0 | 50 | 0.27 | 1.8 | 1 | 0 | 0 | 10.1016/0022-1902(79)80151-7
1.24 | 0.6933227 | 0.7 | 7 | 0.001 | 1.24 | 0 | 50 | 0.27 | 1.8 | 1 | 0 | 0 | 10.1016/0022-1902(79)80151-7
1.25 | 0.691584 | 0.7 | 7 | 0.001 | 1.25 | 0 | 50 | 0.27 | 1.8 | 1 | 0 | 0 | 10.1016/0022-1902(79)80151-7
1.26 | 0.6898155 | 0.7 | 7 | 0.001 | 1.26 | 0 | 50 | 0.27 | 1.8 | 1 | 0 | 0 | 10.1016/0022-1902(79)80151-7
1.27 | 0.6880174 | 0.7 | 7 | 0.001 | 1.27 | 0 | 50 | 0.27 | 1.8 | 1 | 0 | 0 | 10.1016/0022-1902(79)80151-7
1.28 | 0.6861899 | 0.7 | 7 | 0.001 | 1.28 | 0 | 50 | 0.27 | 1.8 | 1 | 0 | 0 | 10.1016/0022-1902(79)80151-7
1.29 | 0.6843332 | 0.7 | 7 | 0.001 | 1.29 | 0 | 50 | 0.27 | 1.8 | 1 | 0 | 0 | 10.1016/0022-1902(79)80151-7
1.3 | 0.6824477 | 0.7 | 7 | 0.001 | 1.3 | 0 | 50 | 0.27 | 1.8 | 1 | 0 | 0 | 10.1016/0022-1902(79)80151-7
1.31 | 0.6805335 | 0.7 | 7 | 0.001 | 1.31 | 0 | 50 | 0.27 | 1.8 | 1 | 0 | 0 | 10.1016/0022-1902(79)80151-7
1.32 | 0.678591 | 0.7 | 7 | 0.001 | 1.32 | 0 | 50 | 0.27 | 1.8 | 1 | 0 | 0 | 10.1016/0022-1902(79)80151-7
1.33 | 0.6766205 | 0.7 | 7 | 0.001 | 1.33 | 0 | 50 | 0.27 | 1.8 | 1 | 0 | 0 | 10.1016/0022-1902(79)80151-7
1.34 | 0.6746221 | 0.7 | 7 | 0.001 | 1.34 | 0 | 50 | 0.27 | 1.8 | 1 | 0 | 0 | 10.1016/0022-1902(79)80151-7
1.35 | 0.6725963 | 0.7 | 7 | 0.001 | 1.35 | 0 | 50 | 0.27 | 1.8 | 1 | 0 | 0 | 10.1016/0022-1902(79)80151-7
1.36 | 0.6705433 | 0.7 | 7 | 0.001 | 1.36 | 0 | 50 | 0.27 | 1.8 | 1 | 0 | 0 | 10.1016/0022-1902(79)80151-7
1.37 | 0.6684635 | 0.7 | 7 | 0.001 | 1.37 | 0 | 50 | 0.27 | 1.8 | 1 | 0 | 0 | 10.1016/0022-1902(79)80151-7
1.38 | 0.6663571 | 0.7 | 7 | 0.001 | 1.38 | 0 | 50 | 0.27 | 1.8 | 1 | 0 | 0 | 10.1016/0022-1902(79)80151-7
1.39 | 0.6642245 | 0.7 | 7 | 0.001 | 1.39 | 0 | 50 | 0.27 | 1.8 | 1 | 0 | 0 | 10.1016/0022-1902(79)80151-7
1.4 | 0.6620661 | 0.7 | 7 | 0.001 | 1.4 | 0 | 50 | 0.27 | 1.8 | 1 | 0 | 0 | 10.1016/0022-1902(79)80151-7
1.41 | 0.6598821 | 0.7 | 7 | 0.001 | 1.41 | 0 | 50 | 0.27 | 1.8 | 1 | 0 | 0 | 10.1016/0022-1902(79)80151-7
1.42 | 0.657673 | 0.7 | 7 | 0.001 | 1.42 | 0 | 50 | 0.27 | 1.8 | 1 | 0 | 0 | 10.1016/0022-1902(79)80151-7
1.43 | 0.655439 | 0.7 | 7 | 0.001 | 1.43 | 0 | 50 | 0.27 | 1.8 | 1 | 0 | 0 | 10.1016/0022-1902(79)80151-7
1.44 | 0.6531806 | 0.7 | 7 | 0.001 | 1.44 | 0 | 50 | 0.27 | 1.8 | 1 | 0 | 0 | 10.1016/0022-1902(79)80151-7
1.45 | 0.6508981 | 0.7 | 7 | 0.001 | 1.45 | 0 | 50 | 0.27 | 1.8 | 1 | 0 | 0 | 10.1016/0022-1902(79)80151-7
1.46 | 0.6485919 | 0.7 | 7 | 0.001 | 1.46 | 0 | 50 | 0.27 | 1.8 | 1 | 0 | 0 | 10.1016/0022-1902(79)80151-7
1.47 | 0.6462624 | 0.7 | 7 | 0.001 | 1.47 | 0 | 50 | 0.27 | 1.8 | 1 | 0 | 0 | 10.1016/0022-1902(79)80151-7
1.48 | 0.64391 | 0.7 | 7 | 0.001 | 1.48 | 0 | 50 | 0.27 | 1.8 | 1 | 0 | 0 | 10.1016/0022-1902(79)80151-7
1.49 | 0.641535 | 0.7 | 7 | 0.001 | 1.49 | 0 | 50 | 0.27 | 1.8 | 1 | 0 | 0 | 10.1016/0022-1902(79)80151-7
1.5 | 0.6391379 | 0.7 | 7 | 0.001 | 1.5 | 0 | 50 | 0.27 | 1.8 | 1 | 0 | 0 | 10.1016/0022-1902(79)80151-7
1.51 | 0.6367191 | 0.7 | 7 | 0.001 | 1.51 | 0 | 50 | 0.27 | 1.8 | 1 | 0 | 0 | 10.1016/0022-1902(79)80151-7
1.52 | 0.6342791 | 0.7 | 7 | 0.001 | 1.52 | 0 | 50 | 0.27 | 1.8 | 1 | 0 | 0 | 10.1016/0022-1902(79)80151-7
1.53 | 0.6318181 | 0.7 | 7 | 0.001 | 1.53 | 0 | 50 | 0.27 | 1.8 | 1 | 0 | 0 | 10.1016/0022-1902(79)80151-7
1.54 | 0.6293366 | 0.7 | 7 | 0.001 | 1.54 | 0 | 50 | 0.27 | 1.8 | 1 | 0 | 0 | 10.1016/0022-1902(79)80151-7
1.55 | 0.6268352 | 0.7 | 7 | 0.001 | 1.55 | 0 | 50 | 0.27 | 1.8 | 1 | 0 | 0 | 10.1016/0022-1902(79)80151-7
1.56 | 0.6243141 | 0.7 | 7 | 0.001 | 1.56 | 0 | 50 | 0.27 | 1.8 | 1 | 0 | 0 | 10.1016/0022-1902(79)80151-7
1.57 | 0.6217739 | 0.7 | 7 | 0.001 | 1.57 | 0 | 50 | 0.27 | 1.8 | 1 | 0 | 0 | 10.1016/0022-1902(79)80151-7
1.58 | 0.6192149 | 0.7 | 7 | 0.001 | 1.58 | 0 | 50 | 0.27 | 1.8 | 1 | 0 | 0 | 10.1016/0022-1902(79)80151-7
1.59 | 0.6166377 | 0.7 | 7 | 0.001 | 1.59 | 0 | 50 | 0.27 | 1.8 | 1 | 0 | 0 | 10.1016/0022-1902(79)80151-7
1.6 | 0.6140426 | 0.7 | 7 | 0.001 | 1.6 | 0 | 50 | 0.27 | 1.8 | 1 | 0 | 0 | 10.1016/0022-1902(79)80151-7
1.61 | 0.6114301 | 0.7 | 7 | 0.001 | 1.61 | 0 | 50 | 0.27 | 1.8 | 1 | 0 | 0 | 10.1016/0022-1902(79)80151-7
1.62 | 0.6088008 | 0.7 | 7 | 0.001 | 1.62 | 0 | 50 | 0.27 | 1.8 | 1 | 0 | 0 | 10.1016/0022-1902(79)80151-7
1.63 | 0.6061549 | 0.7 | 7 | 0.001 | 1.63 | 0 | 50 | 0.27 | 1.8 | 1 | 0 | 0 | 10.1016/0022-1902(79)80151-7
1.64 | 0.603493 | 0.7 | 7 | 0.001 | 1.64 | 0 | 50 | 0.27 | 1.8 | 1 | 0 | 0 | 10.1016/0022-1902(79)80151-7
1.65 | 0.6008156 | 0.7 | 7 | 0.001 | 1.65 | 0 | 50 | 0.27 | 1.8 | 1 | 0 | 0 | 10.1016/0022-1902(79)80151-7
1.66 | 0.5981231 | 0.7 | 7 | 0.001 | 1.66 | 0 | 50 | 0.27 | 1.8 | 1 | 0 | 0 | 10.1016/0022-1902(79)80151-7
1.67 | 0.595416 | 0.7 | 7 | 0.001 | 1.67 | 0 | 50 | 0.27 | 1.8 | 1 | 0 | 0 | 10.1016/0022-1902(79)80151-7
1.68 | 0.5926947 | 0.7 | 7 | 0.001 | 1.68 | 0 | 50 | 0.27 | 1.8 | 1 | 0 | 0 | 10.1016/0022-1902(79)80151-7
1.69 | 0.5899597 | 0.7 | 7 | 0.001 | 1.69 | 0 | 50 | 0.27 | 1.8 | 1 | 0 | 0 | 10.1016/0022-1902(79)80151-7
1.7 | 0.5872115 | 0.7 | 7 | 0.001 | 1.7 | 0 | 50 | 0.27 | 1.8 | 1 | 0 | 0 | 10.1016/0022-1902(79)80151-7
1.71 | 0.5844505 | 0.7 | 7 | 0.001 | 1.71 | 0 | 50 | 0.27 | 1.8 | 1 | 0 | 0 | 10.1016/0022-1902(79)80151-7
1.72 | 0.5816773 | 0.7 | 7 | 0.001 | 1.72 | 0 | 50 | 0.27 | 1.8 | 1 | 0 | 0 | 10.1016/0022-1902(79)80151-7
1.73 | 0.5788922 | 0.7 | 7 | 0.001 | 1.73 | 0 | 50 | 0.27 | 1.8 | 1 | 0 | 0 | 10.1016/0022-1902(79)80151-7
1.74 | 0.5760958 | 0.7 | 7 | 0.001 | 1.74 | 0 | 50 | 0.27 | 1.8 | 1 | 0 | 0 | 10.1016/0022-1902(79)80151-7
1.75 | 0.5732884 | 0.7 | 7 | 0.001 | 1.75 | 0 | 50 | 0.27 | 1.8 | 1 | 0 | 0 | 10.1016/0022-1902(79)80151-7
1.76 | 0.5704707 | 0.7 | 7 | 0.001 | 1.76 | 0 | 50 | 0.27 | 1.8 | 1 | 0 | 0 | 10.1016/0022-1902(79)80151-7
1.77 | 0.567643 | 0.7 | 7 | 0.001 | 1.77 | 0 | 50 | 0.27 | 1.8 | 1 | 0 | 0 | 10.1016/0022-1902(79)80151-7
1.78 | 0.5648059 | 0.7 | 7 | 0.001 | 1.78 | 0 | 50 | 0.27 | 1.8 | 1 | 0 | 0 | 10.1016/0022-1902(79)80151-7
1.79 | 0.5619597 | 0.7 | 7 | 0.001 | 1.79 | 0 | 50 | 0.27 | 1.8 | 1 | 0 | 0 | 10.1016/0022-1902(79)80151-7
1.8 | 0.559105 | 0.7 | 7 | 0.001 | 1.8 | 0 | 50 | 0.27 | 1.8 | 1 | 0 | 0 | 10.1016/0022-1902(79)80151-7
1.81 | 0.5562421 | 0.7 | 7 | 0.001 | 1.81 | 0 | 50 | 0.27 | 1.8 | 1 | 0 | 0 | 10.1016/0022-1902(79)80151-7
1.82 | 0.5533717 | 0.7 | 7 | 0.001 | 1.82 | 0 | 50 | 0.27 | 1.8 | 1 | 0 | 0 | 10.1016/0022-1902(79)80151-7
1.83 | 0.5504941 | 0.7 | 7 | 0.001 | 1.83 | 0 | 50 | 0.27 | 1.8 | 1 | 0 | 0 | 10.1016/0022-1902(79)80151-7
1.84 | 0.5476097 | 0.7 | 7 | 0.001 | 1.84 | 0 | 50 | 0.27 | 1.8 | 1 | 0 | 0 | 10.1016/0022-1902(79)80151-7
1.85 | 0.5447191 | 0.7 | 7 | 0.001 | 1.85 | 0 | 50 | 0.27 | 1.8 | 1 | 0 | 0 | 10.1016/0022-1902(79)80151-7
1.86 | 0.5418227 | 0.7 | 7 | 0.001 | 1.86 | 0 | 50 | 0.27 | 1.8 | 1 | 0 | 0 | 10.1016/0022-1902(79)80151-7
1.87 | 0.5389209 | 0.7 | 7 | 0.001 | 1.87 | 0 | 50 | 0.27 | 1.8 | 1 | 0 | 0 | 10.1016/0022-1902(79)80151-7
1.88 | 0.5360142 | 0.7 | 7 | 0.001 | 1.88 | 0 | 50 | 0.27 | 1.8 | 1 | 0 | 0 | 10.1016/0022-1902(79)80151-7
1.89 | 0.533103 | 0.7 | 7 | 0.001 | 1.89 | 0 | 50 | 0.27 | 1.8 | 1 | 0 | 0 | 10.1016/0022-1902(79)80151-7
1.9 | 0.5301878 | 0.7 | 7 | 0.001 | 1.9 | 0 | 50 | 0.27 | 1.8 | 1 | 0 | 0 | 10.1016/0022-1902(79)80151-7
1.91 | 0.527269 | 0.7 | 7 | 0.001 | 1.91 | 0 | 50 | 0.27 | 1.8 | 1 | 0 | 0 | 10.1016/0022-1902(79)80151-7
1.92 | 0.524347 | 0.7 | 7 | 0.001 | 1.92 | 0 | 50 | 0.27 | 1.8 | 1 | 0 | 0 | 10.1016/0022-1902(79)80151-7
1.93 | 0.5214222 | 0.7 | 7 | 0.001 | 1.93 | 0 | 50 | 0.27 | 1.8 | 1 | 0 | 0 | 10.1016/0022-1902(79)80151-7
1.94 | 0.5184951 | 0.7 | 7 | 0.001 | 1.94 | 0 | 50 | 0.27 | 1.8 | 1 | 0 | 0 | 10.1016/0022-1902(79)80151-7
1.95 | 0.5155662 | 0.7 | 7 | 0.001 | 1.95 | 0 | 50 | 0.27 | 1.8 | 1 | 0 | 0 | 10.1016/0022-1902(79)80151-7
1.96 | 0.5126357 | 0.7 | 7 | 0.001 | 1.96 | 0 | 50 | 0.27 | 1.8 | 1 | 0 | 0 | 10.1016/0022-1902(79)80151-7
1.97 | 0.5097041 | 0.7 | 7 | 0.001 | 1.97 | 0 | 50 | 0.27 | 1.8 | 1 | 0 | 0 | 10.1016/0022-1902(79)80151-7
1.98 | 0.5067719 | 0.7 | 7 | 0.001 | 1.98 | 0 | 50 | 0.27 | 1.8 | 1 | 0 | 0 | 10.1016/0022-1902(79)80151-7
1.99 | 0.5038394 | 0.7 | 7 | 0.001 | 1.99 | 0 | 50 | 0.27 | 1.8 | 1 | 0 | 0 | 10.1016/0022-1902(79)80151-7
2 | 0.5009071 | 0.7 | 7 | 0.001 | 2 | 0 | 50 | 0.27 | 1.8 | 1 | 0 | 0 | 10.1016/0022-1902(79)80151-7
2.01 | 0.4979752 | 0.7 | 7 | 0.001 | 2.01 | 0 | 50 | 0.27 | 1.8 | 1 | 0 | 0 | 10.1016/0022-1902(79)80151-7
2.02 | 0.4950443 | 0.7 | 7 | 0.001 | 2.02 | 0 | 50 | 0.27 | 1.8 | 1 | 0 | 0 | 10.1016/0022-1902(79)80151-7
2.03 | 0.4921146 | 0.7 | 7 | 0.001 | 2.03 | 0 | 50 | 0.27 | 1.8 | 1 | 0 | 0 | 10.1016/0022-1902(79)80151-7
2.04 | 0.4891866 | 0.7 | 7 | 0.001 | 2.04 | 0 | 50 | 0.27 | 1.8 | 1 | 0 | 0 | 10.1016/0022-1902(79)80151-7
2.05 | 0.4862606 | 0.7 | 7 | 0.001 | 2.05 | 0 | 50 | 0.27 | 1.8 | 1 | 0 | 0 | 10.1016/0022-1902(79)80151-7
2.06 | 0.483337 | 0.7 | 7 | 0.001 | 2.06 | 0 | 50 | 0.27 | 1.8 | 1 | 0 | 0 | 10.1016/0022-1902(79)80151-7
2.07 | 0.4804162 | 0.7 | 7 | 0.001 | 2.07 | 0 | 50 | 0.27 | 1.8 | 1 | 0 | 0 | 10.1016/0022-1902(79)80151-7
2.08 | 0.4774985 | 0.7 | 7 | 0.001 | 2.08 | 0 | 50 | 0.27 | 1.8 | 1 | 0 | 0 | 10.1016/0022-1902(79)80151-7
2.09 | 0.4745842 | 0.7 | 7 | 0.001 | 2.09 | 0 | 50 | 0.27 | 1.8 | 1 | 0 | 0 | 10.1016/0022-1902(79)80151-7
2.1 | 0.4716737 | 0.7 | 7 | 0.001 | 2.1 | 0 | 50 | 0.27 | 1.8 | 1 | 0 | 0 | 10.1016/0022-1902(79)80151-7
2.11 | 0.4687674 | 0.7 | 7 | 0.001 | 2.11 | 0 | 50 | 0.27 | 1.8 | 1 | 0 | 0 | 10.1016/0022-1902(79)80151-7
2.12 | 0.4658656 | 0.7 | 7 | 0.001 | 2.12 | 0 | 50 | 0.27 | 1.8 | 1 | 0 | 0 | 10.1016/0022-1902(79)80151-7
2.13 | 0.4629685 | 0.7 | 7 | 0.001 | 2.13 | 0 | 50 | 0.27 | 1.8 | 1 | 0 | 0 | 10.1016/0022-1902(79)80151-7
2.14 | 0.4600765 | 0.7 | 7 | 0.001 | 2.14 | 0 | 50 | 0.27 | 1.8 | 1 | 0 | 0 | 10.1016/0022-1902(79)80151-7
2.15 | 0.45719 | 0.7 | 7 | 0.001 | 2.15 | 0 | 50 | 0.27 | 1.8 | 1 | 0 | 0 | 10.1016/0022-1902(79)80151-7
2.16 | 0.4543092 | 0.7 | 7 | 0.001 | 2.16 | 0 | 50 | 0.27 | 1.8 | 1 | 0 | 0 | 10.1016/0022-1902(79)80151-7
2.17 | 0.4514345 | 0.7 | 7 | 0.001 | 2.17 | 0 | 50 | 0.27 | 1.8 | 1 | 0 | 0 | 10.1016/0022-1902(79)80151-7
2.18 | 0.448566 | 0.7 | 7 | 0.001 | 2.18 | 0 | 50 | 0.27 | 1.8 | 1 | 0 | 0 | 10.1016/0022-1902(79)80151-7
2.19 | 0.4457042 | 0.7 | 7 | 0.001 | 2.19 | 0 | 50 | 0.27 | 1.8 | 1 | 0 | 0 | 10.1016/0022-1902(79)80151-7
2.2 | 0.4428493 | 0.7 | 7 | 0.001 | 2.2 | 0 | 50 | 0.27 | 1.8 | 1 | 0 | 0 | 10.1016/0022-1902(79)80151-7
2.21 | 0.4400016 | 0.7 | 7 | 0.001 | 2.21 | 0 | 50 | 0.27 | 1.8 | 1 | 0 | 0 | 10.1016/0022-1902(79)80151-7
2.22 | 0.4371614 | 0.7 | 7 | 0.001 | 2.22 | 0 | 50 | 0.27 | 1.8 | 1 | 0 | 0 | 10.1016/0022-1902(79)80151-7
2.23 | 0.4343288 | 0.7 | 7 | 0.001 | 2.23 | 0 | 50 | 0.27 | 1.8 | 1 | 0 | 0 | 10.1016/0022-1902(79)80151-7
2.24 | 0.4315042 | 0.7 | 7 | 0.001 | 2.24 | 0 | 50 | 0.27 | 1.8 | 1 | 0 | 0 | 10.1016/0022-1902(79)80151-7
2.25 | 0.4286879 | 0.7 | 7 | 0.001 | 2.25 | 0 | 50 | 0.27 | 1.8 | 1 | 0 | 0 | 10.1016/0022-1902(79)80151-7
2.26 | 0.42588 | 0.7 | 7 | 0.001 | 2.26 | 0 | 50 | 0.27 | 1.8 | 1 | 0 | 0 | 10.1016/0022-1902(79)80151-7
2.27 | 0.4230809 | 0.7 | 7 | 0.001 | 2.27 | 0 | 50 | 0.27 | 1.8 | 1 | 0 | 0 | 10.1016/0022-1902(79)80151-7
2.28 | 0.4202907 | 0.7 | 7 | 0.001 | 2.28 | 0 | 50 | 0.27 | 1.8 | 1 | 0 | 0 | 10.1016/0022-1902(79)80151-7
2.29 | 0.4175097 | 0.7 | 7 | 0.001 | 2.29 | 0 | 50 | 0.27 | 1.8 | 1 | 0 | 0 | 10.1016/0022-1902(79)80151-7
2.3 | 0.4147381 | 0.7 | 7 | 0.001 | 2.3 | 0 | 50 | 0.27 | 1.8 | 1 | 0 | 0 | 10.1016/0022-1902(79)80151-7
2.31 | 0.4119761 | 0.7 | 7 | 0.001 | 2.31 | 0 | 50 | 0.27 | 1.8 | 1 | 0 | 0 | 10.1016/0022-1902(79)80151-7
2.32 | 0.4092239 | 0.7 | 7 | 0.001 | 2.32 | 0 | 50 | 0.27 | 1.8 | 1 | 0 | 0 | 10.1016/0022-1902(79)80151-7
2.33 | 0.4064818 | 0.7 | 7 | 0.001 | 2.33 | 0 | 50 | 0.27 | 1.8 | 1 | 0 | 0 | 10.1016/0022-1902(79)80151-7
2.34 | 0.40375 | 0.7 | 7 | 0.001 | 2.34 | 0 | 50 | 0.27 | 1.8 | 1 | 0 | 0 | 10.1016/0022-1902(79)80151-7
2.35 | 0.4010285 | 0.7 | 7 | 0.001 | 2.35 | 0 | 50 | 0.27 | 1.8 | 1 | 0 | 0 | 10.1016/0022-1902(79)80151-7
2.36 | 0.3983177 | 0.7 | 7 | 0.001 | 2.36 | 0 | 50 | 0.27 | 1.8 | 1 | 0 | 0 | 10.1016/0022-1902(79)80151-7
2.37 | 0.3956176 | 0.7 | 7 | 0.001 | 2.37 | 0 | 50 | 0.27 | 1.8 | 1 | 0 | 0 | 10.1016/0022-1902(79)80151-7
2.38 | 0.3929286 | 0.7 | 7 | 0.001 | 2.38 | 0 | 50 | 0.27 | 1.8 | 1 | 0 | 0 | 10.1016/0022-1902(79)80151-7
2.39 | 0.3902507 | 0.7 | 7 | 0.001 | 2.39 | 0 | 50 | 0.27 | 1.8 | 1 | 0 | 0 | 10.1016/0022-1902(79)80151-7
2.4 | 0.3875841 | 0.7 | 7 | 0.001 | 2.4 | 0 | 50 | 0.27 | 1.8 | 1 | 0 | 0 | 10.1016/0022-1902(79)80151-7
2.41 | 0.3849289 | 0.7 | 7 | 0.001 | 2.41 | 0 | 50 | 0.27 | 1.8 | 1 | 0 | 0 | 10.1016/0022-1902(79)80151-7
2.42 | 0.3822854 | 0.7 | 7 | 0.001 | 2.42 | 0 | 50 | 0.27 | 1.8 | 1 | 0 | 0 | 10.1016/0022-1902(79)80151-7
2.43 | 0.3796537 | 0.7 | 7 | 0.001 | 2.43 | 0 | 50 | 0.27 | 1.8 | 1 | 0 | 0 | 10.1016/0022-1902(79)80151-7
2.44 | 0.3770339 | 0.7 | 7 | 0.001 | 2.44 | 0 | 50 | 0.27 | 1.8 | 1 | 0 | 0 | 10.1016/0022-1902(79)80151-7
2.45 | 0.3744261 | 0.7 | 7 | 0.001 | 2.45 | 0 | 50 | 0.27 | 1.8 | 1 | 0 | 0 | 10.1016/0022-1902(79)80151-7
2.46 | 0.3718305 | 0.7 | 7 | 0.001 | 2.46 | 0 | 50 | 0.27 | 1.8 | 1 | 0 | 0 | 10.1016/0022-1902(79)80151-7
2.47 | 0.3692472 | 0.7 | 7 | 0.001 | 2.47 | 0 | 50 | 0.27 | 1.8 | 1 | 0 | 0 | 10.1016/0022-1902(79)80151-7
2.48 | 0.3666764 | 0.7 | 7 | 0.001 | 2.48 | 0 | 50 | 0.27 | 1.8 | 1 | 0 | 0 | 10.1016/0022-1902(79)80151-7
2.49 | 0.3641181 | 0.7 | 7 | 0.001 | 2.49 | 0 | 50 | 0.27 | 1.8 | 1 | 0 | 0 | 10.1016/0022-1902(79)80151-7
2.5 | 0.3615725 | 0.7 | 7 | 0.001 | 2.5 | 0 | 50 | 0.27 | 1.8 | 1 | 0 | 0 | 10.1016/0022-1902(79)80151-7
2.51 | 0.3590396 | 0.7 | 7 | 0.001 | 2.51 | 0 | 50 | 0.27 | 1.8 | 1 | 0 | 0 | 10.1016/0022-1902(79)80151-7
2.52 | 0.3565196 | 0.7 | 7 | 0.001 | 2.52 | 0 | 50 | 0.27 | 1.8 | 1 | 0 | 0 | 10.1016/0022-1902(79)80151-7
2.53 | 0.3540126 | 0.7 | 7 | 0.001 | 2.53 | 0 | 50 | 0.27 | 1.8 | 1 | 0 | 0 | 10.1016/0022-1902(79)80151-7
2.54 | 0.3515186 | 0.7 | 7 | 0.001 | 2.54 | 0 | 50 | 0.27 | 1.8 | 1 | 0 | 0 | 10.1016/0022-1902(79)80151-7
2.55 | 0.3490378 | 0.7 | 7 | 0.001 | 2.55 | 0 | 50 | 0.27 | 1.8 | 1 | 0 | 0 | 10.1016/0022-1902(79)80151-7
2.56 | 0.3465703 | 0.7 | 7 | 0.001 | 2.56 | 0 | 50 | 0.27 | 1.8 | 1 | 0 | 0 | 10.1016/0022-1902(79)80151-7
2.57 | 0.344116 | 0.7 | 7 | 0.001 | 2.57 | 0 | 50 | 0.27 | 1.8 | 1 | 0 | 0 | 10.1016/0022-1902(79)80151-7
2.58 | 0.3416751 | 0.7 | 7 | 0.001 | 2.58 | 0 | 50 | 0.27 | 1.8 | 1 | 0 | 0 | 10.1016/0022-1902(79)80151-7
2.59 | 0.3392477 | 0.7 | 7 | 0.001 | 2.59 | 0 | 50 | 0.27 | 1.8 | 1 | 0 | 0 | 10.1016/0022-1902(79)80151-7
2.6 | 0.3368338 | 0.7 | 7 | 0.001 | 2.6 | 0 | 50 | 0.27 | 1.8 | 1 | 0 | 0 | 10.1016/0022-1902(79)80151-7
2.61 | 0.3344335 | 0.7 | 7 | 0.001 | 2.61 | 0 | 50 | 0.27 | 1.8 | 1 | 0 | 0 | 10.1016/0022-1902(79)80151-7
2.62 | 0.3320469 | 0.7 | 7 | 0.001 | 2.62 | 0 | 50 | 0.27 | 1.8 | 1 | 0 | 0 | 10.1016/0022-1902(79)80151-7
2.63 | 0.3296739 | 0.7 | 7 | 0.001 | 2.63 | 0 | 50 | 0.27 | 1.8 | 1 | 0 | 0 | 10.1016/0022-1902(79)80151-7
2.64 | 0.3273147 | 0.7 | 7 | 0.001 | 2.64 | 0 | 50 | 0.27 | 1.8 | 1 | 0 | 0 | 10.1016/0022-1902(79)80151-7
2.65 | 0.3249693 | 0.7 | 7 | 0.001 | 2.65 | 0 | 50 | 0.27 | 1.8 | 1 | 0 | 0 | 10.1016/0022-1902(79)80151-7
2.66 | 0.3226377 | 0.7 | 7 | 0.001 | 2.66 | 0 | 50 | 0.27 | 1.8 | 1 | 0 | 0 | 10.1016/0022-1902(79)80151-7
2.67 | 0.32032 | 0.7 | 7 | 0.001 | 2.67 | 0 | 50 | 0.27 | 1.8 | 1 | 0 | 0 | 10.1016/0022-1902(79)80151-7
2.68 | 0.3180162 | 0.7 | 7 | 0.001 | 2.68 | 0 | 50 | 0.27 | 1.8 | 1 | 0 | 0 | 10.1016/0022-1902(79)80151-7
2.69 | 0.3157263 | 0.7 | 7 | 0.001 | 2.69 | 0 | 50 | 0.27 | 1.8 | 1 | 0 | 0 | 10.1016/0022-1902(79)80151-7
2.7 | 0.3134504 | 0.7 | 7 | 0.001 | 2.7 | 0 | 50 | 0.27 | 1.8 | 1 | 0 | 0 | 10.1016/0022-1902(79)80151-7
2.71 | 0.3111885 | 0.7 | 7 | 0.001 | 2.71 | 0 | 50 | 0.27 | 1.8 | 1 | 0 | 0 | 10.1016/0022-1902(79)80151-7
2.72 | 0.3089406 | 0.7 | 7 | 0.001 | 2.72 | 0 | 50 | 0.27 | 1.8 | 1 | 0 | 0 | 10.1016/0022-1902(79)80151-7
2.73 | 0.3067067 | 0.7 | 7 | 0.001 | 2.73 | 0 | 50 | 0.27 | 1.8 | 1 | 0 | 0 | 10.1016/0022-1902(79)80151-7
2.74 | 0.3044869 | 0.7 | 7 | 0.001 | 2.74 | 0 | 50 | 0.27 | 1.8 | 1 | 0 | 0 | 10.1016/0022-1902(79)80151-7
2.75 | 0.3022812 | 0.7 | 7 | 0.001 | 2.75 | 0 | 50 | 0.27 | 1.8 | 1 | 0 | 0 | 10.1016/0022-1902(79)80151-7
2.76 | 0.3000894 | 0.7 | 7 | 0.001 | 2.76 | 0 | 50 | 0.27 | 1.8 | 1 | 0 | 0 | 10.1016/0022-1902(79)80151-7
2.77 | 0.2979118 | 0.7 | 7 | 0.001 | 2.77 | 0 | 50 | 0.27 | 1.8 | 1 | 0 | 0 | 10.1016/0022-1902(79)80151-7
2.78 | 0.2957482 | 0.7 | 7 | 0.001 | 2.78 | 0 | 50 | 0.27 | 1.8 | 1 | 0 | 0 | 10.1016/0022-1902(79)80151-7
2.79 | 0.2935987 | 0.7 | 7 | 0.001 | 2.79 | 0 | 50 | 0.27 | 1.8 | 1 | 0 | 0 | 10.1016/0022-1902(79)80151-7
2.8 | 0.2914633 | 0.7 | 7 | 0.001 | 2.8 | 0 | 50 | 0.27 | 1.8 | 1 | 0 | 0 | 10.1016/0022-1902(79)80151-7
2.81 | 0.2893419 | 0.7 | 7 | 0.001 | 2.81 | 0 | 50 | 0.27 | 1.8 | 1 | 0 | 0 | 10.1016/0022-1902(79)80151-7
2.82 | 0.2872346 | 0.7 | 7 | 0.001 | 2.82 | 0 | 50 | 0.27 | 1.8 | 1 | 0 | 0 | 10.1016/0022-1902(79)80151-7
2.83 | 0.2851413 | 0.7 | 7 | 0.001 | 2.83 | 0 | 50 | 0.27 | 1.8 | 1 | 0 | 0 | 10.1016/0022-1902(79)80151-7
2.84 | 0.283062 | 0.7 | 7 | 0.001 | 2.84 | 0 | 50 | 0.27 | 1.8 | 1 | 0 | 0 | 10.1016/0022-1902(79)80151-7
2.85 | 0.2809968 | 0.7 | 7 | 0.001 | 2.85 | 0 | 50 | 0.27 | 1.8 | 1 | 0 | 0 | 10.1016/0022-1902(79)80151-7
2.86 | 0.2789455 | 0.7 | 7 | 0.001 | 2.86 | 0 | 50 | 0.27 | 1.8 | 1 | 0 | 0 | 10.1016/0022-1902(79)80151-7
2.87 | 0.2769082 | 0.7 | 7 | 0.001 | 2.87 | 0 | 50 | 0.27 | 1.8 | 1 | 0 | 0 | 10.1016/0022-1902(79)80151-7
2.88 | 0.2748848 | 0.7 | 7 | 0.001 | 2.88 | 0 | 50 | 0.27 | 1.8 | 1 | 0 | 0 | 10.1016/0022-1902(79)80151-7
2.89 | 0.2728754 | 0.7 | 7 | 0.001 | 2.89 | 0 | 50 | 0.27 | 1.8 | 1 | 0 | 0 | 10.1016/0022-1902(79)80151-7
2.9 | 0.2708799 | 0.7 | 7 | 0.001 | 2.9 | 0 | 50 | 0.27 | 1.8 | 1 | 0 | 0 | 10.1016/0022-1902(79)80151-7
2.91 | 0.2688982 | 0.7 | 7 | 0.001 | 2.91 | 0 | 50 | 0.27 | 1.8 | 1 | 0 | 0 | 10.1016/0022-1902(79)80151-7
2.92 | 0.2669303 | 0.7 | 7 | 0.001 | 2.92 | 0 | 50 | 0.27 | 1.8 | 1 | 0 | 0 | 10.1016/0022-1902(79)80151-7
2.93 | 0.2649762 | 0.7 | 7 | 0.001 | 2.93 | 0 | 50 | 0.27 | 1.8 | 1 | 0 | 0 | 10.1016/0022-1902(79)80151-7
2.94 | 0.2630359 | 0.7 | 7 | 0.001 | 2.94 | 0 | 50 | 0.27 | 1.8 | 1 | 0 | 0 | 10.1016/0022-1902(79)80151-7
2.95 | 0.2611094 | 0.7 | 7 | 0.001 | 2.95 | 0 | 50 | 0.27 | 1.8 | 1 | 0 | 0 | 10.1016/0022-1902(79)80151-7
2.96 | 0.2591965 | 0.7 | 7 | 0.001 | 2.96 | 0 | 50 | 0.27 | 1.8 | 1 | 0 | 0 | 10.1016/0022-1902(79)80151-7
2.97 | 0.2572972 | 0.7 | 7 | 0.001 | 2.97 | 0 | 50 | 0.27 | 1.8 | 1 | 0 | 0 | 10.1016/0022-1902(79)80151-7
2.98 | 0.2554116 | 0.7 | 7 | 0.001 | 2.98 | 0 | 50 | 0.27 | 1.8 | 1 | 0 | 0 | 10.1016/0022-1902(79)80151-7
2.99 | 0.2535395 | 0.7 | 7 | 0.001 | 2.99 | 0 | 50 | 0.27 | 1.8 | 1 | 0 | 0 | 10.1016/0022-1902(79)80151-7
3 | 0.2516809 | 0.7 | 7 | 0.001 | 3 | 0 | 50 | 0.27 | 1.8 | 1 | 0 | 0 | 10.1016/0022-1902(79)80151-7
3.01 | 0.2498358 | 0.7 | 7 | 0.001 | 3.01 | 0 | 50 | 0.27 | 1.8 | 1 | 0 | 0 | 10.1016/0022-1902(79)80151-7
3.02 | 0.2480041 | 0.7 | 7 | 0.001 | 3.02 | 0 | 50 | 0.27 | 1.8 | 1 | 0 | 0 | 10.1016/0022-1902(79)80151-7
3.03 | 0.2461857 | 0.7 | 7 | 0.001 | 3.03 | 0 | 50 | 0.27 | 1.8 | 1 | 0 | 0 | 10.1016/0022-1902(79)80151-7
3.04 | 0.2443807 | 0.7 | 7 | 0.001 | 3.04 | 0 | 50 | 0.27 | 1.8 | 1 | 0 | 0 | 10.1016/0022-1902(79)80151-7
3.05 | 0.2425889 | 0.7 | 7 | 0.001 | 3.05 | 0 | 50 | 0.27 | 1.8 | 1 | 0 | 0 | 10.1016/0022-1902(79)80151-7
3.06 | 0.2408104 | 0.7 | 7 | 0.001 | 3.06 | 0 | 50 | 0.27 | 1.8 | 1 | 0 | 0 | 10.1016/0022-1902(79)80151-7
3.07 | 0.239045 | 0.7 | 7 | 0.001 | 3.07 | 0 | 50 | 0.27 | 1.8 | 1 | 0 | 0 | 10.1016/0022-1902(79)80151-7
3.08 | 0.2372927 | 0.7 | 7 | 0.001 | 3.08 | 0 | 50 | 0.27 | 1.8 | 1 | 0 | 0 | 10.1016/0022-1902(79)80151-7
3.09 | 0.2355534 | 0.7 | 7 | 0.001 | 3.09 | 0 | 50 | 0.27 | 1.8 | 1 | 0 | 0 | 10.1016/0022-1902(79)80151-7
3.1 | 0.2338271 | 0.7 | 7 | 0.001 | 3.1 | 0 | 50 | 0.27 | 1.8 | 1 | 0 | 0 | 10.1016/0022-1902(79)80151-7
3.11 | 0.2321137 | 0.7 | 7 | 0.001 | 3.11 | 0 | 50 | 0.27 | 1.8 | 1 | 0 | 0 | 10.1016/0022-1902(79)80151-7
3.12 | 0.2304132 | 0.7 | 7 | 0.001 | 3.12 | 0 | 50 | 0.27 | 1.8 | 1 | 0 | 0 | 10.1016/0022-1902(79)80151-7
3.13 | 0.2287255 | 0.7 | 7 | 0.001 | 3.13 | 0 | 50 | 0.27 | 1.8 | 1 | 0 | 0 | 10.1016/0022-1902(79)80151-7
3.14 | 0.2270505 | 0.7 | 7 | 0.001 | 3.14 | 0 | 50 | 0.27 | 1.8 | 1 | 0 | 0 | 10.1016/0022-1902(79)80151-7
3.15 | 0.2253882 | 0.7 | 7 | 0.001 | 3.15 | 0 | 50 | 0.27 | 1.8 | 1 | 0 | 0 | 10.1016/0022-1902(79)80151-7
3.16 | 0.2237385 | 0.7 | 7 | 0.001 | 3.16 | 0 | 50 | 0.27 | 1.8 | 1 | 0 | 0 | 10.1016/0022-1902(79)80151-7
3.17 | 0.2221014 | 0.7 | 7 | 0.001 | 3.17 | 0 | 50 | 0.27 | 1.8 | 1 | 0 | 0 | 10.1016/0022-1902(79)80151-7
3.18 | 0.2204767 | 0.7 | 7 | 0.001 | 3.18 | 0 | 50 | 0.27 | 1.8 | 1 | 0 | 0 | 10.1016/0022-1902(79)80151-7
3.19 | 0.2188645 | 0.7 | 7 | 0.001 | 3.19 | 0 | 50 | 0.27 | 1.8 | 1 | 0 | 0 | 10.1016/0022-1902(79)80151-7
3.2 | 0.2172646 | 0.7 | 7 | 0.001 | 3.2 | 0 | 50 | 0.27 | 1.8 | 1 | 0 | 0 | 10.1016/0022-1902(79)80151-7
3.21 | 0.2156769 | 0.7 | 7 | 0.001 | 3.21 | 0 | 50 | 0.27 | 1.8 | 1 | 0 | 0 | 10.1016/0022-1902(79)80151-7
3.22 | 0.2141015 | 0.7 | 7 | 0.001 | 3.22 | 0 | 50 | 0.27 | 1.8 | 1 | 0 | 0 | 10.1016/0022-1902(79)80151-7
3.23 | 0.2125383 | 0.7 | 7 | 0.001 | 3.23 | 0 | 50 | 0.27 | 1.8 | 1 | 0 | 0 | 10.1016/0022-1902(79)80151-7
3.24 | 0.2109871 | 0.7 | 7 | 0.001 | 3.24 | 0 | 50 | 0.27 | 1.8 | 1 | 0 | 0 | 10.1016/0022-1902(79)80151-7
3.25 | 0.2094479 | 0.7 | 7 | 0.001 | 3.25 | 0 | 50 | 0.27 | 1.8 | 1 | 0 | 0 | 10.1016/0022-1902(79)80151-7
3.26 | 0.2079207 | 0.7 | 7 | 0.001 | 3.26 | 0 | 50 | 0.27 | 1.8 | 1 | 0 | 0 | 10.1016/0022-1902(79)80151-7
3.27 | 0.2064053 | 0.7 | 7 | 0.001 | 3.27 | 0 | 50 | 0.27 | 1.8 | 1 | 0 | 0 | 10.1016/0022-1902(79)80151-7
3.28 | 0.2049017 | 0.7 | 7 | 0.001 | 3.28 | 0 | 50 | 0.27 | 1.8 | 1 | 0 | 0 | 10.1016/0022-1902(79)80151-7
3.29 | 0.2034098 | 0.7 | 7 | 0.001 | 3.29 | 0 | 50 | 0.27 | 1.8 | 1 | 0 | 0 | 10.1016/0022-1902(79)80151-7
3.3 | 0.2019296 | 0.7 | 7 | 0.001 | 3.3 | 0 | 50 | 0.27 | 1.8 | 1 | 0 | 0 | 10.1016/0022-1902(79)80151-7
3.31 | 0.200461 | 0.7 | 7 | 0.001 | 3.31 | 0 | 50 | 0.27 | 1.8 | 1 | 0 | 0 | 10.1016/0022-1902(79)80151-7
3.32 | 0.1990038 | 0.7 | 7 | 0.001 | 3.32 | 0 | 50 | 0.27 | 1.8 | 1 | 0 | 0 | 10.1016/0022-1902(79)80151-7
3.33 | 0.1975582 | 0.7 | 7 | 0.001 | 3.33 | 0 | 50 | 0.27 | 1.8 | 1 | 0 | 0 | 10.1016/0022-1902(79)80151-7
3.34 | 0.1961238 | 0.7 | 7 | 0.001 | 3.34 | 0 | 50 | 0.27 | 1.8 | 1 | 0 | 0 | 10.1016/0022-1902(79)80151-7
3.35 | 0.1947008 | 0.7 | 7 | 0.001 | 3.35 | 0 | 50 | 0.27 | 1.8 | 1 | 0 | 0 | 10.1016/0022-1902(79)80151-7
3.36 | 0.193289 | 0.7 | 7 | 0.001 | 3.36 | 0 | 50 | 0.27 | 1.8 | 1 | 0 | 0 | 10.1016/0022-1902(79)80151-7
3.37 | 0.1918883 | 0.7 | 7 | 0.001 | 3.37 | 0 | 50 | 0.27 | 1.8 | 1 | 0 | 0 | 10.1016/0022-1902(79)80151-7
3.38 | 0.1904987 | 0.7 | 7 | 0.001 | 3.38 | 0 | 50 | 0.27 | 1.8 | 1 | 0 | 0 | 10.1016/0022-1902(79)80151-7
3.39 | 0.1891201 | 0.7 | 7 | 0.001 | 3.39 | 0 | 50 | 0.27 | 1.8 | 1 | 0 | 0 | 10.1016/0022-1902(79)80151-7
3.4 | 0.1877524 | 0.7 | 7 | 0.001 | 3.4 | 0 | 50 | 0.27 | 1.8 | 1 | 0 | 0 | 10.1016/0022-1902(79)80151-7
3.41 | 0.1863956 | 0.7 | 7 | 0.001 | 3.41 | 0 | 50 | 0.27 | 1.8 | 1 | 0 | 0 | 10.1016/0022-1902(79)80151-7
3.42 | 0.1850496 | 0.7 | 7 | 0.001 | 3.42 | 0 | 50 | 0.27 | 1.8 | 1 | 0 | 0 | 10.1016/0022-1902(79)80151-7
3.43 | 0.1837142 | 0.7 | 7 | 0.001 | 3.43 | 0 | 50 | 0.27 | 1.8 | 1 | 0 | 0 | 10.1016/0022-1902(79)80151-7
3.44 | 0.1823895 | 0.7 | 7 | 0.001 | 3.44 | 0 | 50 | 0.27 | 1.8 | 1 | 0 | 0 | 10.1016/0022-1902(79)80151-7
3.45 | 0.1810753 | 0.7 | 7 | 0.001 | 3.45 | 0 | 50 | 0.27 | 1.8 | 1 | 0 | 0 | 10.1016/0022-1902(79)80151-7
3.46 | 0.1797717 | 0.7 | 7 | 0.001 | 3.46 | 0 | 50 | 0.27 | 1.8 | 1 | 0 | 0 | 10.1016/0022-1902(79)80151-7
3.47 | 0.1784784 | 0.7 | 7 | 0.001 | 3.47 | 0 | 50 | 0.27 | 1.8 | 1 | 0 | 0 | 10.1016/0022-1902(79)80151-7
3.48 | 0.1771954 | 0.7 | 7 | 0.001 | 3.48 | 0 | 50 | 0.27 | 1.8 | 1 | 0 | 0 | 10.1016/0022-1902(79)80151-7
3.49 | 0.1759228 | 0.7 | 7 | 0.001 | 3.49 | 0 | 50 | 0.27 | 1.8 | 1 | 0 | 0 | 10.1016/0022-1902(79)80151-7
3.5 | 0.1746603 | 0.7 | 7 | 0.001 | 3.5 | 0 | 50 | 0.27 | 1.8 | 1 | 0 | 0 | 10.1016/0022-1902(79)80151-7
3.51 | 0.1734079 | 0.7 | 7 | 0.001 | 3.51 | 0 | 50 | 0.27 | 1.8 | 1 | 0 | 0 | 10.1016/0022-1902(79)80151-7
3.52 | 0.1721656 | 0.7 | 7 | 0.001 | 3.52 | 0 | 50 | 0.27 | 1.8 | 1 | 0 | 0 | 10.1016/0022-1902(79)80151-7
3.53 | 0.1709332 | 0.7 | 7 | 0.001 | 3.53 | 0 | 50 | 0.27 | 1.8 | 1 | 0 | 0 | 10.1016/0022-1902(79)80151-7
3.54 | 0.1697108 | 0.7 | 7 | 0.001 | 3.54 | 0 | 50 | 0.27 | 1.8 | 1 | 0 | 0 | 10.1016/0022-1902(79)80151-7
3.55 | 0.1684981 | 0.7 | 7 | 0.001 | 3.55 | 0 | 50 | 0.27 | 1.8 | 1 | 0 | 0 | 10.1016/0022-1902(79)80151-7
3.56 | 0.1672952 | 0.7 | 7 | 0.001 | 3.56 | 0 | 50 | 0.27 | 1.8 | 1 | 0 | 0 | 10.1016/0022-1902(79)80151-7
3.57 | 0.166102 | 0.7 | 7 | 0.001 | 3.57 | 0 | 50 | 0.27 | 1.8 | 1 | 0 | 0 | 10.1016/0022-1902(79)80151-7
3.58 | 0.1649184 | 0.7 | 7 | 0.001 | 3.58 | 0 | 50 | 0.27 | 1.8 | 1 | 0 | 0 | 10.1016/0022-1902(79)80151-7
3.59 | 0.1637443 | 0.7 | 7 | 0.001 | 3.59 | 0 | 50 | 0.27 | 1.8 | 1 | 0 | 0 | 10.1016/0022-1902(79)80151-7
3.6 | 0.1625797 | 0.7 | 7 | 0.001 | 3.6 | 0 | 50 | 0.27 | 1.8 | 1 | 0 | 0 | 10.1016/0022-1902(79)80151-7
3.61 | 0.1614244 | 0.7 | 7 | 0.001 | 3.61 | 0 | 50 | 0.27 | 1.8 | 1 | 0 | 0 | 10.1016/0022-1902(79)80151-7
3.62 | 0.1602785 | 0.7 | 7 | 0.001 | 3.62 | 0 | 50 | 0.27 | 1.8 | 1 | 0 | 0 | 10.1016/0022-1902(79)80151-7
3.63 | 0.1591419 | 0.7 | 7 | 0.001 | 3.63 | 0 | 50 | 0.27 | 1.8 | 1 | 0 | 0 | 10.1016/0022-1902(79)80151-7
3.64 | 0.1580144 | 0.7 | 7 | 0.001 | 3.64 | 0 | 50 | 0.27 | 1.8 | 1 | 0 | 0 | 10.1016/0022-1902(79)80151-7
3.65 | 0.156896 | 0.7 | 7 | 0.001 | 3.65 | 0 | 50 | 0.27 | 1.8 | 1 | 0 | 0 | 10.1016/0022-1902(79)80151-7
3.66 | 0.1557866 | 0.7 | 7 | 0.001 | 3.66 | 0 | 50 | 0.27 | 1.8 | 1 | 0 | 0 | 10.1016/0022-1902(79)80151-7
3.67 | 0.1546862 | 0.7 | 7 | 0.001 | 3.67 | 0 | 50 | 0.27 | 1.8 | 1 | 0 | 0 | 10.1016/0022-1902(79)80151-7
3.68 | 0.1535947 | 0.7 | 7 | 0.001 | 3.68 | 0 | 50 | 0.27 | 1.8 | 1 | 0 | 0 | 10.1016/0022-1902(79)80151-7
3.69 | 0.1525121 | 0.7 | 7 | 0.001 | 3.69 | 0 | 50 | 0.27 | 1.8 | 1 | 0 | 0 | 10.1016/0022-1902(79)80151-7
3.7 | 0.1514381 | 0.7 | 7 | 0.001 | 3.7 | 0 | 50 | 0.27 | 1.8 | 1 | 0 | 0 | 10.1016/0022-1902(79)80151-7
3.71 | 0.1503729 | 0.7 | 7 | 0.001 | 3.71 | 0 | 50 | 0.27 | 1.8 | 1 | 0 | 0 | 10.1016/0022-1902(79)80151-7
3.72 | 0.1493163 | 0.7 | 7 | 0.001 | 3.72 | 0 | 50 | 0.27 | 1.8 | 1 | 0 | 0 | 10.1016/0022-1902(79)80151-7
3.73 | 0.1482682 | 0.7 | 7 | 0.001 | 3.73 | 0 | 50 | 0.27 | 1.8 | 1 | 0 | 0 | 10.1016/0022-1902(79)80151-7
3.74 | 0.1472286 | 0.7 | 7 | 0.001 | 3.74 | 0 | 50 | 0.27 | 1.8 | 1 | 0 | 0 | 10.1016/0022-1902(79)80151-7
3.75 | 0.1461975 | 0.7 | 7 | 0.001 | 3.75 | 0 | 50 | 0.27 | 1.8 | 1 | 0 | 0 | 10.1016/0022-1902(79)80151-7
3.76 | 0.1451746 | 0.7 | 7 | 0.001 | 3.76 | 0 | 50 | 0.27 | 1.8 | 1 | 0 | 0 | 10.1016/0022-1902(79)80151-7
3.77 | 0.1441601 | 0.7 | 7 | 0.001 | 3.77 | 0 | 50 | 0.27 | 1.8 | 1 | 0 | 0 | 10.1016/0022-1902(79)80151-7
3.78 | 0.1431537 | 0.7 | 7 | 0.001 | 3.78 | 0 | 50 | 0.27 | 1.8 | 1 | 0 | 0 | 10.1016/0022-1902(79)80151-7
3.79 | 0.1421555 | 0.7 | 7 | 0.001 | 3.79 | 0 | 50 | 0.27 | 1.8 | 1 | 0 | 0 | 10.1016/0022-1902(79)80151-7
3.8 | 0.1411654 | 0.7 | 7 | 0.001 | 3.8 | 0 | 50 | 0.27 | 1.8 | 1 | 0 | 0 | 10.1016/0022-1902(79)80151-7
3.81 | 0.1401833 | 0.7 | 7 | 0.001 | 3.81 | 0 | 50 | 0.27 | 1.8 | 1 | 0 | 0 | 10.1016/0022-1902(79)80151-7
3.82 | 0.1392092 | 0.7 | 7 | 0.001 | 3.82 | 0 | 50 | 0.27 | 1.8 | 1 | 0 | 0 | 10.1016/0022-1902(79)80151-7
3.83 | 0.1382429 | 0.7 | 7 | 0.001 | 3.83 | 0 | 50 | 0.27 | 1.8 | 1 | 0 | 0 | 10.1016/0022-1902(79)80151-7
3.84 | 0.1372844 | 0.7 | 7 | 0.001 | 3.84 | 0 | 50 | 0.27 | 1.8 | 1 | 0 | 0 | 10.1016/0022-1902(79)80151-7
3.85 | 0.1363337 | 0.7 | 7 | 0.001 | 3.85 | 0 | 50 | 0.27 | 1.8 | 1 | 0 | 0 | 10.1016/0022-1902(79)80151-7
3.86 | 0.1353907 | 0.7 | 7 | 0.001 | 3.86 | 0 | 50 | 0.27 | 1.8 | 1 | 0 | 0 | 10.1016/0022-1902(79)80151-7
3.87 | 0.1344554 | 0.7 | 7 | 0.001 | 3.87 | 0 | 50 | 0.27 | 1.8 | 1 | 0 | 0 | 10.1016/0022-1902(79)80151-7
3.88 | 0.1335276 | 0.7 | 7 | 0.001 | 3.88 | 0 | 50 | 0.27 | 1.8 | 1 | 0 | 0 | 10.1016/0022-1902(79)80151-7
3.89 | 0.1326072 | 0.7 | 7 | 0.001 | 3.89 | 0 | 50 | 0.27 | 1.8 | 1 | 0 | 0 | 10.1016/0022-1902(79)80151-7
3.9 | 0.1316944 | 0.7 | 7 | 0.001 | 3.9 | 0 | 50 | 0.27 | 1.8 | 1 | 0 | 0 | 10.1016/0022-1902(79)80151-7
3.91 | 0.1307889 | 0.7 | 7 | 0.001 | 3.91 | 0 | 50 | 0.27 | 1.8 | 1 | 0 | 0 | 10.1016/0022-1902(79)80151-7
3.92 | 0.1298907 | 0.7 | 7 | 0.001 | 3.92 | 0 | 50 | 0.27 | 1.8 | 1 | 0 | 0 | 10.1016/0022-1902(79)80151-7
3.93 | 0.1289998 | 0.7 | 7 | 0.001 | 3.93 | 0 | 50 | 0.27 | 1.8 | 1 | 0 | 0 | 10.1016/0022-1902(79)80151-7
3.94 | 0.1281161 | 0.7 | 7 | 0.001 | 3.94 | 0 | 50 | 0.27 | 1.8 | 1 | 0 | 0 | 10.1016/0022-1902(79)80151-7
3.95 | 0.1272395 | 0.7 | 7 | 0.001 | 3.95 | 0 | 50 | 0.27 | 1.8 | 1 | 0 | 0 | 10.1016/0022-1902(79)80151-7
3.96 | 0.12637 | 0.7 | 7 | 0.001 | 3.96 | 0 | 50 | 0.27 | 1.8 | 1 | 0 | 0 | 10.1016/0022-1902(79)80151-7
3.97 | 0.1255075 | 0.7 | 7 | 0.001 | 3.97 | 0 | 50 | 0.27 | 1.8 | 1 | 0 | 0 | 10.1016/0022-1902(79)80151-7
3.98 | 0.1246519 | 0.7 | 7 | 0.001 | 3.98 | 0 | 50 | 0.27 | 1.8 | 1 | 0 | 0 | 10.1016/0022-1902(79)80151-7
3.99 | 0.1238033 | 0.7 | 7 | 0.001 | 3.99 | 0 | 50 | 0.27 | 1.8 | 1 | 0 | 0 | 10.1016/0022-1902(79)80151-7
4 | 0.1229615 | 0.7 | 7 | 0.001 | 4 | 0 | 50 | 0.27 | 1.8 | 1 | 0 | 0 | 10.1016/0022-1902(79)80151-7
4.01 | 0.1221265 | 0.7 | 7 | 0.001 | 4.01 | 0 | 50 | 0.27 | 1.8 | 1 | 0 | 0 | 10.1016/0022-1902(79)80151-7
4.02 | 0.1212982 | 0.7 | 7 | 0.001 | 4.02 | 0 | 50 | 0.27 | 1.8 | 1 | 0 | 0 | 10.1016/0022-1902(79)80151-7
4.03 | 0.1204765 | 0.7 | 7 | 0.001 | 4.03 | 0 | 50 | 0.27 | 1.8 | 1 | 0 | 0 | 10.1016/0022-1902(79)80151-7
4.04 | 0.1196615 | 0.7 | 7 | 0.001 | 4.04 | 0 | 50 | 0.27 | 1.8 | 1 | 0 | 0 | 10.1016/0022-1902(79)80151-7
4.05 | 0.118853 | 0.7 | 7 | 0.001 | 4.05 | 0 | 50 | 0.27 | 1.8 | 1 | 0 | 0 | 10.1016/0022-1902(79)80151-7
4.06 | 0.1180511 | 0.7 | 7 | 0.001 | 4.06 | 0 | 50 | 0.27 | 1.8 | 1 | 0 | 0 | 10.1016/0022-1902(79)80151-7
4.07 | 0.1172556 | 0.7 | 7 | 0.001 | 4.07 | 0 | 50 | 0.27 | 1.8 | 1 | 0 | 0 | 10.1016/0022-1902(79)80151-7
4.08 | 0.1164664 | 0.7 | 7 | 0.001 | 4.08 | 0 | 50 | 0.27 | 1.8 | 1 | 0 | 0 | 10.1016/0022-1902(79)80151-7
4.09 | 0.1156836 | 0.7 | 7 | 0.001 | 4.09 | 0 | 50 | 0.27 | 1.8 | 1 | 0 | 0 | 10.1016/0022-1902(79)80151-7
4.1 | 0.1149071 | 0.7 | 7 | 0.001 | 4.1 | 0 | 50 | 0.27 | 1.8 | 1 | 0 | 0 | 10.1016/0022-1902(79)80151-7
4.11 | 0.1141368 | 0.7 | 7 | 0.001 | 4.11 | 0 | 50 | 0.27 | 1.8 | 1 | 0 | 0 | 10.1016/0022-1902(79)80151-7
4.12 | 0.1133727 | 0.7 | 7 | 0.001 | 4.12 | 0 | 50 | 0.27 | 1.8 | 1 | 0 | 0 | 10.1016/0022-1902(79)80151-7
4.13 | 0.1126147 | 0.7 | 7 | 0.001 | 4.13 | 0 | 50 | 0.27 | 1.8 | 1 | 0 | 0 | 10.1016/0022-1902(79)80151-7
4.14 | 0.1118628 | 0.7 | 7 | 0.001 | 4.14 | 0 | 50 | 0.27 | 1.8 | 1 | 0 | 0 | 10.1016/0022-1902(79)80151-7
4.15 | 0.1111168 | 0.7 | 7 | 0.001 | 4.15 | 0 | 50 | 0.27 | 1.8 | 1 | 0 | 0 | 10.1016/0022-1902(79)80151-7
4.16 | 0.1103769 | 0.7 | 7 | 0.001 | 4.16 | 0 | 50 | 0.27 | 1.8 | 1 | 0 | 0 | 10.1016/0022-1902(79)80151-7
4.17 | 0.1096428 | 0.7 | 7 | 0.001 | 4.17 | 0 | 50 | 0.27 | 1.8 | 1 | 0 | 0 | 10.1016/0022-1902(79)80151-7
4.18 | 0.1089147 | 0.7 | 7 | 0.001 | 4.18 | 0 | 50 | 0.27 | 1.8 | 1 | 0 | 0 | 10.1016/0022-1902(79)80151-7
4.19 | 0.1081923 | 0.7 | 7 | 0.001 | 4.19 | 0 | 50 | 0.27 | 1.8 | 1 | 0 | 0 | 10.1016/0022-1902(79)80151-7
4.2 | 0.1074757 | 0.7 | 7 | 0.001 | 4.2 | 0 | 50 | 0.27 | 1.8 | 1 | 0 | 0 | 10.1016/0022-1902(79)80151-7
4.21 | 0.1067648 | 0.7 | 7 | 0.001 | 4.21 | 0 | 50 | 0.27 | 1.8 | 1 | 0 | 0 | 10.1016/0022-1902(79)80151-7
4.22 | 0.1060596 | 0.7 | 7 | 0.001 | 4.22 | 0 | 50 | 0.27 | 1.8 | 1 | 0 | 0 | 10.1016/0022-1902(79)80151-7
4.23 | 0.1053599 | 0.7 | 7 | 0.001 | 4.23 | 0 | 50 | 0.27 | 1.8 | 1 | 0 | 0 | 10.1016/0022-1902(79)80151-7
4.24 | 0.1046659 | 0.7 | 7 | 0.001 | 4.24 | 0 | 50 | 0.27 | 1.8 | 1 | 0 | 0 | 10.1016/0022-1902(79)80151-7
4.25 | 0.1039773 | 0.7 | 7 | 0.001 | 4.25 | 0 | 50 | 0.27 | 1.8 | 1 | 0 | 0 | 10.1016/0022-1902(79)80151-7
4.26 | 0.1032943 | 0.7 | 7 | 0.001 | 4.26 | 0 | 50 | 0.27 | 1.8 | 1 | 0 | 0 | 10.1016/0022-1902(79)80151-7
4.27 | 0.1026166 | 0.7 | 7 | 0.001 | 4.27 | 0 | 50 | 0.27 | 1.8 | 1 | 0 | 0 | 10.1016/0022-1902(79)80151-7
4.28 | 0.1019443 | 0.7 | 7 | 0.001 | 4.28 | 0 | 50 | 0.27 | 1.8 | 1 | 0 | 0 | 10.1016/0022-1902(79)80151-7
4.29 | 0.1012774 | 0.7 | 7 | 0.001 | 4.29 | 0 | 50 | 0.27 | 1.8 | 1 | 0 | 0 | 10.1016/0022-1902(79)80151-7
4.3 | 0.1006157 | 0.7 | 7 | 0.001 | 4.3 | 0 | 50 | 0.27 | 1.8 | 1 | 0 | 0 | 10.1016/0022-1902(79)80151-7
4.31 | 0.09995927 | 0.7 | 7 | 0.001 | 4.31 | 0 | 50 | 0.27 | 1.8 | 1 | 0 | 0 | 10.1016/0022-1902(79)80151-7
4.32 | 0.09930803 | 0.7 | 7 | 0.001 | 4.32 | 0 | 50 | 0.27 | 1.8 | 1 | 0 | 0 | 10.1016/0022-1902(79)80151-7
4.33 | 0.09866193 | 0.7 | 7 | 0.001 | 4.33 | 0 | 50 | 0.27 | 1.8 | 1 | 0 | 0 | 10.1016/0022-1902(79)80151-7
4.34 | 0.09802093 | 0.7 | 7 | 0.001 | 4.34 | 0 | 50 | 0.27 | 1.8 | 1 | 0 | 0 | 10.1016/0022-1902(79)80151-7
4.35 | 0.09738498 | 0.7 | 7 | 0.001 | 4.35 | 0 | 50 | 0.27 | 1.8 | 1 | 0 | 0 | 10.1016/0022-1902(79)80151-7
4.36 | 0.09675405 | 0.7 | 7 | 0.001 | 4.36 | 0 | 50 | 0.27 | 1.8 | 1 | 0 | 0 | 10.1016/0022-1902(79)80151-7
4.37 | 0.09612809 | 0.7 | 7 | 0.001 | 4.37 | 0 | 50 | 0.27 | 1.8 | 1 | 0 | 0 | 10.1016/0022-1902(79)80151-7
4.38 | 0.09550705 | 0.7 | 7 | 0.001 | 4.38 | 0 | 50 | 0.27 | 1.8 | 1 | 0 | 0 | 10.1016/0022-1902(79)80151-7
4.39 | 0.09489089 | 0.7 | 7 | 0.001 | 4.39 | 0 | 50 | 0.27 | 1.8 | 1 | 0 | 0 | 10.1016/0022-1902(79)80151-7
4.4 | 0.09427958 | 0.7 | 7 | 0.001 | 4.4 | 0 | 50 | 0.27 | 1.8 | 1 | 0 | 0 | 10.1016/0022-1902(79)80151-7
4.41 | 0.09367306 | 0.7 | 7 | 0.001 | 4.41 | 0 | 50 | 0.27 | 1.8 | 1 | 0 | 0 | 10.1016/0022-1902(79)80151-7
4.42 | 0.0930713 | 0.7 | 7 | 0.001 | 4.42 | 0 | 50 | 0.27 | 1.8 | 1 | 0 | 0 | 10.1016/0022-1902(79)80151-7
4.43 | 0.09247425 | 0.7 | 7 | 0.001 | 4.43 | 0 | 50 | 0.27 | 1.8 | 1 | 0 | 0 | 10.1016/0022-1902(79)80151-7
4.44 | 0.09188187 | 0.7 | 7 | 0.001 | 4.44 | 0 | 50 | 0.27 | 1.8 | 1 | 0 | 0 | 10.1016/0022-1902(79)80151-7
4.45 | 0.09129413 | 0.7 | 7 | 0.001 | 4.45 | 0 | 50 | 0.27 | 1.8 | 1 | 0 | 0 | 10.1016/0022-1902(79)80151-7
4.46 | 0.09071098 | 0.7 | 7 | 0.001 | 4.46 | 0 | 50 | 0.27 | 1.8 | 1 | 0 | 0 | 10.1016/0022-1902(79)80151-7
4.47 | 0.09013238 | 0.7 | 7 | 0.001 | 4.47 | 0 | 50 | 0.27 | 1.8 | 1 | 0 | 0 | 10.1016/0022-1902(79)80151-7
4.48 | 0.0895583 | 0.7 | 7 | 0.001 | 4.48 | 0 | 50 | 0.27 | 1.8 | 1 | 0 | 0 | 10.1016/0022-1902(79)80151-7
4.49 | 0.08898869 | 0.7 | 7 | 0.001 | 4.49 | 0 | 50 | 0.27 | 1.8 | 1 | 0 | 0 | 10.1016/0022-1902(79)80151-7
4.5 | 0.08842351 | 0.7 | 7 | 0.001 | 4.5 | 0 | 50 | 0.27 | 1.8 | 1 | 0 | 0 | 10.1016/0022-1902(79)80151-7
4.51 | 0.08786273 | 0.7 | 7 | 0.001 | 4.51 | 0 | 50 | 0.27 | 1.8 | 1 | 0 | 0 | 10.1016/0022-1902(79)80151-7
4.52 | 0.08730631 | 0.7 | 7 | 0.001 | 4.52 | 0 | 50 | 0.27 | 1.8 | 1 | 0 | 0 | 10.1016/0022-1902(79)80151-7
4.53 | 0.08675421 | 0.7 | 7 | 0.001 | 4.53 | 0 | 50 | 0.27 | 1.8 | 1 | 0 | 0 | 10.1016/0022-1902(79)80151-7
4.54 | 0.08620639 | 0.7 | 7 | 0.001 | 4.54 | 0 | 50 | 0.27 | 1.8 | 1 | 0 | 0 | 10.1016/0022-1902(79)80151-7
4.55 | 0.08566281 | 0.7 | 7 | 0.001 | 4.55 | 0 | 50 | 0.27 | 1.8 | 1 | 0 | 0 | 10.1016/0022-1902(79)80151-7
4.56 | 0.08512344 | 0.7 | 7 | 0.001 | 4.56 | 0 | 50 | 0.27 | 1.8 | 1 | 0 | 0 | 10.1016/0022-1902(79)80151-7
4.57 | 0.08458825 | 0.7 | 7 | 0.001 | 4.57 | 0 | 50 | 0.27 | 1.8 | 1 | 0 | 0 | 10.1016/0022-1902(79)80151-7
4.58 | 0.08405718 | 0.7 | 7 | 0.001 | 4.58 | 0 | 50 | 0.27 | 1.8 | 1 | 0 | 0 | 10.1016/0022-1902(79)80151-7
4.59 | 0.08353022 | 0.7 | 7 | 0.001 | 4.59 | 0 | 50 | 0.27 | 1.8 | 1 | 0 | 0 | 10.1016/0022-1902(79)80151-7
4.6 | 0.08300732 | 0.7 | 7 | 0.001 | 4.6 | 0 | 50 | 0.27 | 1.8 | 1 | 0 | 0 | 10.1016/0022-1902(79)80151-7
4.61 | 0.08248845 | 0.7 | 7 | 0.001 | 4.61 | 0 | 50 | 0.27 | 1.8 | 1 | 0 | 0 | 10.1016/0022-1902(79)80151-7
4.62 | 0.08197357 | 0.7 | 7 | 0.001 | 4.62 | 0 | 50 | 0.27 | 1.8 | 1 | 0 | 0 | 10.1016/0022-1902(79)80151-7
4.63 | 0.08146265 | 0.7 | 7 | 0.001 | 4.63 | 0 | 50 | 0.27 | 1.8 | 1 | 0 | 0 | 10.1016/0022-1902(79)80151-7
4.64 | 0.08095566 | 0.7 | 7 | 0.001 | 4.64 | 0 | 50 | 0.27 | 1.8 | 1 | 0 | 0 | 10.1016/0022-1902(79)80151-7
4.65 | 0.08045255 | 0.7 | 7 | 0.001 | 4.65 | 0 | 50 | 0.27 | 1.8 | 1 | 0 | 0 | 10.1016/0022-1902(79)80151-7
4.66 | 0.0799533 | 0.7 | 7 | 0.001 | 4.66 | 0 | 50 | 0.27 | 1.8 | 1 | 0 | 0 | 10.1016/0022-1902(79)80151-7
4.67 | 0.07945787 | 0.7 | 7 | 0.001 | 4.67 | 0 | 50 | 0.27 | 1.8 | 1 | 0 | 0 | 10.1016/0022-1902(79)80151-7
4.68 | 0.07896623 | 0.7 | 7 | 0.001 | 4.68 | 0 | 50 | 0.27 | 1.8 | 1 | 0 | 0 | 10.1016/0022-1902(79)80151-7
4.69 | 0.07847835 | 0.7 | 7 | 0.001 | 4.69 | 0 | 50 | 0.27 | 1.8 | 1 | 0 | 0 | 10.1016/0022-1902(79)80151-7
4.7 | 0.07799419 | 0.7 | 7 | 0.001 | 4.7 | 0 | 50 | 0.27 | 1.8 | 1 | 0 | 0 | 10.1016/0022-1902(79)80151-7
4.71 | 0.07751373 | 0.7 | 7 | 0.001 | 4.71 | 0 | 50 | 0.27 | 1.8 | 1 | 0 | 0 | 10.1016/0022-1902(79)80151-7
4.72 | 0.07703692 | 0.7 | 7 | 0.001 | 4.72 | 0 | 50 | 0.27 | 1.8 | 1 | 0 | 0 | 10.1016/0022-1902(79)80151-7
4.73 | 0.07656374 | 0.7 | 7 | 0.001 | 4.73 | 0 | 50 | 0.27 | 1.8 | 1 | 0 | 0 | 10.1016/0022-1902(79)80151-7
4.74 | 0.07609416 | 0.7 | 7 | 0.001 | 4.74 | 0 | 50 | 0.27 | 1.8 | 1 | 0 | 0 | 10.1016/0022-1902(79)80151-7
4.75 | 0.07562814 | 0.7 | 7 | 0.001 | 4.75 | 0 | 50 | 0.27 | 1.8 | 1 | 0 | 0 | 10.1016/0022-1902(79)80151-7
4.76 | 0.07516566 | 0.7 | 7 | 0.001 | 4.76 | 0 | 50 | 0.27 | 1.8 | 1 | 0 | 0 | 10.1016/0022-1902(79)80151-7
4.77 | 0.07470668 | 0.7 | 7 | 0.001 | 4.77 | 0 | 50 | 0.27 | 1.8 | 1 | 0 | 0 | 10.1016/0022-1902(79)80151-7
4.78 | 0.07425117 | 0.7 | 7 | 0.001 | 4.78 | 0 | 50 | 0.27 | 1.8 | 1 | 0 | 0 | 10.1016/0022-1902(79)80151-7
4.79 | 0.07379911 | 0.7 | 7 | 0.001 | 4.79 | 0 | 50 | 0.27 | 1.8 | 1 | 0 | 0 | 10.1016/0022-1902(79)80151-7
4.8 | 0.07335046 | 0.7 | 7 | 0.001 | 4.8 | 0 | 50 | 0.27 | 1.8 | 1 | 0 | 0 | 10.1016/0022-1902(79)80151-7
4.81 | 0.0729052 | 0.7 | 7 | 0.001 | 4.81 | 0 | 50 | 0.27 | 1.8 | 1 | 0 | 0 | 10.1016/0022-1902(79)80151-7
4.82 | 0.07246329 | 0.7 | 7 | 0.001 | 4.82 | 0 | 50 | 0.27 | 1.8 | 1 | 0 | 0 | 10.1016/0022-1902(79)80151-7
4.83 | 0.07202471 | 0.7 | 7 | 0.001 | 4.83 | 0 | 50 | 0.27 | 1.8 | 1 | 0 | 0 | 10.1016/0022-1902(79)80151-7
4.84 | 0.07158942 | 0.7 | 7 | 0.001 | 4.84 | 0 | 50 | 0.27 | 1.8 | 1 | 0 | 0 | 10.1016/0022-1902(79)80151-7
4.85 | 0.0711574 | 0.7 | 7 | 0.001 | 4.85 | 0 | 50 | 0.27 | 1.8 | 1 | 0 | 0 | 10.1016/0022-1902(79)80151-7
4.86 | 0.07072863 | 0.7 | 7 | 0.001 | 4.86 | 0 | 50 | 0.27 | 1.8 | 1 | 0 | 0 | 10.1016/0022-1902(79)80151-7
4.87 | 0.07030307 | 0.7 | 7 | 0.001 | 4.87 | 0 | 50 | 0.27 | 1.8 | 1 | 0 | 0 | 10.1016/0022-1902(79)80151-7
4.88 | 0.06988069 | 0.7 | 7 | 0.001 | 4.88 | 0 | 50 | 0.27 | 1.8 | 1 | 0 | 0 | 10.1016/0022-1902(79)80151-7
4.89 | 0.06946147 | 0.7 | 7 | 0.001 | 4.89 | 0 | 50 | 0.27 | 1.8 | 1 | 0 | 0 | 10.1016/0022-1902(79)80151-7
4.9 | 0.06904538 | 0.7 | 7 | 0.001 | 4.9 | 0 | 50 | 0.27 | 1.8 | 1 | 0 | 0 | 10.1016/0022-1902(79)80151-7
4.91 | 0.06863239 | 0.7 | 7 | 0.001 | 4.91 | 0 | 50 | 0.27 | 1.8 | 1 | 0 | 0 | 10.1016/0022-1902(79)80151-7
4.92 | 0.06822248 | 0.7 | 7 | 0.001 | 4.92 | 0 | 50 | 0.27 | 1.8 | 1 | 0 | 0 | 10.1016/0022-1902(79)80151-7
4.93 | 0.06781563 | 0.7 | 7 | 0.001 | 4.93 | 0 | 50 | 0.27 | 1.8 | 1 | 0 | 0 | 10.1016/0022-1902(79)80151-7
4.94 | 0.06741179 | 0.7 | 7 | 0.001 | 4.94 | 0 | 50 | 0.27 | 1.8 | 1 | 0 | 0 | 10.1016/0022-1902(79)80151-7
4.95 | 0.06701096 | 0.7 | 7 | 0.001 | 4.95 | 0 | 50 | 0.27 | 1.8 | 1 | 0 | 0 | 10.1016/0022-1902(79)80151-7
4.96 | 0.0666131 | 0.7 | 7 | 0.001 | 4.96 | 0 | 50 | 0.27 | 1.8 | 1 | 0 | 0 | 10.1016/0022-1902(79)80151-7
4.97 | 0.06621819 | 0.7 | 7 | 0.001 | 4.97 | 0 | 50 | 0.27 | 1.8 | 1 | 0 | 0 | 10.1016/0022-1902(79)80151-7
4.98 | 0.06582619 | 0.7 | 7 | 0.001 | 4.98 | 0 | 50 | 0.27 | 1.8 | 1 | 0 | 0 | 10.1016/0022-1902(79)80151-7
4.99 | 0.0654371 | 0.7 | 7 | 0.001 | 4.99 | 0 | 50 | 0.27 | 1.8 | 1 | 0 | 0 | 10.1016/0022-1902(79)80151-7
5 | 0.06505088 | 0.7 | 7 | 0.001 | 5 | 0 | 50 | 0.27 | 1.8 | 1 | 0 | 0 | 10.1016/0022-1902(79)80151-7
5.01 | 0.0646675 | 0.7 | 7 | 0.001 | 5.01 | 0 | 50 | 0.27 | 1.8 | 1 | 0 | 0 | 10.1016/0022-1902(79)80151-7
5.02 | 0.06428695 | 0.7 | 7 | 0.001 | 5.02 | 0 | 50 | 0.27 | 1.8 | 1 | 0 | 0 | 10.1016/0022-1902(79)80151-7
5.03 | 0.0639092 | 0.7 | 7 | 0.001 | 5.03 | 0 | 50 | 0.27 | 1.8 | 1 | 0 | 0 | 10.1016/0022-1902(79)80151-7
5.04 | 0.06353423 | 0.7 | 7 | 0.001 | 5.04 | 0 | 50 | 0.27 | 1.8 | 1 | 0 | 0 | 10.1016/0022-1902(79)80151-7
5.05 | 0.06316201 | 0.7 | 7 | 0.001 | 5.05 | 0 | 50 | 0.27 | 1.8 | 1 | 0 | 0 | 10.1016/0022-1902(79)80151-7
5.06 | 0.06279251 | 0.7 | 7 | 0.001 | 5.06 | 0 | 50 | 0.27 | 1.8 | 1 | 0 | 0 | 10.1016/0022-1902(79)80151-7
5.07 | 0.06242573 | 0.7 | 7 | 0.001 | 5.07 | 0 | 50 | 0.27 | 1.8 | 1 | 0 | 0 | 10.1016/0022-1902(79)80151-7
5.08 | 0.06206162 | 0.7 | 7 | 0.001 | 5.08 | 0 | 50 | 0.27 | 1.8 | 1 | 0 | 0 | 10.1016/0022-1902(79)80151-7
5.09 | 0.06170018 | 0.7 | 7 | 0.001 | 5.09 | 0 | 50 | 0.27 | 1.8 | 1 | 0 | 0 | 10.1016/0022-1902(79)80151-7
5.1 | 0.06134137 | 0.7 | 7 | 0.001 | 5.1 | 0 | 50 | 0.27 | 1.8 | 1 | 0 | 0 | 10.1016/0022-1902(79)80151-7
5.11 | 0.06098517 | 0.7 | 7 | 0.001 | 5.11 | 0 | 50 | 0.27 | 1.8 | 1 | 0 | 0 | 10.1016/0022-1902(79)80151-7
5.12 | 0.06063157 | 0.7 | 7 | 0.001 | 5.12 | 0 | 50 | 0.27 | 1.8 | 1 | 0 | 0 | 10.1016/0022-1902(79)80151-7
5.13 | 0.06028054 | 0.7 | 7 | 0.001 | 5.13 | 0 | 50 | 0.27 | 1.8 | 1 | 0 | 0 | 10.1016/0022-1902(79)80151-7
5.14 | 0.05993206 | 0.7 | 7 | 0.001 | 5.14 | 0 | 50 | 0.27 | 1.8 | 1 | 0 | 0 | 10.1016/0022-1902(79)80151-7
5.15 | 0.05958611 | 0.7 | 7 | 0.001 | 5.15 | 0 | 50 | 0.27 | 1.8 | 1 | 0 | 0 | 10.1016/0022-1902(79)80151-7
5.16 | 0.05924266 | 0.7 | 7 | 0.001 | 5.16 | 0 | 50 | 0.27 | 1.8 | 1 | 0 | 0 | 10.1016/0022-1902(79)80151-7
5.17 | 0.0589017 | 0.7 | 7 | 0.001 | 5.17 | 0 | 50 | 0.27 | 1.8 | 1 | 0 | 0 | 10.1016/0022-1902(79)80151-7
5.18 | 0.0585632 | 0.7 | 7 | 0.001 | 5.18 | 0 | 50 | 0.27 | 1.8 | 1 | 0 | 0 | 10.1016/0022-1902(79)80151-7
5.19 | 0.05822714 | 0.7 | 7 | 0.001 | 5.19 | 0 | 50 | 0.27 | 1.8 | 1 | 0 | 0 | 10.1016/0022-1902(79)80151-7
5.2 | 0.05789351 | 0.7 | 7 | 0.001 | 5.2 | 0 | 50 | 0.27 | 1.8 | 1 | 0 | 0 | 10.1016/0022-1902(79)80151-7
5.21 | 0.05756228 | 0.7 | 7 | 0.001 | 5.21 | 0 | 50 | 0.27 | 1.8 | 1 | 0 | 0 | 10.1016/0022-1902(79)80151-7
5.22 | 0.05723343 | 0.7 | 7 | 0.001 | 5.22 | 0 | 50 | 0.27 | 1.8 | 1 | 0 | 0 | 10.1016/0022-1902(79)80151-7
5.23 | 0.05690694 | 0.7 | 7 | 0.001 | 5.23 | 0 | 50 | 0.27 | 1.8 | 1 | 0 | 0 | 10.1016/0022-1902(79)80151-7
5.24 | 0.0565828 | 0.7 | 7 | 0.001 | 5.24 | 0 | 50 | 0.27 | 1.8 | 1 | 0 | 0 | 10.1016/0022-1902(79)80151-7
5.25 | 0.05626097 | 0.7 | 7 | 0.001 | 5.25 | 0 | 50 | 0.27 | 1.8 | 1 | 0 | 0 | 10.1016/0022-1902(79)80151-7
5.26 | 0.05594146 | 0.7 | 7 | 0.001 | 5.26 | 0 | 50 | 0.27 | 1.8 | 1 | 0 | 0 | 10.1016/0022-1902(79)80151-7
5.27 | 0.05562422 | 0.7 | 7 | 0.001 | 5.27 | 0 | 50 | 0.27 | 1.8 | 1 | 0 | 0 | 10.1016/0022-1902(79)80151-7
5.28 | 0.05530925 | 0.7 | 7 | 0.001 | 5.28 | 0 | 50 | 0.27 | 1.8 | 1 | 0 | 0 | 10.1016/0022-1902(79)80151-7
5.29 | 0.05499653 | 0.7 | 7 | 0.001 | 5.29 | 0 | 50 | 0.27 | 1.8 | 1 | 0 | 0 | 10.1016/0022-1902(79)80151-7
5.3 | 0.05468603 | 0.7 | 7 | 0.001 | 5.3 | 0 | 50 | 0.27 | 1.8 | 1 | 0 | 0 | 10.1016/0022-1902(79)80151-7
5.31 | 0.05437774 | 0.7 | 7 | 0.001 | 5.31 | 0 | 50 | 0.27 | 1.8 | 1 | 0 | 0 | 10.1016/0022-1902(79)80151-7
5.32 | 0.05407164 | 0.7 | 7 | 0.001 | 5.32 | 0 | 50 | 0.27 | 1.8 | 1 | 0 | 0 | 10.1016/0022-1902(79)80151-7
5.33 | 0.05376771 | 0.7 | 7 | 0.001 | 5.33 | 0 | 50 | 0.27 | 1.8 | 1 | 0 | 0 | 10.1016/0022-1902(79)80151-7
5.34 | 0.05346594 | 0.7 | 7 | 0.001 | 5.34 | 0 | 50 | 0.27 | 1.8 | 1 | 0 | 0 | 10.1016/0022-1902(79)80151-7
5.35 | 0.0531663 | 0.7 | 7 | 0.001 | 5.35 | 0 | 50 | 0.27 | 1.8 | 1 | 0 | 0 | 10.1016/0022-1902(79)80151-7
5.36 | 0.05286878 | 0.7 | 7 | 0.001 | 5.36 | 0 | 50 | 0.27 | 1.8 | 1 | 0 | 0 | 10.1016/0022-1902(79)80151-7
5.37 | 0.05257336 | 0.7 | 7 | 0.001 | 5.37 | 0 | 50 | 0.27 | 1.8 | 1 | 0 | 0 | 10.1016/0022-1902(79)80151-7
5.38 | 0.05228003 | 0.7 | 7 | 0.001 | 5.38 | 0 | 50 | 0.27 | 1.8 | 1 | 0 | 0 | 10.1016/0022-1902(79)80151-7
5.39 | 0.05198876 | 0.7 | 7 | 0.001 | 5.39 | 0 | 50 | 0.27 | 1.8 | 1 | 0 | 0 | 10.1016/0022-1902(79)80151-7
5.4 | 0.05169953 | 0.7 | 7 | 0.001 | 5.4 | 0 | 50 | 0.27 | 1.8 | 1 | 0 | 0 | 10.1016/0022-1902(79)80151-7
5.41 | 0.05141235 | 0.7 | 7 | 0.001 | 5.41 | 0 | 50 | 0.27 | 1.8 | 1 | 0 | 0 | 10.1016/0022-1902(79)80151-7
5.42 | 0.05112717 | 0.7 | 7 | 0.001 | 5.42 | 0 | 50 | 0.27 | 1.8 | 1 | 0 | 0 | 10.1016/0022-1902(79)80151-7
5.43 | 0.05084399 | 0.7 | 7 | 0.001 | 5.43 | 0 | 50 | 0.27 | 1.8 | 1 | 0 | 0 | 10.1016/0022-1902(79)80151-7
5.44 | 0.0505628 | 0.7 | 7 | 0.001 | 5.44 | 0 | 50 | 0.27 | 1.8 | 1 | 0 | 0 | 10.1016/0022-1902(79)80151-7
5.45 | 0.05028357 | 0.7 | 7 | 0.001 | 5.45 | 0 | 50 | 0.27 | 1.8 | 1 | 0 | 0 | 10.1016/0022-1902(79)80151-7
5.46 | 0.05000629 | 0.7 | 7 | 0.001 | 5.46 | 0 | 50 | 0.27 | 1.8 | 1 | 0 | 0 | 10.1016/0022-1902(79)80151-7
5.47 | 0.04973094 | 0.7 | 7 | 0.001 | 5.47 | 0 | 50 | 0.27 | 1.8 | 1 | 0 | 0 | 10.1016/0022-1902(79)80151-7
5.48 | 0.04945752 | 0.7 | 7 | 0.001 | 5.48 | 0 | 50 | 0.27 | 1.8 | 1 | 0 | 0 | 10.1016/0022-1902(79)80151-7
5.49 | 0.04918599 | 0.7 | 7 | 0.001 | 5.49 | 0 | 50 | 0.27 | 1.8 | 1 | 0 | 0 | 10.1016/0022-1902(79)80151-7
5.5 | 0.04891635 | 0.7 | 7 | 0.001 | 5.5 | 0 | 50 | 0.27 | 1.8 | 1 | 0 | 0 | 10.1016/0022-1902(79)80151-7
5.51 | 0.04864858 | 0.7 | 7 | 0.001 | 5.51 | 0 | 50 | 0.27 | 1.8 | 1 | 0 | 0 | 10.1016/0022-1902(79)80151-7
5.52 | 0.04838266 | 0.7 | 7 | 0.001 | 5.52 | 0 | 50 | 0.27 | 1.8 | 1 | 0 | 0 | 10.1016/0022-1902(79)80151-7
5.53 | 0.04811859 | 0.7 | 7 | 0.001 | 5.53 | 0 | 50 | 0.27 | 1.8 | 1 | 0 | 0 | 10.1016/0022-1902(79)80151-7
5.54 | 0.04785634 | 0.7 | 7 | 0.001 | 5.54 | 0 | 50 | 0.27 | 1.8 | 1 | 0 | 0 | 10.1016/0022-1902(79)80151-7
5.55 | 0.0475959 | 0.7 | 7 | 0.001 | 5.55 | 0 | 50 | 0.27 | 1.8 | 1 | 0 | 0 | 10.1016/0022-1902(79)80151-7
5.56 | 0.04733725 | 0.7 | 7 | 0.001 | 5.56 | 0 | 50 | 0.27 | 1.8 | 1 | 0 | 0 | 10.1016/0022-1902(79)80151-7
5.57 | 0.04708039 | 0.7 | 7 | 0.001 | 5.57 | 0 | 50 | 0.27 | 1.8 | 1 | 0 | 0 | 10.1016/0022-1902(79)80151-7
5.58 | 0.04682529 | 0.7 | 7 | 0.001 | 5.58 | 0 | 50 | 0.27 | 1.8 | 1 | 0 | 0 | 10.1016/0022-1902(79)80151-7
5.59 | 0.04657195 | 0.7 | 7 | 0.001 | 5.59 | 0 | 50 | 0.27 | 1.8 | 1 | 0 | 0 | 10.1016/0022-1902(79)80151-7
5.6 | 0.04632034 | 0.7 | 7 | 0.001 | 5.6 | 0 | 50 | 0.27 | 1.8 | 1 | 0 | 0 | 10.1016/0022-1902(79)80151-7
5.61 | 0.04607046 | 0.7 | 7 | 0.001 | 5.61 | 0 | 50 | 0.27 | 1.8 | 1 | 0 | 0 | 10.1016/0022-1902(79)80151-7
5.62 | 0.04582228 | 0.7 | 7 | 0.001 | 5.62 | 0 | 50 | 0.27 | 1.8 | 1 | 0 | 0 | 10.1016/0022-1902(79)80151-7
5.63 | 0.04557581 | 0.7 | 7 | 0.001 | 5.63 | 0 | 50 | 0.27 | 1.8 | 1 | 0 | 0 | 10.1016/0022-1902(79)80151-7
5.64 | 0.04533101 | 0.7 | 7 | 0.001 | 5.64 | 0 | 50 | 0.27 | 1.8 | 1 | 0 | 0 | 10.1016/0022-1902(79)80151-7
5.65 | 0.04508788 | 0.7 | 7 | 0.001 | 5.65 | 0 | 50 | 0.27 | 1.8 | 1 | 0 | 0 | 10.1016/0022-1902(79)80151-7
5.66 | 0.04484641 | 0.7 | 7 | 0.001 | 5.66 | 0 | 50 | 0.27 | 1.8 | 1 | 0 | 0 | 10.1016/0022-1902(79)80151-7
5.67 | 0.04460658 | 0.7 | 7 | 0.001 | 5.67 | 0 | 50 | 0.27 | 1.8 | 1 | 0 | 0 | 10.1016/0022-1902(79)80151-7
5.68 | 0.04436838 | 0.7 | 7 | 0.001 | 5.68 | 0 | 50 | 0.27 | 1.8 | 1 | 0 | 0 | 10.1016/0022-1902(79)80151-7
5.69 | 0.04413179 | 0.7 | 7 | 0.001 | 5.69 | 0 | 50 | 0.27 | 1.8 | 1 | 0 | 0 | 10.1016/0022-1902(79)80151-7
5.7 | 0.04389681 | 0.7 | 7 | 0.001 | 5.7 | 0 | 50 | 0.27 | 1.8 | 1 | 0 | 0 | 10.1016/0022-1902(79)80151-7
5.71 | 0.04366341 | 0.7 | 7 | 0.001 | 5.71 | 0 | 50 | 0.27 | 1.8 | 1 | 0 | 0 | 10.1016/0022-1902(79)80151-7
5.72 | 0.04343159 | 0.7 | 7 | 0.001 | 5.72 | 0 | 50 | 0.27 | 1.8 | 1 | 0 | 0 | 10.1016/0022-1902(79)80151-7
5.73 | 0.04320134 | 0.7 | 7 | 0.001 | 5.73 | 0 | 50 | 0.27 | 1.8 | 1 | 0 | 0 | 10.1016/0022-1902(79)80151-7
5.74 | 0.04297264 | 0.7 | 7 | 0.001 | 5.74 | 0 | 50 | 0.27 | 1.8 | 1 | 0 | 0 | 10.1016/0022-1902(79)80151-7
5.75 | 0.04274547 | 0.7 | 7 | 0.001 | 5.75 | 0 | 50 | 0.27 | 1.8 | 1 | 0 | 0 | 10.1016/0022-1902(79)80151-7
5.76 | 0.04251984 | 0.7 | 7 | 0.001 | 5.76 | 0 | 50 | 0.27 | 1.8 | 1 | 0 | 0 | 10.1016/0022-1902(79)80151-7
5.77 | 0.04229571 | 0.7 | 7 | 0.001 | 5.77 | 0 | 50 | 0.27 | 1.8 | 1 | 0 | 0 | 10.1016/0022-1902(79)80151-7
5.78 | 0.04207309 | 0.7 | 7 | 0.001 | 5.78 | 0 | 50 | 0.27 | 1.8 | 1 | 0 | 0 | 10.1016/0022-1902(79)80151-7
5.79 | 0.04185196 | 0.7 | 7 | 0.001 | 5.79 | 0 | 50 | 0.27 | 1.8 | 1 | 0 | 0 | 10.1016/0022-1902(79)80151-7
5.8 | 0.04163231 | 0.7 | 7 | 0.001 | 5.8 | 0 | 50 | 0.27 | 1.8 | 1 | 0 | 0 | 10.1016/0022-1902(79)80151-7
5.81 | 0.04141413 | 0.7 | 7 | 0.001 | 5.81 | 0 | 50 | 0.27 | 1.8 | 1 | 0 | 0 | 10.1016/0022-1902(79)80151-7
5.82 | 0.0411974 | 0.7 | 7 | 0.001 | 5.82 | 0 | 50 | 0.27 | 1.8 | 1 | 0 | 0 | 10.1016/0022-1902(79)80151-7
5.83 | 0.04098212 | 0.7 | 7 | 0.001 | 5.83 | 0 | 50 | 0.27 | 1.8 | 1 | 0 | 0 | 10.1016/0022-1902(79)80151-7
5.84 | 0.04076827 | 0.7 | 7 | 0.001 | 5.84 | 0 | 50 | 0.27 | 1.8 | 1 | 0 | 0 | 10.1016/0022-1902(79)80151-7
5.85 | 0.04055584 | 0.7 | 7 | 0.001 | 5.85 | 0 | 50 | 0.27 | 1.8 | 1 | 0 | 0 | 10.1016/0022-1902(79)80151-7
5.86 | 0.04034482 | 0.7 | 7 | 0.001 | 5.86 | 0 | 50 | 0.27 | 1.8 | 1 | 0 | 0 | 10.1016/0022-1902(79)80151-7
5.87 | 0.04013519 | 0.7 | 7 | 0.001 | 5.87 | 0 | 50 | 0.27 | 1.8 | 1 | 0 | 0 | 10.1016/0022-1902(79)80151-7
5.88 | 0.03992696 | 0.7 | 7 | 0.001 | 5.88 | 0 | 50 | 0.27 | 1.8 | 1 | 0 | 0 | 10.1016/0022-1902(79)80151-7
5.89 | 0.0397201 | 0.7 | 7 | 0.001 | 5.89 | 0 | 50 | 0.27 | 1.8 | 1 | 0 | 0 | 10.1016/0022-1902(79)80151-7
5.9 | 0.03951461 | 0.7 | 7 | 0.001 | 5.9 | 0 | 50 | 0.27 | 1.8 | 1 | 0 | 0 | 10.1016/0022-1902(79)80151-7
5.91 | 0.03931047 | 0.7 | 7 | 0.001 | 5.91 | 0 | 50 | 0.27 | 1.8 | 1 | 0 | 0 | 10.1016/0022-1902(79)80151-7
5.92 | 0.03910768 | 0.7 | 7 | 0.001 | 5.92 | 0 | 50 | 0.27 | 1.8 | 1 | 0 | 0 | 10.1016/0022-1902(79)80151-7
5.93 | 0.03890622 | 0.7 | 7 | 0.001 | 5.93 | 0 | 50 | 0.27 | 1.8 | 1 | 0 | 0 | 10.1016/0022-1902(79)80151-7
5.94 | 0.03870608 | 0.7 | 7 | 0.001 | 5.94 | 0 | 50 | 0.27 | 1.8 | 1 | 0 | 0 | 10.1016/0022-1902(79)80151-7
5.95 | 0.03850726 | 0.7 | 7 | 0.001 | 5.95 | 0 | 50 | 0.27 | 1.8 | 1 | 0 | 0 | 10.1016/0022-1902(79)80151-7
5.96 | 0.03830974 | 0.7 | 7 | 0.001 | 5.96 | 0 | 50 | 0.27 | 1.8 | 1 | 0 | 0 | 10.1016/0022-1902(79)80151-7
5.97 | 0.03811351 | 0.7 | 7 | 0.001 | 5.97 | 0 | 50 | 0.27 | 1.8 | 1 | 0 | 0 | 10.1016/0022-1902(79)80151-7
5.98 | 0.03791856 | 0.7 | 7 | 0.001 | 5.98 | 0 | 50 | 0.27 | 1.8 | 1 | 0 | 0 | 10.1016/0022-1902(79)80151-7
5.99 | 0.03772489 | 0.7 | 7 | 0.001 | 5.99 | 0 | 50 | 0.27 | 1.8 | 1 | 0 | 0 | 10.1016/0022-1902(79)80151-7
6 | 0.03753248 | 0.7 | 7 | 0.001 | 6 | 0 | 50 | 0.27 | 1.8 | 1 | 0 | 0 | 10.1016/0022-1902(79)80151-7
6.01 | 0.03734132 | 0.7 | 7 | 0.001 | 6.01 | 0 | 50 | 0.27 | 1.8 | 1 | 0 | 0 | 10.1016/0022-1902(79)80151-7
6.02 | 0.03715141 | 0.7 | 7 | 0.001 | 6.02 | 0 | 50 | 0.27 | 1.8 | 1 | 0 | 0 | 10.1016/0022-1902(79)80151-7
6.03 | 0.03696273 | 0.7 | 7 | 0.001 | 6.03 | 0 | 50 | 0.27 | 1.8 | 1 | 0 | 0 | 10.1016/0022-1902(79)80151-7
6.04 | 0.03677527 | 0.7 | 7 | 0.001 | 6.04 | 0 | 50 | 0.27 | 1.8 | 1 | 0 | 0 | 10.1016/0022-1902(79)80151-7
6.05 | 0.03658902 | 0.7 | 7 | 0.001 | 6.05 | 0 | 50 | 0.27 | 1.8 | 1 | 0 | 0 | 10.1016/0022-1902(79)80151-7
6.06 | 0.03640398 | 0.7 | 7 | 0.001 | 6.06 | 0 | 50 | 0.27 | 1.8 | 1 | 0 | 0 | 10.1016/0022-1902(79)80151-7
6.07 | 0.03622014 | 0.7 | 7 | 0.001 | 6.07 | 0 | 50 | 0.27 | 1.8 | 1 | 0 | 0 | 10.1016/0022-1902(79)80151-7
6.08 | 0.03603748 | 0.7 | 7 | 0.001 | 6.08 | 0 | 50 | 0.27 | 1.8 | 1 | 0 | 0 | 10.1016/0022-1902(79)80151-7
6.09 | 0.035856 | 0.7 | 7 | 0.001 | 6.09 | 0 | 50 | 0.27 | 1.8 | 1 | 0 | 0 | 10.1016/0022-1902(79)80151-7
6.1 | 0.03567569 | 0.7 | 7 | 0.001 | 6.1 | 0 | 50 | 0.27 | 1.8 | 1 | 0 | 0 | 10.1016/0022-1902(79)80151-7
6.11 | 0.03549654 | 0.7 | 7 | 0.001 | 6.11 | 0 | 50 | 0.27 | 1.8 | 1 | 0 | 0 | 10.1016/0022-1902(79)80151-7
6.12 | 0.03531854 | 0.7 | 7 | 0.001 | 6.12 | 0 | 50 | 0.27 | 1.8 | 1 | 0 | 0 | 10.1016/0022-1902(79)80151-7
6.13 | 0.03514167 | 0.7 | 7 | 0.001 | 6.13 | 0 | 50 | 0.27 | 1.8 | 1 | 0 | 0 | 10.1016/0022-1902(79)80151-7
6.14 | 0.03496594 | 0.7 | 7 | 0.001 | 6.14 | 0 | 50 | 0.27 | 1.8 | 1 | 0 | 0 | 10.1016/0022-1902(79)80151-7
6.15 | 0.03479134 | 0.7 | 7 | 0.001 | 6.15 | 0 | 50 | 0.27 | 1.8 | 1 | 0 | 0 | 10.1016/0022-1902(79)80151-7
6.16 | 0.03461785 | 0.7 | 7 | 0.001 | 6.16 | 0 | 50 | 0.27 | 1.8 | 1 | 0 | 0 | 10.1016/0022-1902(79)80151-7
6.17 | 0.03444546 | 0.7 | 7 | 0.001 | 6.17 | 0 | 50 | 0.27 | 1.8 | 1 | 0 | 0 | 10.1016/0022-1902(79)80151-7
6.18 | 0.03427418 | 0.7 | 7 | 0.001 | 6.18 | 0 | 50 | 0.27 | 1.8 | 1 | 0 | 0 | 10.1016/0022-1902(79)80151-7
6.19 | 0.03410398 | 0.7 | 7 | 0.001 | 6.19 | 0 | 50 | 0.27 | 1.8 | 1 | 0 | 0 | 10.1016/0022-1902(79)80151-7
6.2 | 0.03393487 | 0.7 | 7 | 0.001 | 6.2 | 0 | 50 | 0.27 | 1.8 | 1 | 0 | 0 | 10.1016/0022-1902(79)80151-7
6.21 | 0.03376683 | 0.7 | 7 | 0.001 | 6.21 | 0 | 50 | 0.27 | 1.8 | 1 | 0 | 0 | 10.1016/0022-1902(79)80151-7
6.22 | 0.03359985 | 0.7 | 7 | 0.001 | 6.22 | 0 | 50 | 0.27 | 1.8 | 1 | 0 | 0 | 10.1016/0022-1902(79)80151-7
6.23 | 0.03343393 | 0.7 | 7 | 0.001 | 6.23 | 0 | 50 | 0.27 | 1.8 | 1 | 0 | 0 | 10.1016/0022-1902(79)80151-7
6.24 | 0.03326906 | 0.7 | 7 | 0.001 | 6.24 | 0 | 50 | 0.27 | 1.8 | 1 | 0 | 0 | 10.1016/0022-1902(79)80151-7
6.25 | 0.03310524 | 0.7 | 7 | 0.001 | 6.25 | 0 | 50 | 0.27 | 1.8 | 1 | 0 | 0 | 10.1016/0022-1902(79)80151-7
6.26 | 0.03294244 | 0.7 | 7 | 0.001 | 6.26 | 0 | 50 | 0.27 | 1.8 | 1 | 0 | 0 | 10.1016/0022-1902(79)80151-7
6.27 | 0.03278067 | 0.7 | 7 | 0.001 | 6.27 | 0 | 50 | 0.27 | 1.8 | 1 | 0 | 0 | 10.1016/0022-1902(79)80151-7
6.28 | 0.03261992 | 0.7 | 7 | 0.001 | 6.28 | 0 | 50 | 0.27 | 1.8 | 1 | 0 | 0 | 10.1016/0022-1902(79)80151-7
6.29 | 0.03246017 | 0.7 | 7 | 0.001 | 6.29 | 0 | 50 | 0.27 | 1.8 | 1 | 0 | 0 | 10.1016/0022-1902(79)80151-7
6.3 | 0.03230143 | 0.7 | 7 | 0.001 | 6.3 | 0 | 50 | 0.27 | 1.8 | 1 | 0 | 0 | 10.1016/0022-1902(79)80151-7
6.31 | 0.03214369 | 0.7 | 7 | 0.001 | 6.31 | 0 | 50 | 0.27 | 1.8 | 1 | 0 | 0 | 10.1016/0022-1902(79)80151-7
6.32 | 0.03198693 | 0.7 | 7 | 0.001 | 6.32 | 0 | 50 | 0.27 | 1.8 | 1 | 0 | 0 | 10.1016/0022-1902(79)80151-7
6.33 | 0.03183115 | 0.7 | 7 | 0.001 | 6.33 | 0 | 50 | 0.27 | 1.8 | 1 | 0 | 0 | 10.1016/0022-1902(79)80151-7
6.34 | 0.03167634 | 0.7 | 7 | 0.001 | 6.34 | 0 | 50 | 0.27 | 1.8 | 1 | 0 | 0 | 10.1016/0022-1902(79)80151-7
6.35 | 0.0315225 | 0.7 | 7 | 0.001 | 6.35 | 0 | 50 | 0.27 | 1.8 | 1 | 0 | 0 | 10.1016/0022-1902(79)80151-7
6.36 | 0.03136962 | 0.7 | 7 | 0.001 | 6.36 | 0 | 50 | 0.27 | 1.8 | 1 | 0 | 0 | 10.1016/0022-1902(79)80151-7
6.37 | 0.03121769 | 0.7 | 7 | 0.001 | 6.37 | 0 | 50 | 0.27 | 1.8 | 1 | 0 | 0 | 10.1016/0022-1902(79)80151-7
6.38 | 0.0310667 | 0.7 | 7 | 0.001 | 6.38 | 0 | 50 | 0.27 | 1.8 | 1 | 0 | 0 | 10.1016/0022-1902(79)80151-7
6.39 | 0.03091665 | 0.7 | 7 | 0.001 | 6.39 | 0 | 50 | 0.27 | 1.8 | 1 | 0 | 0 | 10.1016/0022-1902(79)80151-7
6.4 | 0.03076752 | 0.7 | 7 | 0.001 | 6.4 | 0 | 50 | 0.27 | 1.8 | 1 | 0 | 0 | 10.1016/0022-1902(79)80151-7
6.41 | 0.03061932 | 0.7 | 7 | 0.001 | 6.41 | 0 | 50 | 0.27 | 1.8 | 1 | 0 | 0 | 10.1016/0022-1902(79)80151-7
6.42 | 0.03047204 | 0.7 | 7 | 0.001 | 6.42 | 0 | 50 | 0.27 | 1.8 | 1 | 0 | 0 | 10.1016/0022-1902(79)80151-7
6.43 | 0.03032566 | 0.7 | 7 | 0.001 | 6.43 | 0 | 50 | 0.27 | 1.8 | 1 | 0 | 0 | 10.1016/0022-1902(79)80151-7
6.44 | 0.03018019 | 0.7 | 7 | 0.001 | 6.44 | 0 | 50 | 0.27 | 1.8 | 1 | 0 | 0 | 10.1016/0022-1902(79)80151-7
6.45 | 0.03003561 | 0.7 | 7 | 0.001 | 6.45 | 0 | 50 | 0.27 | 1.8 | 1 | 0 | 0 | 10.1016/0022-1902(79)80151-7
6.46 | 0.02989193 | 0.7 | 7 | 0.001 | 6.46 | 0 | 50 | 0.27 | 1.8 | 1 | 0 | 0 | 10.1016/0022-1902(79)80151-7
6.47 | 0.02974912 | 0.7 | 7 | 0.001 | 6.47 | 0 | 50 | 0.27 | 1.8 | 1 | 0 | 0 | 10.1016/0022-1902(79)80151-7
6.48 | 0.02960719 | 0.7 | 7 | 0.001 | 6.48 | 0 | 50 | 0.27 | 1.8 | 1 | 0 | 0 | 10.1016/0022-1902(79)80151-7
6.49 | 0.02946613 | 0.7 | 7 | 0.001 | 6.49 | 0 | 50 | 0.27 | 1.8 | 1 | 0 | 0 | 10.1016/0022-1902(79)80151-7
6.5 | 0.02932593 | 0.7 | 7 | 0.001 | 6.5 | 0 | 50 | 0.27 | 1.8 | 1 | 0 | 0 | 10.1016/0022-1902(79)80151-7
6.51 | 0.02918659 | 0.7 | 7 | 0.001 | 6.51 | 0 | 50 | 0.27 | 1.8 | 1 | 0 | 0 | 10.1016/0022-1902(79)80151-7
6.52 | 0.0290481 | 0.7 | 7 | 0.001 | 6.52 | 0 | 50 | 0.27 | 1.8 | 1 | 0 | 0 | 10.1016/0022-1902(79)80151-7
6.53 | 0.02891045 | 0.7 | 7 | 0.001 | 6.53 | 0 | 50 | 0.27 | 1.8 | 1 | 0 | 0 | 10.1016/0022-1902(79)80151-7
6.54 | 0.02877364 | 0.7 | 7 | 0.001 | 6.54 | 0 | 50 | 0.27 | 1.8 | 1 | 0 | 0 | 10.1016/0022-1902(79)80151-7
6.55 | 0.02863766 | 0.7 | 7 | 0.001 | 6.55 | 0 | 50 | 0.27 | 1.8 | 1 | 0 | 0 | 10.1016/0022-1902(79)80151-7
6.56 | 0.02850251 | 0.7 | 7 | 0.001 | 6.56 | 0 | 50 | 0.27 | 1.8 | 1 | 0 | 0 | 10.1016/0022-1902(79)80151-7
6.57 | 0.02836818 | 0.7 | 7 | 0.001 | 6.57 | 0 | 50 | 0.27 | 1.8 | 1 | 0 | 0 | 10.1016/0022-1902(79)80151-7
6.58 | 0.02823466 | 0.7 | 7 | 0.001 | 6.58 | 0 | 50 | 0.27 | 1.8 | 1 | 0 | 0 | 10.1016/0022-1902(79)80151-7
6.59 | 0.02810195 | 0.7 | 7 | 0.001 | 6.59 | 0 | 50 | 0.27 | 1.8 | 1 | 0 | 0 | 10.1016/0022-1902(79)80151-7
6.6 | 0.02797004 | 0.7 | 7 | 0.001 | 6.6 | 0 | 50 | 0.27 | 1.8 | 1 | 0 | 0 | 10.1016/0022-1902(79)80151-7
6.61 | 0.02783893 | 0.7 | 7 | 0.001 | 6.61 | 0 | 50 | 0.27 | 1.8 | 1 | 0 | 0 | 10.1016/0022-1902(79)80151-7
6.62 | 0.0277086 | 0.7 | 7 | 0.001 | 6.62 | 0 | 50 | 0.27 | 1.8 | 1 | 0 | 0 | 10.1016/0022-1902(79)80151-7
6.63 | 0.02757907 | 0.7 | 7 | 0.001 | 6.63 | 0 | 50 | 0.27 | 1.8 | 1 | 0 | 0 | 10.1016/0022-1902(79)80151-7
6.64 | 0.02745031 | 0.7 | 7 | 0.001 | 6.64 | 0 | 50 | 0.27 | 1.8 | 1 | 0 | 0 | 10.1016/0022-1902(79)80151-7
6.65 | 0.02732232 | 0.7 | 7 | 0.001 | 6.65 | 0 | 50 | 0.27 | 1.8 | 1 | 0 | 0 | 10.1016/0022-1902(79)80151-7
6.66 | 0.0271951 | 0.7 | 7 | 0.001 | 6.66 | 0 | 50 | 0.27 | 1.8 | 1 | 0 | 0 | 10.1016/0022-1902(79)80151-7
6.67 | 0.02706864 | 0.7 | 7 | 0.001 | 6.67 | 0 | 50 | 0.27 | 1.8 | 1 | 0 | 0 | 10.1016/0022-1902(79)80151-7
6.68 | 0.02694294 | 0.7 | 7 | 0.001 | 6.68 | 0 | 50 | 0.27 | 1.8 | 1 | 0 | 0 | 10.1016/0022-1902(79)80151-7
6.69 | 0.02681799 | 0.7 | 7 | 0.001 | 6.69 | 0 | 50 | 0.27 | 1.8 | 1 | 0 | 0 | 10.1016/0022-1902(79)80151-7
6.7 | 0.02669378 | 0.7 | 7 | 0.001 | 6.7 | 0 | 50 | 0.27 | 1.8 | 1 | 0 | 0 | 10.1016/0022-1902(79)80151-7
6.71 | 0.02657032 | 0.7 | 7 | 0.001 | 6.71 | 0 | 50 | 0.27 | 1.8 | 1 | 0 | 0 | 10.1016/0022-1902(79)80151-7
6.72 | 0.02644759 | 0.7 | 7 | 0.001 | 6.72 | 0 | 50 | 0.27 | 1.8 | 1 | 0 | 0 | 10.1016/0022-1902(79)80151-7
6.73 | 0.02632558 | 0.7 | 7 | 0.001 | 6.73 | 0 | 50 | 0.27 | 1.8 | 1 | 0 | 0 | 10.1016/0022-1902(79)80151-7
6.74 | 0.02620431 | 0.7 | 7 | 0.001 | 6.74 | 0 | 50 | 0.27 | 1.8 | 1 | 0 | 0 | 10.1016/0022-1902(79)80151-7
6.75 | 0.02608375 | 0.7 | 7 | 0.001 | 6.75 | 0 | 50 | 0.27 | 1.8 | 1 | 0 | 0 | 10.1016/0022-1902(79)80151-7
6.76 | 0.02596391 | 0.7 | 7 | 0.001 | 6.76 | 0 | 50 | 0.27 | 1.8 | 1 | 0 | 0 | 10.1016/0022-1902(79)80151-7
6.77 | 0.02584477 | 0.7 | 7 | 0.001 | 6.77 | 0 | 50 | 0.27 | 1.8 | 1 | 0 | 0 | 10.1016/0022-1902(79)80151-7
6.78 | 0.02572634 | 0.7 | 7 | 0.001 | 6.78 | 0 | 50 | 0.27 | 1.8 | 1 | 0 | 0 | 10.1016/0022-1902(79)80151-7
6.79 | 0.02560861 | 0.7 | 7 | 0.001 | 6.79 | 0 | 50 | 0.27 | 1.8 | 1 | 0 | 0 | 10.1016/0022-1902(79)80151-7
6.8 | 0.02549157 | 0.7 | 7 | 0.001 | 6.8 | 0 | 50 | 0.27 | 1.8 | 1 | 0 | 0 | 10.1016/0022-1902(79)80151-7
6.81 | 0.02537522 | 0.7 | 7 | 0.001 | 6.81 | 0 | 50 | 0.27 | 1.8 | 1 | 0 | 0 | 10.1016/0022-1902(79)80151-7
6.82 | 0.02525955 | 0.7 | 7 | 0.001 | 6.82 | 0 | 50 | 0.27 | 1.8 | 1 | 0 | 0 | 10.1016/0022-1902(79)80151-7
6.83 | 0.02514457 | 0.7 | 7 | 0.001 | 6.83 | 0 | 50 | 0.27 | 1.8 | 1 | 0 | 0 | 10.1016/0022-1902(79)80151-7
6.84 | 0.02503025 | 0.7 | 7 | 0.001 | 6.84 | 0 | 50 | 0.27 | 1.8 | 1 | 0 | 0 | 10.1016/0022-1902(79)80151-7
6.85 | 0.02491661 | 0.7 | 7 | 0.001 | 6.85 | 0 | 50 | 0.27 | 1.8 | 1 | 0 | 0 | 10.1016/0022-1902(79)80151-7
6.86 | 0.02480363 | 0.7 | 7 | 0.001 | 6.86 | 0 | 50 | 0.27 | 1.8 | 1 | 0 | 0 | 10.1016/0022-1902(79)80151-7
6.87 | 0.02469131 | 0.7 | 7 | 0.001 | 6.87 | 0 | 50 | 0.27 | 1.8 | 1 | 0 | 0 | 10.1016/0022-1902(79)80151-7
6.88 | 0.02457965 | 0.7 | 7 | 0.001 | 6.88 | 0 | 50 | 0.27 | 1.8 | 1 | 0 | 0 | 10.1016/0022-1902(79)80151-7
6.89 | 0.02446864 | 0.7 | 7 | 0.001 | 6.89 | 0 | 50 | 0.27 | 1.8 | 1 | 0 | 0 | 10.1016/0022-1902(79)80151-7
6.9 | 0.02435827 | 0.7 | 7 | 0.001 | 6.9 | 0 | 50 | 0.27 | 1.8 | 1 | 0 | 0 | 10.1016/0022-1902(79)80151-7
6.91 | 0.02424854 | 0.7 | 7 | 0.001 | 6.91 | 0 | 50 | 0.27 | 1.8 | 1 | 0 | 0 | 10.1016/0022-1902(79)80151-7
6.92 | 0.02413946 | 0.7 | 7 | 0.001 | 6.92 | 0 | 50 | 0.27 | 1.8 | 1 | 0 | 0 | 10.1016/0022-1902(79)80151-7
6.93 | 0.024031 | 0.7 | 7 | 0.001 | 6.93 | 0 | 50 | 0.27 | 1.8 | 1 | 0 | 0 | 10.1016/0022-1902(79)80151-7
6.94 | 0.02392317 | 0.7 | 7 | 0.001 | 6.94 | 0 | 50 | 0.27 | 1.8 | 1 | 0 | 0 | 10.1016/0022-1902(79)80151-7
6.95 | 0.02381597 | 0.7 | 7 | 0.001 | 6.95 | 0 | 50 | 0.27 | 1.8 | 1 | 0 | 0 | 10.1016/0022-1902(79)80151-7
6.96 | 0.02370938 | 0.7 | 7 | 0.001 | 6.96 | 0 | 50 | 0.27 | 1.8 | 1 | 0 | 0 | 10.1016/0022-1902(79)80151-7
6.97 | 0.02360341 | 0.7 | 7 | 0.001 | 6.97 | 0 | 50 | 0.27 | 1.8 | 1 | 0 | 0 | 10.1016/0022-1902(79)80151-7
6.98 | 0.02349806 | 0.7 | 7 | 0.001 | 6.98 | 0 | 50 | 0.27 | 1.8 | 1 | 0 | 0 | 10.1016/0022-1902(79)80151-7
6.99 | 0.0233933 | 0.7 | 7 | 0.001 | 6.99 | 0 | 50 | 0.27 | 1.8 | 1 | 0 | 0 | 10.1016/0022-1902(79)80151-7
7 | 0.02328915 | 0.7 | 7 | 0.001 | 7 | 0 | 50 | 0.27 | 1.8 | 1 | 0 | 0 | 10.1016/0022-1902(79)80151-7
7.01 | 0.0231856 | 0.7 | 7 | 0.001 | 7.01 | 0 | 50 | 0.27 | 1.8 | 1 | 0 | 0 | 10.1016/0022-1902(79)80151-7
7.02 | 0.02308264 | 0.7 | 7 | 0.001 | 7.02 | 0 | 50 | 0.27 | 1.8 | 1 | 0 | 0 | 10.1016/0022-1902(79)80151-7
7.03 | 0.02298027 | 0.7 | 7 | 0.001 | 7.03 | 0 | 50 | 0.27 | 1.8 | 1 | 0 | 0 | 10.1016/0022-1902(79)80151-7
7.04 | 0.02287849 | 0.7 | 7 | 0.001 | 7.04 | 0 | 50 | 0.27 | 1.8 | 1 | 0 | 0 | 10.1016/0022-1902(79)80151-7
7.05 | 0.02277729 | 0.7 | 7 | 0.001 | 7.05 | 0 | 50 | 0.27 | 1.8 | 1 | 0 | 0 | 10.1016/0022-1902(79)80151-7
7.06 | 0.02267667 | 0.7 | 7 | 0.001 | 7.06 | 0 | 50 | 0.27 | 1.8 | 1 | 0 | 0 | 10.1016/0022-1902(79)80151-7
7.07 | 0.02257662 | 0.7 | 7 | 0.001 | 7.07 | 0 | 50 | 0.27 | 1.8 | 1 | 0 | 0 | 10.1016/0022-1902(79)80151-7
7.08 | 0.02247714 | 0.7 | 7 | 0.001 | 7.08 | 0 | 50 | 0.27 | 1.8 | 1 | 0 | 0 | 10.1016/0022-1902(79)80151-7
7.09 | 0.02237822 | 0.7 | 7 | 0.001 | 7.09 | 0 | 50 | 0.27 | 1.8 | 1 | 0 | 0 | 10.1016/0022-1902(79)80151-7
7.1 | 0.02227987 | 0.7 | 7 | 0.001 | 7.1 | 0 | 50 | 0.27 | 1.8 | 1 | 0 | 0 | 10.1016/0022-1902(79)80151-7
7.11 | 0.02218207 | 0.7 | 7 | 0.001 | 7.11 | 0 | 50 | 0.27 | 1.8 | 1 | 0 | 0 | 10.1016/0022-1902(79)80151-7
7.12 | 0.02208483 | 0.7 | 7 | 0.001 | 7.12 | 0 | 50 | 0.27 | 1.8 | 1 | 0 | 0 | 10.1016/0022-1902(79)80151-7
7.13 | 0.02198814 | 0.7 | 7 | 0.001 | 7.13 | 0 | 50 | 0.27 | 1.8 | 1 | 0 | 0 | 10.1016/0022-1902(79)80151-7
7.14 | 0.021892 | 0.7 | 7 | 0.001 | 7.14 | 0 | 50 | 0.27 | 1.8 | 1 | 0 | 0 | 10.1016/0022-1902(79)80151-7
7.15 | 0.02179639 | 0.7 | 7 | 0.001 | 7.15 | 0 | 50 | 0.27 | 1.8 | 1 | 0 | 0 | 10.1016/0022-1902(79)80151-7
7.16 | 0.02170133 | 0.7 | 7 | 0.001 | 7.16 | 0 | 50 | 0.27 | 1.8 | 1 | 0 | 0 | 10.1016/0022-1902(79)80151-7
7.17 | 0.0216068 | 0.7 | 7 | 0.001 | 7.17 | 0 | 50 | 0.27 | 1.8 | 1 | 0 | 0 | 10.1016/0022-1902(79)80151-7
7.18 | 0.02151281 | 0.7 | 7 | 0.001 | 7.18 | 0 | 50 | 0.27 | 1.8 | 1 | 0 | 0 | 10.1016/0022-1902(79)80151-7
7.19 | 0.02141934 | 0.7 | 7 | 0.001 | 7.19 | 0 | 50 | 0.27 | 1.8 | 1 | 0 | 0 | 10.1016/0022-1902(79)80151-7
7.2 | 0.0213264 | 0.7 | 7 | 0.001 | 7.2 | 0 | 50 | 0.27 | 1.8 | 1 | 0 | 0 | 10.1016/0022-1902(79)80151-7
7.21 | 0.02123398 | 0.7 | 7 | 0.001 | 7.21 | 0 | 50 | 0.27 | 1.8 | 1 | 0 | 0 | 10.1016/0022-1902(79)80151-7
7.22 | 0.02114207 | 0.7 | 7 | 0.001 | 7.22 | 0 | 50 | 0.27 | 1.8 | 1 | 0 | 0 | 10.1016/0022-1902(79)80151-7
7.23 | 0.02105068 | 0.7 | 7 | 0.001 | 7.23 | 0 | 50 | 0.27 | 1.8 | 1 | 0 | 0 | 10.1016/0022-1902(79)80151-7
7.24 | 0.0209598 | 0.7 | 7 | 0.001 | 7.24 | 0 | 50 | 0.27 | 1.8 | 1 | 0 | 0 | 10.1016/0022-1902(79)80151-7
7.25 | 0.02086942 | 0.7 | 7 | 0.001 | 7.25 | 0 | 50 | 0.27 | 1.8 | 1 | 0 | 0 | 10.1016/0022-1902(79)80151-7
7.26 | 0.02077955 | 0.7 | 7 | 0.001 | 7.26 | 0 | 50 | 0.27 | 1.8 | 1 | 0 | 0 | 10.1016/0022-1902(79)80151-7
7.27 | 0.02069018 | 0.7 | 7 | 0.001 | 7.27 | 0 | 50 | 0.27 | 1.8 | 1 | 0 | 0 | 10.1016/0022-1902(79)80151-7
7.28 | 0.02060131 | 0.7 | 7 | 0.001 | 7.28 | 0 | 50 | 0.27 | 1.8 | 1 | 0 | 0 | 10.1016/0022-1902(79)80151-7
7.29 | 0.02051293 | 0.7 | 7 | 0.001 | 7.29 | 0 | 50 | 0.27 | 1.8 | 1 | 0 | 0 | 10.1016/0022-1902(79)80151-7
7.3 | 0.02042504 | 0.7 | 7 | 0.001 | 7.3 | 0 | 50 | 0.27 | 1.8 | 1 | 0 | 0 | 10.1016/0022-1902(79)80151-7
7.31 | 0.02033763 | 0.7 | 7 | 0.001 | 7.31 | 0 | 50 | 0.27 | 1.8 | 1 | 0 | 0 | 10.1016/0022-1902(79)80151-7
7.32 | 0.02025071 | 0.7 | 7 | 0.001 | 7.32 | 0 | 50 | 0.27 | 1.8 | 1 | 0 | 0 | 10.1016/0022-1902(79)80151-7
7.33 | 0.02016427 | 0.7 | 7 | 0.001 | 7.33 | 0 | 50 | 0.27 | 1.8 | 1 | 0 | 0 | 10.1016/0022-1902(79)80151-7
7.34 | 0.02007831 | 0.7 | 7 | 0.001 | 7.34 | 0 | 50 | 0.27 | 1.8 | 1 | 0 | 0 | 10.1016/0022-1902(79)80151-7
7.35 | 0.01999282 | 0.7 | 7 | 0.001 | 7.35 | 0 | 50 | 0.27 | 1.8 | 1 | 0 | 0 | 10.1016/0022-1902(79)80151-7
7.36 | 0.0199078 | 0.7 | 7 | 0.001 | 7.36 | 0 | 50 | 0.27 | 1.8 | 1 | 0 | 0 | 10.1016/0022-1902(79)80151-7
7.37 | 0.01982325 | 0.7 | 7 | 0.001 | 7.37 | 0 | 50 | 0.27 | 1.8 | 1 | 0 | 0 | 10.1016/0022-1902(79)80151-7
7.38 | 0.01973916 | 0.7 | 7 | 0.001 | 7.38 | 0 | 50 | 0.27 | 1.8 | 1 | 0 | 0 | 10.1016/0022-1902(79)80151-7
7.39 | 0.01965553 | 0.7 | 7 | 0.001 | 7.39 | 0 | 50 | 0.27 | 1.8 | 1 | 0 | 0 | 10.1016/0022-1902(79)80151-7
7.4 | 0.01957236 | 0.7 | 7 | 0.001 | 7.4 | 0 | 50 | 0.27 | 1.8 | 1 | 0 | 0 | 10.1016/0022-1902(79)80151-7
0.13 | 0.9879353 | 0.82 | 3 | 0.724 | 0.13 | 0 | 50 | 0.27 | 1.8 | 1 | 0 | 0 | 10.1016/0022-1902(79)80151-7
0.14 | 0.9888345 | 0.82 | 3 | 0.724 | 0.14 | 0 | 50 | 0.27 | 1.8 | 1 | 0 | 0 | 10.1016/0022-1902(79)80151-7
0.15 | 0.9896015 | 0.82 | 3 | 0.724 | 0.15 | 0 | 50 | 0.27 | 1.8 | 1 | 0 | 0 | 10.1016/0022-1902(79)80151-7
0.16 | 0.9902625 | 0.82 | 3 | 0.724 | 0.16 | 0 | 50 | 0.27 | 1.8 | 1 | 0 | 0 | 10.1016/0022-1902(79)80151-7
0.17 | 0.9908371 | 0.82 | 3 | 0.724 | 0.17 | 0 | 50 | 0.27 | 1.8 | 1 | 0 | 0 | 10.1016/0022-1902(79)80151-7
0.18 | 0.9913404 | 0.82 | 3 | 0.724 | 0.18 | 0 | 50 | 0.27 | 1.8 | 1 | 0 | 0 | 10.1016/0022-1902(79)80151-7
0.19 | 0.9917844 | 0.82 | 3 | 0.724 | 0.19 | 0 | 50 | 0.27 | 1.8 | 1 | 0 | 0 | 10.1016/0022-1902(79)80151-7
0.2 | 0.9921784 | 0.82 | 3 | 0.724 | 0.2 | 0 | 50 | 0.27 | 1.8 | 1 | 0 | 0 | 10.1016/0022-1902(79)80151-7
0.21 | 0.9925301 | 0.82 | 3 | 0.724 | 0.21 | 0 | 50 | 0.27 | 1.8 | 1 | 0 | 0 | 10.1016/0022-1902(79)80151-7
0.22 | 0.9928454 | 0.82 | 3 | 0.724 | 0.22 | 0 | 50 | 0.27 | 1.8 | 1 | 0 | 0 | 10.1016/0022-1902(79)80151-7
0.23 | 0.9931295 | 0.82 | 3 | 0.724 | 0.23 | 0 | 50 | 0.27 | 1.8 | 1 | 0 | 0 | 10.1016/0022-1902(79)80151-7
0.24 | 0.9933865 | 0.82 | 3 | 0.724 | 0.24 | 0 | 50 | 0.27 | 1.8 | 1 | 0 | 0 | 10.1016/0022-1902(79)80151-7
0.25 | 0.9936199 | 0.82 | 3 | 0.724 | 0.25 | 0 | 50 | 0.27 | 1.8 | 1 | 0 | 0 | 10.1016/0022-1902(79)80151-7
0.26 | 0.9938325 | 0.82 | 3 | 0.724 | 0.26 | 0 | 50 | 0.27 | 1.8 | 1 | 0 | 0 | 10.1016/0022-1902(79)80151-7
0.27 | 0.9940268 | 0.82 | 3 | 0.724 | 0.27 | 0 | 50 | 0.27 | 1.8 | 1 | 0 | 0 | 10.1016/0022-1902(79)80151-7
0.28 | 0.9942049 | 0.82 | 3 | 0.724 | 0.28 | 0 | 50 | 0.27 | 1.8 | 1 | 0 | 0 | 10.1016/0022-1902(79)80151-7
0.29 | 0.9943686 | 0.82 | 3 | 0.724 | 0.29 | 0 | 50 | 0.27 | 1.8 | 1 | 0 | 0 | 10.1016/0022-1902(79)80151-7
0.3 | 0.9945194 | 0.82 | 3 | 0.724 | 0.3 | 0 | 50 | 0.27 | 1.8 | 1 | 0 | 0 | 10.1016/0022-1902(79)80151-7
0.31 | 0.9946587 | 0.82 | 3 | 0.724 | 0.31 | 0 | 50 | 0.27 | 1.8 | 1 | 0 | 0 | 10.1016/0022-1902(79)80151-7
0.32 | 0.9947876 | 0.82 | 3 | 0.724 | 0.32 | 0 | 50 | 0.27 | 1.8 | 1 | 0 | 0 | 10.1016/0022-1902(79)80151-7
0.33 | 0.9949072 | 0.82 | 3 | 0.724 | 0.33 | 0 | 50 | 0.27 | 1.8 | 1 | 0 | 0 | 10.1016/0022-1902(79)80151-7
0.34 | 0.9950183 | 0.82 | 3 | 0.724 | 0.34 | 0 | 50 | 0.27 | 1.8 | 1 | 0 | 0 | 10.1016/0022-1902(79)80151-7
0.35 | 0.9951216 | 0.82 | 3 | 0.724 | 0.35 | 0 | 50 | 0.27 | 1.8 | 1 | 0 | 0 | 10.1016/0022-1902(79)80151-7
0.36 | 0.995218 | 0.82 | 3 | 0.724 | 0.36 | 0 | 50 | 0.27 | 1.8 | 1 | 0 | 0 | 10.1016/0022-1902(79)80151-7
0.37 | 0.995308 | 0.82 | 3 | 0.724 | 0.37 | 0 | 50 | 0.27 | 1.8 | 1 | 0 | 0 | 10.1016/0022-1902(79)80151-7
0.38 | 0.9953921 | 0.82 | 3 | 0.724 | 0.38 | 0 | 50 | 0.27 | 1.8 | 1 | 0 | 0 | 10.1016/0022-1902(79)80151-7
0.39 | 0.9954709 | 0.82 | 3 | 0.724 | 0.39 | 0 | 50 | 0.27 | 1.8 | 1 | 0 | 0 | 10.1016/0022-1902(79)80151-7
0.4 | 0.9955447 | 0.82 | 3 | 0.724 | 0.4 | 0 | 50 | 0.27 | 1.8 | 1 | 0 | 0 | 10.1016/0022-1902(79)80151-7
0.41 | 0.995614 | 0.82 | 3 | 0.724 | 0.41 | 0 | 50 | 0.27 | 1.8 | 1 | 0 | 0 | 10.1016/0022-1902(79)80151-7
0.42 | 0.9956791 | 0.82 | 3 | 0.724 | 0.42 | 0 | 50 | 0.27 | 1.8 | 1 | 0 | 0 | 10.1016/0022-1902(79)80151-7
0.43 | 0.9957403 | 0.82 | 3 | 0.724 | 0.43 | 0 | 50 | 0.27 | 1.8 | 1 | 0 | 0 | 10.1016/0022-1902(79)80151-7
0.44 | 0.995798 | 0.82 | 3 | 0.724 | 0.44 | 0 | 50 | 0.27 | 1.8 | 1 | 0 | 0 | 10.1016/0022-1902(79)80151-7
0.45 | 0.9958523 | 0.82 | 3 | 0.724 | 0.45 | 0 | 50 | 0.27 | 1.8 | 1 | 0 | 0 | 10.1016/0022-1902(79)80151-7
0.46 | 0.9959035 | 0.82 | 3 | 0.724 | 0.46 | 0 | 50 | 0.27 | 1.8 | 1 | 0 | 0 | 10.1016/0022-1902(79)80151-7
0.47 | 0.9959519 | 0.82 | 3 | 0.724 | 0.47 | 0 | 50 | 0.27 | 1.8 | 1 | 0 | 0 | 10.1016/0022-1902(79)80151-7
0.48 | 0.9959976 | 0.82 | 3 | 0.724 | 0.48 | 0 | 50 | 0.27 | 1.8 | 1 | 0 | 0 | 10.1016/0022-1902(79)80151-7
0.49 | 0.9960408 | 0.82 | 3 | 0.724 | 0.49 | 0 | 50 | 0.27 | 1.8 | 1 | 0 | 0 | 10.1016/0022-1902(79)80151-7
0.5 | 0.9960816 | 0.82 | 3 | 0.724 | 0.5 | 0 | 50 | 0.27 | 1.8 | 1 | 0 | 0 | 10.1016/0022-1902(79)80151-7
0.51 | 0.9961203 | 0.82 | 3 | 0.724 | 0.51 | 0 | 50 | 0.27 | 1.8 | 1 | 0 | 0 | 10.1016/0022-1902(79)80151-7
0.52 | 0.9961569 | 0.82 | 3 | 0.724 | 0.52 | 0 | 50 | 0.27 | 1.8 | 1 | 0 | 0 | 10.1016/0022-1902(79)80151-7
0.53 | 0.9961916 | 0.82 | 3 | 0.724 | 0.53 | 0 | 50 | 0.27 | 1.8 | 1 | 0 | 0 | 10.1016/0022-1902(79)80151-7
0.54 | 0.9962245 | 0.82 | 3 | 0.724 | 0.54 | 0 | 50 | 0.27 | 1.8 | 1 | 0 | 0 | 10.1016/0022-1902(79)80151-7
0.55 | 0.9962557 | 0.82 | 3 | 0.724 | 0.55 | 0 | 50 | 0.27 | 1.8 | 1 | 0 | 0 | 10.1016/0022-1902(79)80151-7
0.56 | 0.9962853 | 0.82 | 3 | 0.724 | 0.56 | 0 | 50 | 0.27 | 1.8 | 1 | 0 | 0 | 10.1016/0022-1902(79)80151-7
0.57 | 0.9963135 | 0.82 | 3 | 0.724 | 0.57 | 0 | 50 | 0.27 | 1.8 | 1 | 0 | 0 | 10.1016/0022-1902(79)80151-7
0.58 | 0.9963402 | 0.82 | 3 | 0.724 | 0.58 | 0 | 50 | 0.27 | 1.8 | 1 | 0 | 0 | 10.1016/0022-1902(79)80151-7
0.59 | 0.9963655 | 0.82 | 3 | 0.724 | 0.59 | 0 | 50 | 0.27 | 1.8 | 1 | 0 | 0 | 10.1016/0022-1902(79)80151-7
0.6 | 0.9963896 | 0.82 | 3 | 0.724 | 0.6 | 0 | 50 | 0.27 | 1.8 | 1 | 0 | 0 | 10.1016/0022-1902(79)80151-7
0.61 | 0.9964125 | 0.82 | 3 | 0.724 | 0.61 | 0 | 50 | 0.27 | 1.8 | 1 | 0 | 0 | 10.1016/0022-1902(79)80151-7
0.62 | 0.9964343 | 0.82 | 3 | 0.724 | 0.62 | 0 | 50 | 0.27 | 1.8 | 1 | 0 | 0 | 10.1016/0022-1902(79)80151-7
0.63 | 0.996455 | 0.82 | 3 | 0.724 | 0.63 | 0 | 50 | 0.27 | 1.8 | 1 | 0 | 0 | 10.1016/0022-1902(79)80151-7
0.64 | 0.9964747 | 0.82 | 3 | 0.724 | 0.64 | 0 | 50 | 0.27 | 1.8 | 1 | 0 | 0 | 10.1016/0022-1902(79)80151-7
0.65 | 0.9964934 | 0.82 | 3 | 0.724 | 0.65 | 0 | 50 | 0.27 | 1.8 | 1 | 0 | 0 | 10.1016/0022-1902(79)80151-7
0.66 | 0.9965113 | 0.82 | 3 | 0.724 | 0.66 | 0 | 50 | 0.27 | 1.8 | 1 | 0 | 0 | 10.1016/0022-1902(79)80151-7
0.67 | 0.9965282 | 0.82 | 3 | 0.724 | 0.67 | 0 | 50 | 0.27 | 1.8 | 1 | 0 | 0 | 10.1016/0022-1902(79)80151-7
0.68 | 0.9965443 | 0.82 | 3 | 0.724 | 0.68 | 0 | 50 | 0.27 | 1.8 | 1 | 0 | 0 | 10.1016/0022-1902(79)80151-7
0.69 | 0.9965597 | 0.82 | 3 | 0.724 | 0.69 | 0 | 50 | 0.27 | 1.8 | 1 | 0 | 0 | 10.1016/0022-1902(79)80151-7
0.7 | 0.9965743 | 0.82 | 3 | 0.724 | 0.7 | 0 | 50 | 0.27 | 1.8 | 1 | 0 | 0 | 10.1016/0022-1902(79)80151-7
0.71 | 0.9965881 | 0.82 | 3 | 0.724 | 0.71 | 0 | 50 | 0.27 | 1.8 | 1 | 0 | 0 | 10.1016/0022-1902(79)80151-7
0.72 | 0.9966014 | 0.82 | 3 | 0.724 | 0.72 | 0 | 50 | 0.27 | 1.8 | 1 | 0 | 0 | 10.1016/0022-1902(79)80151-7
0.73 | 0.9966139 | 0.82 | 3 | 0.724 | 0.73 | 0 | 50 | 0.27 | 1.8 | 1 | 0 | 0 | 10.1016/0022-1902(79)80151-7
0.74 | 0.9966258 | 0.82 | 3 | 0.724 | 0.74 | 0 | 50 | 0.27 | 1.8 | 1 | 0 | 0 | 10.1016/0022-1902(79)80151-7
0.75 | 0.9966372 | 0.82 | 3 | 0.724 | 0.75 | 0 | 50 | 0.27 | 1.8 | 1 | 0 | 0 | 10.1016/0022-1902(79)80151-7
0.76 | 0.996648 | 0.82 | 3 | 0.724 | 0.76 | 0 | 50 | 0.27 | 1.8 | 1 | 0 | 0 | 10.1016/0022-1902(79)80151-7
0.77 | 0.9966582 | 0.82 | 3 | 0.724 | 0.77 | 0 | 50 | 0.27 | 1.8 | 1 | 0 | 0 | 10.1016/0022-1902(79)80151-7
0.78 | 0.9966679 | 0.82 | 3 | 0.724 | 0.78 | 0 | 50 | 0.27 | 1.8 | 1 | 0 | 0 | 10.1016/0022-1902(79)80151-7
0.79 | 0.9966772 | 0.82 | 3 | 0.724 | 0.79 | 0 | 50 | 0.27 | 1.8 | 1 | 0 | 0 | 10.1016/0022-1902(79)80151-7
0.8 | 0.9966859 | 0.82 | 3 | 0.724 | 0.8 | 0 | 50 | 0.27 | 1.8 | 1 | 0 | 0 | 10.1016/0022-1902(79)80151-7
0.81 | 0.9966943 | 0.82 | 3 | 0.724 | 0.81 | 0 | 50 | 0.27 | 1.8 | 1 | 0 | 0 | 10.1016/0022-1902(79)80151-7
0.82 | 0.9967021 | 0.82 | 3 | 0.724 | 0.82 | 0 | 50 | 0.27 | 1.8 | 1 | 0 | 0 | 10.1016/0022-1902(79)80151-7
0.83 | 0.9967096 | 0.82 | 3 | 0.724 | 0.83 | 0 | 50 | 0.27 | 1.8 | 1 | 0 | 0 | 10.1016/0022-1902(79)80151-7
0.84 | 0.9967166 | 0.82 | 3 | 0.724 | 0.84 | 0 | 50 | 0.27 | 1.8 | 1 | 0 | 0 | 10.1016/0022-1902(79)80151-7
0.85 | 0.9967233 | 0.82 | 3 | 0.724 | 0.85 | 0 | 50 | 0.27 | 1.8 | 1 | 0 | 0 | 10.1016/0022-1902(79)80151-7
0.86 | 0.9967296 | 0.82 | 3 | 0.724 | 0.86 | 0 | 50 | 0.27 | 1.8 | 1 | 0 | 0 | 10.1016/0022-1902(79)80151-7
0.87 | 0.9967356 | 0.82 | 3 | 0.724 | 0.87 | 0 | 50 | 0.27 | 1.8 | 1 | 0 | 0 | 10.1016/0022-1902(79)80151-7
0.88 | 0.9967412 | 0.82 | 3 | 0.724 | 0.88 | 0 | 50 | 0.27 | 1.8 | 1 | 0 | 0 | 10.1016/0022-1902(79)80151-7
0.89 | 0.9967464 | 0.82 | 3 | 0.724 | 0.89 | 0 | 50 | 0.27 | 1.8 | 1 | 0 | 0 | 10.1016/0022-1902(79)80151-7
0.9 | 0.9967514 | 0.82 | 3 | 0.724 | 0.9 | 0 | 50 | 0.27 | 1.8 | 1 | 0 | 0 | 10.1016/0022-1902(79)80151-7
0.91 | 0.9967561 | 0.82 | 3 | 0.724 | 0.91 | 0 | 50 | 0.27 | 1.8 | 1 | 0 | 0 | 10.1016/0022-1902(79)80151-7
0.92 | 0.9967604 | 0.82 | 3 | 0.724 | 0.92 | 0 | 50 | 0.27 | 1.8 | 1 | 0 | 0 | 10.1016/0022-1902(79)80151-7
0.93 | 0.9967645 | 0.82 | 3 | 0.724 | 0.93 | 0 | 50 | 0.27 | 1.8 | 1 | 0 | 0 | 10.1016/0022-1902(79)80151-7
0.94 | 0.9967683 | 0.82 | 3 | 0.724 | 0.94 | 0 | 50 | 0.27 | 1.8 | 1 | 0 | 0 | 10.1016/0022-1902(79)80151-7
0.95 | 0.9967718 | 0.82 | 3 | 0.724 | 0.95 | 0 | 50 | 0.27 | 1.8 | 1 | 0 | 0 | 10.1016/0022-1902(79)80151-7
0.96 | 0.9967751 | 0.82 | 3 | 0.724 | 0.96 | 0 | 50 | 0.27 | 1.8 | 1 | 0 | 0 | 10.1016/0022-1902(79)80151-7
0.97 | 0.9967782 | 0.82 | 3 | 0.724 | 0.97 | 0 | 50 | 0.27 | 1.8 | 1 | 0 | 0 | 10.1016/0022-1902(79)80151-7
0.98 | 0.996781 | 0.82 | 3 | 0.724 | 0.98 | 0 | 50 | 0.27 | 1.8 | 1 | 0 | 0 | 10.1016/0022-1902(79)80151-7
0.99 | 0.9967836 | 0.82 | 3 | 0.724 | 0.99 | 0 | 50 | 0.27 | 1.8 | 1 | 0 | 0 | 10.1016/0022-1902(79)80151-7
1 | 0.9967859 | 0.82 | 3 | 0.724 | 1 | 0 | 50 | 0.27 | 1.8 | 1 | 0 | 0 | 10.1016/0022-1902(79)80151-7
1.01 | 0.9967881 | 0.82 | 3 | 0.724 | 1.01 | 0 | 50 | 0.27 | 1.8 | 1 | 0 | 0 | 10.1016/0022-1902(79)80151-7
1.02 | 0.99679 | 0.82 | 3 | 0.724 | 1.02 | 0 | 50 | 0.27 | 1.8 | 1 | 0 | 0 | 10.1016/0022-1902(79)80151-7
1.03 | 0.9967917 | 0.82 | 3 | 0.724 | 1.03 | 0 | 50 | 0.27 | 1.8 | 1 | 0 | 0 | 10.1016/0022-1902(79)80151-7
1.04 | 0.9967933 | 0.82 | 3 | 0.724 | 1.04 | 0 | 50 | 0.27 | 1.8 | 1 | 0 | 0 | 10.1016/0022-1902(79)80151-7
1.05 | 0.9967946 | 0.82 | 3 | 0.724 | 1.05 | 0 | 50 | 0.27 | 1.8 | 1 | 0 | 0 | 10.1016/0022-1902(79)80151-7
1.06 | 0.9967958 | 0.82 | 3 | 0.724 | 1.06 | 0 | 50 | 0.27 | 1.8 | 1 | 0 | 0 | 10.1016/0022-1902(79)80151-7
1.07 | 0.9967968 | 0.82 | 3 | 0.724 | 1.07 | 0 | 50 | 0.27 | 1.8 | 1 | 0 | 0 | 10.1016/0022-1902(79)80151-7
1.08 | 0.9967976 | 0.82 | 3 | 0.724 | 1.08 | 0 | 50 | 0.27 | 1.8 | 1 | 0 | 0 | 10.1016/0022-1902(79)80151-7
1.09 | 0.9967982 | 0.82 | 3 | 0.724 | 1.09 | 0 | 50 | 0.27 | 1.8 | 1 | 0 | 0 | 10.1016/0022-1902(79)80151-7
1.1 | 0.9967987 | 0.82 | 3 | 0.724 | 1.1 | 0 | 50 | 0.27 | 1.8 | 1 | 0 | 0 | 10.1016/0022-1902(79)80151-7
1.11 | 0.9967991 | 0.82 | 3 | 0.724 | 1.11 | 0 | 50 | 0.27 | 1.8 | 1 | 0 | 0 | 10.1016/0022-1902(79)80151-7
1.12 | 0.9967992 | 0.82 | 3 | 0.724 | 1.12 | 0 | 50 | 0.27 | 1.8 | 1 | 0 | 0 | 10.1016/0022-1902(79)80151-7
1.13 | 0.9967993 | 0.82 | 3 | 0.724 | 1.13 | 0 | 50 | 0.27 | 1.8 | 1 | 0 | 0 | 10.1016/0022-1902(79)80151-7
1.14 | 0.9967992 | 0.82 | 3 | 0.724 | 1.14 | 0 | 50 | 0.27 | 1.8 | 1 | 0 | 0 | 10.1016/0022-1902(79)80151-7
1.15 | 0.9967989 | 0.82 | 3 | 0.724 | 1.15 | 0 | 50 | 0.27 | 1.8 | 1 | 0 | 0 | 10.1016/0022-1902(79)80151-7
1.16 | 0.9967985 | 0.82 | 3 | 0.724 | 1.16 | 0 | 50 | 0.27 | 1.8 | 1 | 0 | 0 | 10.1016/0022-1902(79)80151-7
1.17 | 0.996798 | 0.82 | 3 | 0.724 | 1.17 | 0 | 50 | 0.27 | 1.8 | 1 | 0 | 0 | 10.1016/0022-1902(79)80151-7
1.18 | 0.9967973 | 0.82 | 3 | 0.724 | 1.18 | 0 | 50 | 0.27 | 1.8 | 1 | 0 | 0 | 10.1016/0022-1902(79)80151-7
1.19 | 0.9967965 | 0.82 | 3 | 0.724 | 1.19 | 0 | 50 | 0.27 | 1.8 | 1 | 0 | 0 | 10.1016/0022-1902(79)80151-7
1.2 | 0.9967956 | 0.82 | 3 | 0.724 | 1.2 | 0 | 50 | 0.27 | 1.8 | 1 | 0 | 0 | 10.1016/0022-1902(79)80151-7
1.21 | 0.9967946 | 0.82 | 3 | 0.724 | 1.21 | 0 | 50 | 0.27 | 1.8 | 1 | 0 | 0 | 10.1016/0022-1902(79)80151-7
1.22 | 0.9967934 | 0.82 | 3 | 0.724 | 1.22 | 0 | 50 | 0.27 | 1.8 | 1 | 0 | 0 | 10.1016/0022-1902(79)80151-7
1.23 | 0.9967922 | 0.82 | 3 | 0.724 | 1.23 | 0 | 50 | 0.27 | 1.8 | 1 | 0 | 0 | 10.1016/0022-1902(79)80151-7
1.24 | 0.9967908 | 0.82 | 3 | 0.724 | 1.24 | 0 | 50 | 0.27 | 1.8 | 1 | 0 | 0 | 10.1016/0022-1902(79)80151-7
1.25 | 0.9967893 | 0.82 | 3 | 0.724 | 1.25 | 0 | 50 | 0.27 | 1.8 | 1 | 0 | 0 | 10.1016/0022-1902(79)80151-7
1.26 | 0.9967877 | 0.82 | 3 | 0.724 | 1.26 | 0 | 50 | 0.27 | 1.8 | 1 | 0 | 0 | 10.1016/0022-1902(79)80151-7
1.27 | 0.996786 | 0.82 | 3 | 0.724 | 1.27 | 0 | 50 | 0.27 | 1.8 | 1 | 0 | 0 | 10.1016/0022-1902(79)80151-7
1.28 | 0.9967841 | 0.82 | 3 | 0.724 | 1.28 | 0 | 50 | 0.27 | 1.8 | 1 | 0 | 0 | 10.1016/0022-1902(79)80151-7
1.29 | 0.9967822 | 0.82 | 3 | 0.724 | 1.29 | 0 | 50 | 0.27 | 1.8 | 1 | 0 | 0 | 10.1016/0022-1902(79)80151-7
1.3 | 0.9967802 | 0.82 | 3 | 0.724 | 1.3 | 0 | 50 | 0.27 | 1.8 | 1 | 0 | 0 | 10.1016/0022-1902(79)80151-7
1.31 | 0.9967781 | 0.82 | 3 | 0.724 | 1.31 | 0 | 50 | 0.27 | 1.8 | 1 | 0 | 0 | 10.1016/0022-1902(79)80151-7
1.32 | 0.9967759 | 0.82 | 3 | 0.724 | 1.32 | 0 | 50 | 0.27 | 1.8 | 1 | 0 | 0 | 10.1016/0022-1902(79)80151-7
1.33 | 0.9967736 | 0.82 | 3 | 0.724 | 1.33 | 0 | 50 | 0.27 | 1.8 | 1 | 0 | 0 | 10.1016/0022-1902(79)80151-7
1.34 | 0.9967711 | 0.82 | 3 | 0.724 | 1.34 | 0 | 50 | 0.27 | 1.8 | 1 | 0 | 0 | 10.1016/0022-1902(79)80151-7
1.35 | 0.9967686 | 0.82 | 3 | 0.724 | 1.35 | 0 | 50 | 0.27 | 1.8 | 1 | 0 | 0 | 10.1016/0022-1902(79)80151-7
1.36 | 0.9967661 | 0.82 | 3 | 0.724 | 1.36 | 0 | 50 | 0.27 | 1.8 | 1 | 0 | 0 | 10.1016/0022-1902(79)80151-7
1.37 | 0.9967634 | 0.82 | 3 | 0.724 | 1.37 | 0 | 50 | 0.27 | 1.8 | 1 | 0 | 0 | 10.1016/0022-1902(79)80151-7
1.38 | 0.9967606 | 0.82 | 3 | 0.724 | 1.38 | 0 | 50 | 0.27 | 1.8 | 1 | 0 | 0 | 10.1016/0022-1902(79)80151-7
1.39 | 0.9967578 | 0.82 | 3 | 0.724 | 1.39 | 0 | 50 | 0.27 | 1.8 | 1 | 0 | 0 | 10.1016/0022-1902(79)80151-7
1.4 | 0.9967548 | 0.82 | 3 | 0.724 | 1.4 | 0 | 50 | 0.27 | 1.8 | 1 | 0 | 0 | 10.1016/0022-1902(79)80151-7
1.41 | 0.9967518 | 0.82 | 3 | 0.724 | 1.41 | 0 | 50 | 0.27 | 1.8 | 1 | 0 | 0 | 10.1016/0022-1902(79)80151-7
1.42 | 0.9967487 | 0.82 | 3 | 0.724 | 1.42 | 0 | 50 | 0.27 | 1.8 | 1 | 0 | 0 | 10.1016/0022-1902(79)80151-7
1.43 | 0.9967455 | 0.82 | 3 | 0.724 | 1.43 | 0 | 50 | 0.27 | 1.8 | 1 | 0 | 0 | 10.1016/0022-1902(79)80151-7
1.44 | 0.9967422 | 0.82 | 3 | 0.724 | 1.44 | 0 | 50 | 0.27 | 1.8 | 1 | 0 | 0 | 10.1016/0022-1902(79)80151-7
1.45 | 0.9967388 | 0.82 | 3 | 0.724 | 1.45 | 0 | 50 | 0.27 | 1.8 | 1 | 0 | 0 | 10.1016/0022-1902(79)80151-7
1.46 | 0.9967354 | 0.82 | 3 | 0.724 | 1.46 | 0 | 50 | 0.27 | 1.8 | 1 | 0 | 0 | 10.1016/0022-1902(79)80151-7
1.47 | 0.9967319 | 0.82 | 3 | 0.724 | 1.47 | 0 | 50 | 0.27 | 1.8 | 1 | 0 | 0 | 10.1016/0022-1902(79)80151-7
1.48 | 0.9967283 | 0.82 | 3 | 0.724 | 1.48 | 0 | 50 | 0.27 | 1.8 | 1 | 0 | 0 | 10.1016/0022-1902(79)80151-7
1.49 | 0.9967246 | 0.82 | 3 | 0.724 | 1.49 | 0 | 50 | 0.27 | 1.8 | 1 | 0 | 0 | 10.1016/0022-1902(79)80151-7
1.5 | 0.9967209 | 0.82 | 3 | 0.724 | 1.5 | 0 | 50 | 0.27 | 1.8 | 1 | 0 | 0 | 10.1016/0022-1902(79)80151-7
1.51 | 0.996717 | 0.82 | 3 | 0.724 | 1.51 | 0 | 50 | 0.27 | 1.8 | 1 | 0 | 0 | 10.1016/0022-1902(79)80151-7
1.52 | 0.9967131 | 0.82 | 3 | 0.724 | 1.52 | 0 | 50 | 0.27 | 1.8 | 1 | 0 | 0 | 10.1016/0022-1902(79)80151-7
1.53 | 0.9967091 | 0.82 | 3 | 0.724 | 1.53 | 0 | 50 | 0.27 | 1.8 | 1 | 0 | 0 | 10.1016/0022-1902(79)80151-7
1.54 | 0.9967051 | 0.82 | 3 | 0.724 | 1.54 | 0 | 50 | 0.27 | 1.8 | 1 | 0 | 0 | 10.1016/0022-1902(79)80151-7
1.55 | 0.9967009 | 0.82 | 3 | 0.724 | 1.55 | 0 | 50 | 0.27 | 1.8 | 1 | 0 | 0 | 10.1016/0022-1902(79)80151-7
1.56 | 0.9966967 | 0.82 | 3 | 0.724 | 1.56 | 0 | 50 | 0.27 | 1.8 | 1 | 0 | 0 | 10.1016/0022-1902(79)80151-7
1.57 | 0.9966924 | 0.82 | 3 | 0.724 | 1.57 | 0 | 50 | 0.27 | 1.8 | 1 | 0 | 0 | 10.1016/0022-1902(79)80151-7
1.58 | 0.9966881 | 0.82 | 3 | 0.724 | 1.58 | 0 | 50 | 0.27 | 1.8 | 1 | 0 | 0 | 10.1016/0022-1902(79)80151-7
1.59 | 0.9966836 | 0.82 | 3 | 0.724 | 1.59 | 0 | 50 | 0.27 | 1.8 | 1 | 0 | 0 | 10.1016/0022-1902(79)80151-7
1.6 | 0.9966791 | 0.82 | 3 | 0.724 | 1.6 | 0 | 50 | 0.27 | 1.8 | 1 | 0 | 0 | 10.1016/0022-1902(79)80151-7
1.61 | 0.9966745 | 0.82 | 3 | 0.724 | 1.61 | 0 | 50 | 0.27 | 1.8 | 1 | 0 | 0 | 10.1016/0022-1902(79)80151-7
1.62 | 0.9966699 | 0.82 | 3 | 0.724 | 1.62 | 0 | 50 | 0.27 | 1.8 | 1 | 0 | 0 | 10.1016/0022-1902(79)80151-7
1.63 | 0.9966651 | 0.82 | 3 | 0.724 | 1.63 | 0 | 50 | 0.27 | 1.8 | 1 | 0 | 0 | 10.1016/0022-1902(79)80151-7
1.64 | 0.9966603 | 0.82 | 3 | 0.724 | 1.64 | 0 | 50 | 0.27 | 1.8 | 1 | 0 | 0 | 10.1016/0022-1902(79)80151-7
1.65 | 0.9966555 | 0.82 | 3 | 0.724 | 1.65 | 0 | 50 | 0.27 | 1.8 | 1 | 0 | 0 | 10.1016/0022-1902(79)80151-7
1.66 | 0.9966505 | 0.82 | 3 | 0.724 | 1.66 | 0 | 50 | 0.27 | 1.8 | 1 | 0 | 0 | 10.1016/0022-1902(79)80151-7
1.67 | 0.9966455 | 0.82 | 3 | 0.724 | 1.67 | 0 | 50 | 0.27 | 1.8 | 1 | 0 | 0 | 10.1016/0022-1902(79)80151-7
1.68 | 0.9966404 | 0.82 | 3 | 0.724 | 1.68 | 0 | 50 | 0.27 | 1.8 | 1 | 0 | 0 | 10.1016/0022-1902(79)80151-7
1.69 | 0.9966352 | 0.82 | 3 | 0.724 | 1.69 | 0 | 50 | 0.27 | 1.8 | 1 | 0 | 0 | 10.1016/0022-1902(79)80151-7
1.7 | 0.9966299 | 0.82 | 3 | 0.724 | 1.7 | 0 | 50 | 0.27 | 1.8 | 1 | 0 | 0 | 10.1016/0022-1902(79)80151-7
1.71 | 0.9966246 | 0.82 | 3 | 0.724 | 1.71 | 0 | 50 | 0.27 | 1.8 | 1 | 0 | 0 | 10.1016/0022-1902(79)80151-7
1.72 | 0.9966192 | 0.82 | 3 | 0.724 | 1.72 | 0 | 50 | 0.27 | 1.8 | 1 | 0 | 0 | 10.1016/0022-1902(79)80151-7
1.73 | 0.9966137 | 0.82 | 3 | 0.724 | 1.73 | 0 | 50 | 0.27 | 1.8 | 1 | 0 | 0 | 10.1016/0022-1902(79)80151-7
1.74 | 0.9966081 | 0.82 | 3 | 0.724 | 1.74 | 0 | 50 | 0.27 | 1.8 | 1 | 0 | 0 | 10.1016/0022-1902(79)80151-7
1.75 | 0.9966025 | 0.82 | 3 | 0.724 | 1.75 | 0 | 50 | 0.27 | 1.8 | 1 | 0 | 0 | 10.1016/0022-1902(79)80151-7
1.76 | 0.9965968 | 0.82 | 3 | 0.724 | 1.76 | 0 | 50 | 0.27 | 1.8 | 1 | 0 | 0 | 10.1016/0022-1902(79)80151-7
1.77 | 0.996591 | 0.82 | 3 | 0.724 | 1.77 | 0 | 50 | 0.27 | 1.8 | 1 | 0 | 0 | 10.1016/0022-1902(79)80151-7
1.78 | 0.9965851 | 0.82 | 3 | 0.724 | 1.78 | 0 | 50 | 0.27 | 1.8 | 1 | 0 | 0 | 10.1016/0022-1902(79)80151-7
1.79 | 0.9965792 | 0.82 | 3 | 0.724 | 1.79 | 0 | 50 | 0.27 | 1.8 | 1 | 0 | 0 | 10.1016/0022-1902(79)80151-7
1.8 | 0.9965731 | 0.82 | 3 | 0.724 | 1.8 | 0 | 50 | 0.27 | 1.8 | 1 | 0 | 0 | 10.1016/0022-1902(79)80151-7
1.81 | 0.996567 | 0.82 | 3 | 0.724 | 1.81 | 0 | 50 | 0.27 | 1.8 | 1 | 0 | 0 | 10.1016/0022-1902(79)80151-7
1.82 | 0.9965609 | 0.82 | 3 | 0.724 | 1.82 | 0 | 50 | 0.27 | 1.8 | 1 | 0 | 0 | 10.1016/0022-1902(79)80151-7
1.83 | 0.9965546 | 0.82 | 3 | 0.724 | 1.83 | 0 | 50 | 0.27 | 1.8 | 1 | 0 | 0 | 10.1016/0022-1902(79)80151-7
1.84 | 0.9965483 | 0.82 | 3 | 0.724 | 1.84 | 0 | 50 | 0.27 | 1.8 | 1 | 0 | 0 | 10.1016/0022-1902(79)80151-7
1.85 | 0.9965418 | 0.82 | 3 | 0.724 | 1.85 | 0 | 50 | 0.27 | 1.8 | 1 | 0 | 0 | 10.1016/0022-1902(79)80151-7
1.86 | 0.9965353 | 0.82 | 3 | 0.724 | 1.86 | 0 | 50 | 0.27 | 1.8 | 1 | 0 | 0 | 10.1016/0022-1902(79)80151-7
1.87 | 0.9965287 | 0.82 | 3 | 0.724 | 1.87 | 0 | 50 | 0.27 | 1.8 | 1 | 0 | 0 | 10.1016/0022-1902(79)80151-7
1.88 | 0.9965221 | 0.82 | 3 | 0.724 | 1.88 | 0 | 50 | 0.27 | 1.8 | 1 | 0 | 0 | 10.1016/0022-1902(79)80151-7
1.89 | 0.9965153 | 0.82 | 3 | 0.724 | 1.89 | 0 | 50 | 0.27 | 1.8 | 1 | 0 | 0 | 10.1016/0022-1902(79)80151-7
1.9 | 0.9965085 | 0.82 | 3 | 0.724 | 1.9 | 0 | 50 | 0.27 | 1.8 | 1 | 0 | 0 | 10.1016/0022-1902(79)80151-7
1.91 | 0.9965016 | 0.82 | 3 | 0.724 | 1.91 | 0 | 50 | 0.27 | 1.8 | 1 | 0 | 0 | 10.1016/0022-1902(79)80151-7
1.92 | 0.9964946 | 0.82 | 3 | 0.724 | 1.92 | 0 | 50 | 0.27 | 1.8 | 1 | 0 | 0 | 10.1016/0022-1902(79)80151-7
1.93 | 0.9964875 | 0.82 | 3 | 0.724 | 1.93 | 0 | 50 | 0.27 | 1.8 | 1 | 0 | 0 | 10.1016/0022-1902(79)80151-7
1.94 | 0.9964803 | 0.82 | 3 | 0.724 | 1.94 | 0 | 50 | 0.27 | 1.8 | 1 | 0 | 0 | 10.1016/0022-1902(79)80151-7
1.95 | 0.996473 | 0.82 | 3 | 0.724 | 1.95 | 0 | 50 | 0.27 | 1.8 | 1 | 0 | 0 | 10.1016/0022-1902(79)80151-7
1.96 | 0.9964657 | 0.82 | 3 | 0.724 | 1.96 | 0 | 50 | 0.27 | 1.8 | 1 | 0 | 0 | 10.1016/0022-1902(79)80151-7
1.97 | 0.9964582 | 0.82 | 3 | 0.724 | 1.97 | 0 | 50 | 0.27 | 1.8 | 1 | 0 | 0 | 10.1016/0022-1902(79)80151-7
1.98 | 0.9964507 | 0.82 | 3 | 0.724 | 1.98 | 0 | 50 | 0.27 | 1.8 | 1 | 0 | 0 | 10.1016/0022-1902(79)80151-7
1.99 | 0.996443 | 0.82 | 3 | 0.724 | 1.99 | 0 | 50 | 0.27 | 1.8 | 1 | 0 | 0 | 10.1016/0022-1902(79)80151-7
2 | 0.9964353 | 0.82 | 3 | 0.724 | 2 | 0 | 50 | 0.27 | 1.8 | 1 | 0 | 0 | 10.1016/0022-1902(79)80151-7
2.01 | 0.9964275 | 0.82 | 3 | 0.724 | 2.01 | 0 | 50 | 0.27 | 1.8 | 1 | 0 | 0 | 10.1016/0022-1902(79)80151-7
2.02 | 0.9964196 | 0.82 | 3 | 0.724 | 2.02 | 0 | 50 | 0.27 | 1.8 | 1 | 0 | 0 | 10.1016/0022-1902(79)80151-7
2.03 | 0.9964116 | 0.82 | 3 | 0.724 | 2.03 | 0 | 50 | 0.27 | 1.8 | 1 | 0 | 0 | 10.1016/0022-1902(79)80151-7
2.04 | 0.9964035 | 0.82 | 3 | 0.724 | 2.04 | 0 | 50 | 0.27 | 1.8 | 1 | 0 | 0 | 10.1016/0022-1902(79)80151-7
2.05 | 0.9963953 | 0.82 | 3 | 0.724 | 2.05 | 0 | 50 | 0.27 | 1.8 | 1 | 0 | 0 | 10.1016/0022-1902(79)80151-7
2.06 | 0.996387 | 0.82 | 3 | 0.724 | 2.06 | 0 | 50 | 0.27 | 1.8 | 1 | 0 | 0 | 10.1016/0022-1902(79)80151-7
2.07 | 0.9963786 | 0.82 | 3 | 0.724 | 2.07 | 0 | 50 | 0.27 | 1.8 | 1 | 0 | 0 | 10.1016/0022-1902(79)80151-7
2.08 | 0.9963701 | 0.82 | 3 | 0.724 | 2.08 | 0 | 50 | 0.27 | 1.8 | 1 | 0 | 0 | 10.1016/0022-1902(79)80151-7
2.09 | 0.9963615 | 0.82 | 3 | 0.724 | 2.09 | 0 | 50 | 0.27 | 1.8 | 1 | 0 | 0 | 10.1016/0022-1902(79)80151-7
2.1 | 0.9963528 | 0.82 | 3 | 0.724 | 2.1 | 0 | 50 | 0.27 | 1.8 | 1 | 0 | 0 | 10.1016/0022-1902(79)80151-7
2.11 | 0.9963441 | 0.82 | 3 | 0.724 | 2.11 | 0 | 50 | 0.27 | 1.8 | 1 | 0 | 0 | 10.1016/0022-1902(79)80151-7
2.12 | 0.9963351 | 0.82 | 3 | 0.724 | 2.12 | 0 | 50 | 0.27 | 1.8 | 1 | 0 | 0 | 10.1016/0022-1902(79)80151-7
2.13 | 0.9963261 | 0.82 | 3 | 0.724 | 2.13 | 0 | 50 | 0.27 | 1.8 | 1 | 0 | 0 | 10.1016/0022-1902(79)80151-7
2.14 | 0.996317 | 0.82 | 3 | 0.724 | 2.14 | 0 | 50 | 0.27 | 1.8 | 1 | 0 | 0 | 10.1016/0022-1902(79)80151-7
2.15 | 0.9963078 | 0.82 | 3 | 0.724 | 2.15 | 0 | 50 | 0.27 | 1.8 | 1 | 0 | 0 | 10.1016/0022-1902(79)80151-7
2.16 | 0.9962985 | 0.82 | 3 | 0.724 | 2.16 | 0 | 50 | 0.27 | 1.8 | 1 | 0 | 0 | 10.1016/0022-1902(79)80151-7
2.17 | 0.996289 | 0.82 | 3 | 0.724 | 2.17 | 0 | 50 | 0.27 | 1.8 | 1 | 0 | 0 | 10.1016/0022-1902(79)80151-7
2.18 | 0.9962795 | 0.82 | 3 | 0.724 | 2.18 | 0 | 50 | 0.27 | 1.8 | 1 | 0 | 0 | 10.1016/0022-1902(79)80151-7
2.19 | 0.9962698 | 0.82 | 3 | 0.724 | 2.19 | 0 | 50 | 0.27 | 1.8 | 1 | 0 | 0 | 10.1016/0022-1902(79)80151-7
2.2 | 0.99626 | 0.82 | 3 | 0.724 | 2.2 | 0 | 50 | 0.27 | 1.8 | 1 | 0 | 0 | 10.1016/0022-1902(79)80151-7
2.21 | 0.9962501 | 0.82 | 3 | 0.724 | 2.21 | 0 | 50 | 0.27 | 1.8 | 1 | 0 | 0 | 10.1016/0022-1902(79)80151-7
2.22 | 0.9962401 | 0.82 | 3 | 0.724 | 2.22 | 0 | 50 | 0.27 | 1.8 | 1 | 0 | 0 | 10.1016/0022-1902(79)80151-7
2.23 | 0.99623 | 0.82 | 3 | 0.724 | 2.23 | 0 | 50 | 0.27 | 1.8 | 1 | 0 | 0 | 10.1016/0022-1902(79)80151-7
2.24 | 0.9962197 | 0.82 | 3 | 0.724 | 2.24 | 0 | 50 | 0.27 | 1.8 | 1 | 0 | 0 | 10.1016/0022-1902(79)80151-7
2.25 | 0.9962094 | 0.82 | 3 | 0.724 | 2.25 | 0 | 50 | 0.27 | 1.8 | 1 | 0 | 0 | 10.1016/0022-1902(79)80151-7
2.26 | 0.9961989 | 0.82 | 3 | 0.724 | 2.26 | 0 | 50 | 0.27 | 1.8 | 1 | 0 | 0 | 10.1016/0022-1902(79)80151-7
2.27 | 0.9961883 | 0.82 | 3 | 0.724 | 2.27 | 0 | 50 | 0.27 | 1.8 | 1 | 0 | 0 | 10.1016/0022-1902(79)80151-7
2.28 | 0.9961775 | 0.82 | 3 | 0.724 | 2.28 | 0 | 50 | 0.27 | 1.8 | 1 | 0 | 0 | 10.1016/0022-1902(79)80151-7
2.29 | 0.9961667 | 0.82 | 3 | 0.724 | 2.29 | 0 | 50 | 0.27 | 1.8 | 1 | 0 | 0 | 10.1016/0022-1902(79)80151-7
2.3 | 0.9961557 | 0.82 | 3 | 0.724 | 2.3 | 0 | 50 | 0.27 | 1.8 | 1 | 0 | 0 | 10.1016/0022-1902(79)80151-7
2.31 | 0.9961445 | 0.82 | 3 | 0.724 | 2.31 | 0 | 50 | 0.27 | 1.8 | 1 | 0 | 0 | 10.1016/0022-1902(79)80151-7
2.32 | 0.9961333 | 0.82 | 3 | 0.724 | 2.32 | 0 | 50 | 0.27 | 1.8 | 1 | 0 | 0 | 10.1016/0022-1902(79)80151-7
2.33 | 0.9961219 | 0.82 | 3 | 0.724 | 2.33 | 0 | 50 | 0.27 | 1.8 | 1 | 0 | 0 | 10.1016/0022-1902(79)80151-7
2.34 | 0.9961104 | 0.82 | 3 | 0.724 | 2.34 | 0 | 50 | 0.27 | 1.8 | 1 | 0 | 0 | 10.1016/0022-1902(79)80151-7
2.35 | 0.9960987 | 0.82 | 3 | 0.724 | 2.35 | 0 | 50 | 0.27 | 1.8 | 1 | 0 | 0 | 10.1016/0022-1902(79)80151-7
2.36 | 0.9960869 | 0.82 | 3 | 0.724 | 2.36 | 0 | 50 | 0.27 | 1.8 | 1 | 0 | 0 | 10.1016/0022-1902(79)80151-7
2.37 | 0.996075 | 0.82 | 3 | 0.724 | 2.37 | 0 | 50 | 0.27 | 1.8 | 1 | 0 | 0 | 10.1016/0022-1902(79)80151-7
2.38 | 0.9960629 | 0.82 | 3 | 0.724 | 2.38 | 0 | 50 | 0.27 | 1.8 | 1 | 0 | 0 | 10.1016/0022-1902(79)80151-7
2.39 | 0.9960507 | 0.82 | 3 | 0.724 | 2.39 | 0 | 50 | 0.27 | 1.8 | 1 | 0 | 0 | 10.1016/0022-1902(79)80151-7
2.4 | 0.9960384 | 0.82 | 3 | 0.724 | 2.4 | 0 | 50 | 0.27 | 1.8 | 1 | 0 | 0 | 10.1016/0022-1902(79)80151-7
2.41 | 0.9960259 | 0.82 | 3 | 0.724 | 2.41 | 0 | 50 | 0.27 | 1.8 | 1 | 0 | 0 | 10.1016/0022-1902(79)80151-7
2.42 | 0.9960132 | 0.82 | 3 | 0.724 | 2.42 | 0 | 50 | 0.27 | 1.8 | 1 | 0 | 0 | 10.1016/0022-1902(79)80151-7
2.43 | 0.9960004 | 0.82 | 3 | 0.724 | 2.43 | 0 | 50 | 0.27 | 1.8 | 1 | 0 | 0 | 10.1016/0022-1902(79)80151-7
2.44 | 0.9959875 | 0.82 | 3 | 0.724 | 2.44 | 0 | 50 | 0.27 | 1.8 | 1 | 0 | 0 | 10.1016/0022-1902(79)80151-7
2.45 | 0.9959744 | 0.82 | 3 | 0.724 | 2.45 | 0 | 50 | 0.27 | 1.8 | 1 | 0 | 0 | 10.1016/0022-1902(79)80151-7
2.46 | 0.9959612 | 0.82 | 3 | 0.724 | 2.46 | 0 | 50 | 0.27 | 1.8 | 1 | 0 | 0 | 10.1016/0022-1902(79)80151-7
2.47 | 0.9959477 | 0.82 | 3 | 0.724 | 2.47 | 0 | 50 | 0.27 | 1.8 | 1 | 0 | 0 | 10.1016/0022-1902(79)80151-7
2.48 | 0.9959342 | 0.82 | 3 | 0.724 | 2.48 | 0 | 50 | 0.27 | 1.8 | 1 | 0 | 0 | 10.1016/0022-1902(79)80151-7
2.49 | 0.9959205 | 0.82 | 3 | 0.724 | 2.49 | 0 | 50 | 0.27 | 1.8 | 1 | 0 | 0 | 10.1016/0022-1902(79)80151-7
2.5 | 0.9959066 | 0.82 | 3 | 0.724 | 2.5 | 0 | 50 | 0.27 | 1.8 | 1 | 0 | 0 | 10.1016/0022-1902(79)80151-7
2.51 | 0.9958926 | 0.82 | 3 | 0.724 | 2.51 | 0 | 50 | 0.27 | 1.8 | 1 | 0 | 0 | 10.1016/0022-1902(79)80151-7
2.52 | 0.9958784 | 0.82 | 3 | 0.724 | 2.52 | 0 | 50 | 0.27 | 1.8 | 1 | 0 | 0 | 10.1016/0022-1902(79)80151-7
2.53 | 0.995864 | 0.82 | 3 | 0.724 | 2.53 | 0 | 50 | 0.27 | 1.8 | 1 | 0 | 0 | 10.1016/0022-1902(79)80151-7
2.54 | 0.9958494 | 0.82 | 3 | 0.724 | 2.54 | 0 | 50 | 0.27 | 1.8 | 1 | 0 | 0 | 10.1016/0022-1902(79)80151-7
2.55 | 0.9958347 | 0.82 | 3 | 0.724 | 2.55 | 0 | 50 | 0.27 | 1.8 | 1 | 0 | 0 | 10.1016/0022-1902(79)80151-7
2.56 | 0.9958199 | 0.82 | 3 | 0.724 | 2.56 | 0 | 50 | 0.27 | 1.8 | 1 | 0 | 0 | 10.1016/0022-1902(79)80151-7
2.57 | 0.9958048 | 0.82 | 3 | 0.724 | 2.57 | 0 | 50 | 0.27 | 1.8 | 1 | 0 | 0 | 10.1016/0022-1902(79)80151-7
2.58 | 0.9957896 | 0.82 | 3 | 0.724 | 2.58 | 0 | 50 | 0.27 | 1.8 | 1 | 0 | 0 | 10.1016/0022-1902(79)80151-7
2.59 | 0.9957742 | 0.82 | 3 | 0.724 | 2.59 | 0 | 50 | 0.27 | 1.8 | 1 | 0 | 0 | 10.1016/0022-1902(79)80151-7
2.6 | 0.9957586 | 0.82 | 3 | 0.724 | 2.6 | 0 | 50 | 0.27 | 1.8 | 1 | 0 | 0 | 10.1016/0022-1902(79)80151-7
2.61 | 0.9957428 | 0.82 | 3 | 0.724 | 2.61 | 0 | 50 | 0.27 | 1.8 | 1 | 0 | 0 | 10.1016/0022-1902(79)80151-7
2.62 | 0.9957269 | 0.82 | 3 | 0.724 | 2.62 | 0 | 50 | 0.27 | 1.8 | 1 | 0 | 0 | 10.1016/0022-1902(79)80151-7
2.63 | 0.9957108 | 0.82 | 3 | 0.724 | 2.63 | 0 | 50 | 0.27 | 1.8 | 1 | 0 | 0 | 10.1016/0022-1902(79)80151-7
2.64 | 0.9956945 | 0.82 | 3 | 0.724 | 2.64 | 0 | 50 | 0.27 | 1.8 | 1 | 0 | 0 | 10.1016/0022-1902(79)80151-7
2.65 | 0.995678 | 0.82 | 3 | 0.724 | 2.65 | 0 | 50 | 0.27 | 1.8 | 1 | 0 | 0 | 10.1016/0022-1902(79)80151-7
2.66 | 0.9956613 | 0.82 | 3 | 0.724 | 2.66 | 0 | 50 | 0.27 | 1.8 | 1 | 0 | 0 | 10.1016/0022-1902(79)80151-7
2.67 | 0.9956444 | 0.82 | 3 | 0.724 | 2.67 | 0 | 50 | 0.27 | 1.8 | 1 | 0 | 0 | 10.1016/0022-1902(79)80151-7
2.68 | 0.9956273 | 0.82 | 3 | 0.724 | 2.68 | 0 | 50 | 0.27 | 1.8 | 1 | 0 | 0 | 10.1016/0022-1902(79)80151-7
2.69 | 0.99561 | 0.82 | 3 | 0.724 | 2.69 | 0 | 50 | 0.27 | 1.8 | 1 | 0 | 0 | 10.1016/0022-1902(79)80151-7
2.7 | 0.9955925 | 0.82 | 3 | 0.724 | 2.7 | 0 | 50 | 0.27 | 1.8 | 1 | 0 | 0 | 10.1016/0022-1902(79)80151-7
2.71 | 0.9955748 | 0.82 | 3 | 0.724 | 2.71 | 0 | 50 | 0.27 | 1.8 | 1 | 0 | 0 | 10.1016/0022-1902(79)80151-7
2.72 | 0.9955569 | 0.82 | 3 | 0.724 | 2.72 | 0 | 50 | 0.27 | 1.8 | 1 | 0 | 0 | 10.1016/0022-1902(79)80151-7
2.73 | 0.9955389 | 0.82 | 3 | 0.724 | 2.73 | 0 | 50 | 0.27 | 1.8 | 1 | 0 | 0 | 10.1016/0022-1902(79)80151-7
2.74 | 0.9955206 | 0.82 | 3 | 0.724 | 2.74 | 0 | 50 | 0.27 | 1.8 | 1 | 0 | 0 | 10.1016/0022-1902(79)80151-7
2.75 | 0.995502 | 0.82 | 3 | 0.724 | 2.75 | 0 | 50 | 0.27 | 1.8 | 1 | 0 | 0 | 10.1016/0022-1902(79)80151-7
2.76 | 0.9954833 | 0.82 | 3 | 0.724 | 2.76 | 0 | 50 | 0.27 | 1.8 | 1 | 0 | 0 | 10.1016/0022-1902(79)80151-7
2.77 | 0.9954644 | 0.82 | 3 | 0.724 | 2.77 | 0 | 50 | 0.27 | 1.8 | 1 | 0 | 0 | 10.1016/0022-1902(79)80151-7
2.78 | 0.9954452 | 0.82 | 3 | 0.724 | 2.78 | 0 | 50 | 0.27 | 1.8 | 1 | 0 | 0 | 10.1016/0022-1902(79)80151-7
2.79 | 0.9954258 | 0.82 | 3 | 0.724 | 2.79 | 0 | 50 | 0.27 | 1.8 | 1 | 0 | 0 | 10.1016/0022-1902(79)80151-7
2.8 | 0.9954062 | 0.82 | 3 | 0.724 | 2.8 | 0 | 50 | 0.27 | 1.8 | 1 | 0 | 0 | 10.1016/0022-1902(79)80151-7
2.81 | 0.9953864 | 0.82 | 3 | 0.724 | 2.81 | 0 | 50 | 0.27 | 1.8 | 1 | 0 | 0 | 10.1016/0022-1902(79)80151-7
2.82 | 0.9953664 | 0.82 | 3 | 0.724 | 2.82 | 0 | 50 | 0.27 | 1.8 | 1 | 0 | 0 | 10.1016/0022-1902(79)80151-7
2.83 | 0.9953461 | 0.82 | 3 | 0.724 | 2.83 | 0 | 50 | 0.27 | 1.8 | 1 | 0 | 0 | 10.1016/0022-1902(79)80151-7
2.84 | 0.9953256 | 0.82 | 3 | 0.724 | 2.84 | 0 | 50 | 0.27 | 1.8 | 1 | 0 | 0 | 10.1016/0022-1902(79)80151-7
2.85 | 0.9953048 | 0.82 | 3 | 0.724 | 2.85 | 0 | 50 | 0.27 | 1.8 | 1 | 0 | 0 | 10.1016/0022-1902(79)80151-7
2.86 | 0.9952839 | 0.82 | 3 | 0.724 | 2.86 | 0 | 50 | 0.27 | 1.8 | 1 | 0 | 0 | 10.1016/0022-1902(79)80151-7
2.87 | 0.9952627 | 0.82 | 3 | 0.724 | 2.87 | 0 | 50 | 0.27 | 1.8 | 1 | 0 | 0 | 10.1016/0022-1902(79)80151-7
2.88 | 0.9952412 | 0.82 | 3 | 0.724 | 2.88 | 0 | 50 | 0.27 | 1.8 | 1 | 0 | 0 | 10.1016/0022-1902(79)80151-7
2.89 | 0.9952195 | 0.82 | 3 | 0.724 | 2.89 | 0 | 50 | 0.27 | 1.8 | 1 | 0 | 0 | 10.1016/0022-1902(79)80151-7
2.9 | 0.9951976 | 0.82 | 3 | 0.724 | 2.9 | 0 | 50 | 0.27 | 1.8 | 1 | 0 | 0 | 10.1016/0022-1902(79)80151-7
2.91 | 0.9951754 | 0.82 | 3 | 0.724 | 2.91 | 0 | 50 | 0.27 | 1.8 | 1 | 0 | 0 | 10.1016/0022-1902(79)80151-7
2.92 | 0.9951529 | 0.82 | 3 | 0.724 | 2.92 | 0 | 50 | 0.27 | 1.8 | 1 | 0 | 0 | 10.1016/0022-1902(79)80151-7
2.93 | 0.9951302 | 0.82 | 3 | 0.724 | 2.93 | 0 | 50 | 0.27 | 1.8 | 1 | 0 | 0 | 10.1016/0022-1902(79)80151-7
2.94 | 0.9951073 | 0.82 | 3 | 0.724 | 2.94 | 0 | 50 | 0.27 | 1.8 | 1 | 0 | 0 | 10.1016/0022-1902(79)80151-7
2.95 | 0.9950841 | 0.82 | 3 | 0.724 | 2.95 | 0 | 50 | 0.27 | 1.8 | 1 | 0 | 0 | 10.1016/0022-1902(79)80151-7
2.96 | 0.9950606 | 0.82 | 3 | 0.724 | 2.96 | 0 | 50 | 0.27 | 1.8 | 1 | 0 | 0 | 10.1016/0022-1902(79)80151-7
2.97 | 0.9950368 | 0.82 | 3 | 0.724 | 2.97 | 0 | 50 | 0.27 | 1.8 | 1 | 0 | 0 | 10.1016/0022-1902(79)80151-7
2.98 | 0.9950128 | 0.82 | 3 | 0.724 | 2.98 | 0 | 50 | 0.27 | 1.8 | 1 | 0 | 0 | 10.1016/0022-1902(79)80151-7
2.99 | 0.9949886 | 0.82 | 3 | 0.724 | 2.99 | 0 | 50 | 0.27 | 1.8 | 1 | 0 | 0 | 10.1016/0022-1902(79)80151-7
3 | 0.994964 | 0.82 | 3 | 0.724 | 3 | 0 | 50 | 0.27 | 1.8 | 1 | 0 | 0 | 10.1016/0022-1902(79)80151-7
3.01 | 0.9949392 | 0.82 | 3 | 0.724 | 3.01 | 0 | 50 | 0.27 | 1.8 | 1 | 0 | 0 | 10.1016/0022-1902(79)80151-7
3.02 | 0.9949141 | 0.82 | 3 | 0.724 | 3.02 | 0 | 50 | 0.27 | 1.8 | 1 | 0 | 0 | 10.1016/0022-1902(79)80151-7
3.03 | 0.9948888 | 0.82 | 3 | 0.724 | 3.03 | 0 | 50 | 0.27 | 1.8 | 1 | 0 | 0 | 10.1016/0022-1902(79)80151-7
3.04 | 0.9948631 | 0.82 | 3 | 0.724 | 3.04 | 0 | 50 | 0.27 | 1.8 | 1 | 0 | 0 | 10.1016/0022-1902(79)80151-7
3.05 | 0.9948372 | 0.82 | 3 | 0.724 | 3.05 | 0 | 50 | 0.27 | 1.8 | 1 | 0 | 0 | 10.1016/0022-1902(79)80151-7
3.06 | 0.9948109 | 0.82 | 3 | 0.724 | 3.06 | 0 | 50 | 0.27 | 1.8 | 1 | 0 | 0 | 10.1016/0022-1902(79)80151-7
3.07 | 0.9947844 | 0.82 | 3 | 0.724 | 3.07 | 0 | 50 | 0.27 | 1.8 | 1 | 0 | 0 | 10.1016/0022-1902(79)80151-7
3.08 | 0.9947576 | 0.82 | 3 | 0.724 | 3.08 | 0 | 50 | 0.27 | 1.8 | 1 | 0 | 0 | 10.1016/0022-1902(79)80151-7
3.09 | 0.9947305 | 0.82 | 3 | 0.724 | 3.09 | 0 | 50 | 0.27 | 1.8 | 1 | 0 | 0 | 10.1016/0022-1902(79)80151-7
3.1 | 0.9947031 | 0.82 | 3 | 0.724 | 3.1 | 0 | 50 | 0.27 | 1.8 | 1 | 0 | 0 | 10.1016/0022-1902(79)80151-7
3.11 | 0.9946754 | 0.82 | 3 | 0.724 | 3.11 | 0 | 50 | 0.27 | 1.8 | 1 | 0 | 0 | 10.1016/0022-1902(79)80151-7
3.12 | 0.9946474 | 0.82 | 3 | 0.724 | 3.12 | 0 | 50 | 0.27 | 1.8 | 1 | 0 | 0 | 10.1016/0022-1902(79)80151-7
3.13 | 0.994619 | 0.82 | 3 | 0.724 | 3.13 | 0 | 50 | 0.27 | 1.8 | 1 | 0 | 0 | 10.1016/0022-1902(79)80151-7
3.14 | 0.9945904 | 0.82 | 3 | 0.724 | 3.14 | 0 | 50 | 0.27 | 1.8 | 1 | 0 | 0 | 10.1016/0022-1902(79)80151-7
3.15 | 0.9945615 | 0.82 | 3 | 0.724 | 3.15 | 0 | 50 | 0.27 | 1.8 | 1 | 0 | 0 | 10.1016/0022-1902(79)80151-7
3.16 | 0.9945322 | 0.82 | 3 | 0.724 | 3.16 | 0 | 50 | 0.27 | 1.8 | 1 | 0 | 0 | 10.1016/0022-1902(79)80151-7
3.17 | 0.9945026 | 0.82 | 3 | 0.724 | 3.17 | 0 | 50 | 0.27 | 1.8 | 1 | 0 | 0 | 10.1016/0022-1902(79)80151-7
3.18 | 0.9944727 | 0.82 | 3 | 0.724 | 3.18 | 0 | 50 | 0.27 | 1.8 | 1 | 0 | 0 | 10.1016/0022-1902(79)80151-7
3.19 | 0.9944425 | 0.82 | 3 | 0.724 | 3.19 | 0 | 50 | 0.27 | 1.8 | 1 | 0 | 0 | 10.1016/0022-1902(79)80151-7
3.2 | 0.9944119 | 0.82 | 3 | 0.724 | 3.2 | 0 | 50 | 0.27 | 1.8 | 1 | 0 | 0 | 10.1016/0022-1902(79)80151-7
3.21 | 0.9943811 | 0.82 | 3 | 0.724 | 3.21 | 0 | 50 | 0.27 | 1.8 | 1 | 0 | 0 | 10.1016/0022-1902(79)80151-7
3.22 | 0.9943498 | 0.82 | 3 | 0.724 | 3.22 | 0 | 50 | 0.27 | 1.8 | 1 | 0 | 0 | 10.1016/0022-1902(79)80151-7
3.23 | 0.9943183 | 0.82 | 3 | 0.724 | 3.23 | 0 | 50 | 0.27 | 1.8 | 1 | 0 | 0 | 10.1016/0022-1902(79)80151-7
3.24 | 0.9942864 | 0.82 | 3 | 0.724 | 3.24 | 0 | 50 | 0.27 | 1.8 | 1 | 0 | 0 | 10.1016/0022-1902(79)80151-7
3.25 | 0.9942541 | 0.82 | 3 | 0.724 | 3.25 | 0 | 50 | 0.27 | 1.8 | 1 | 0 | 0 | 10.1016/0022-1902(79)80151-7
3.26 | 0.9942215 | 0.82 | 3 | 0.724 | 3.26 | 0 | 50 | 0.27 | 1.8 | 1 | 0 | 0 | 10.1016/0022-1902(79)80151-7
3.27 | 0.9941886 | 0.82 | 3 | 0.724 | 3.27 | 0 | 50 | 0.27 | 1.8 | 1 | 0 | 0 | 10.1016/0022-1902(79)80151-7
3.28 | 0.9941553 | 0.82 | 3 | 0.724 | 3.28 | 0 | 50 | 0.27 | 1.8 | 1 | 0 | 0 | 10.1016/0022-1902(79)80151-7
3.29 | 0.9941217 | 0.82 | 3 | 0.724 | 3.29 | 0 | 50 | 0.27 | 1.8 | 1 | 0 | 0 | 10.1016/0022-1902(79)80151-7
3.3 | 0.9940876 | 0.82 | 3 | 0.724 | 3.3 | 0 | 50 | 0.27 | 1.8 | 1 | 0 | 0 | 10.1016/0022-1902(79)80151-7
3.31 | 0.9940533 | 0.82 | 3 | 0.724 | 3.31 | 0 | 50 | 0.27 | 1.8 | 1 | 0 | 0 | 10.1016/0022-1902(79)80151-7
3.32 | 0.9940185 | 0.82 | 3 | 0.724 | 3.32 | 0 | 50 | 0.27 | 1.8 | 1 | 0 | 0 | 10.1016/0022-1902(79)80151-7
3.33 | 0.9939834 | 0.82 | 3 | 0.724 | 3.33 | 0 | 50 | 0.27 | 1.8 | 1 | 0 | 0 | 10.1016/0022-1902(79)80151-7
3.34 | 0.993948 | 0.82 | 3 | 0.724 | 3.34 | 0 | 50 | 0.27 | 1.8 | 1 | 0 | 0 | 10.1016/0022-1902(79)80151-7
3.35 | 0.9939121 | 0.82 | 3 | 0.724 | 3.35 | 0 | 50 | 0.27 | 1.8 | 1 | 0 | 0 | 10.1016/0022-1902(79)80151-7
3.36 | 0.9938759 | 0.82 | 3 | 0.724 | 3.36 | 0 | 50 | 0.27 | 1.8 | 1 | 0 | 0 | 10.1016/0022-1902(79)80151-7
3.37 | 0.9938392 | 0.82 | 3 | 0.724 | 3.37 | 0 | 50 | 0.27 | 1.8 | 1 | 0 | 0 | 10.1016/0022-1902(79)80151-7
3.38 | 0.9938022 | 0.82 | 3 | 0.724 | 3.38 | 0 | 50 | 0.27 | 1.8 | 1 | 0 | 0 | 10.1016/0022-1902(79)80151-7
3.39 | 0.9937649 | 0.82 | 3 | 0.724 | 3.39 | 0 | 50 | 0.27 | 1.8 | 1 | 0 | 0 | 10.1016/0022-1902(79)80151-7
3.4 | 0.9937271 | 0.82 | 3 | 0.724 | 3.4 | 0 | 50 | 0.27 | 1.8 | 1 | 0 | 0 | 10.1016/0022-1902(79)80151-7
3.41 | 0.9936889 | 0.82 | 3 | 0.724 | 3.41 | 0 | 50 | 0.27 | 1.8 | 1 | 0 | 0 | 10.1016/0022-1902(79)80151-7
3.42 | 0.9936503 | 0.82 | 3 | 0.724 | 3.42 | 0 | 50 | 0.27 | 1.8 | 1 | 0 | 0 | 10.1016/0022-1902(79)80151-7
3.43 | 0.9936113 | 0.82 | 3 | 0.724 | 3.43 | 0 | 50 | 0.27 | 1.8 | 1 | 0 | 0 | 10.1016/0022-1902(79)80151-7
3.44 | 0.9935719 | 0.82 | 3 | 0.724 | 3.44 | 0 | 50 | 0.27 | 1.8 | 1 | 0 | 0 | 10.1016/0022-1902(79)80151-7
3.45 | 0.9935321 | 0.82 | 3 | 0.724 | 3.45 | 0 | 50 | 0.27 | 1.8 | 1 | 0 | 0 | 10.1016/0022-1902(79)80151-7
3.46 | 0.9934919 | 0.82 | 3 | 0.724 | 3.46 | 0 | 50 | 0.27 | 1.8 | 1 | 0 | 0 | 10.1016/0022-1902(79)80151-7
3.47 | 0.9934513 | 0.82 | 3 | 0.724 | 3.47 | 0 | 50 | 0.27 | 1.8 | 1 | 0 | 0 | 10.1016/0022-1902(79)80151-7
3.48 | 0.9934102 | 0.82 | 3 | 0.724 | 3.48 | 0 | 50 | 0.27 | 1.8 | 1 | 0 | 0 | 10.1016/0022-1902(79)80151-7
3.49 | 0.9933688 | 0.82 | 3 | 0.724 | 3.49 | 0 | 50 | 0.27 | 1.8 | 1 | 0 | 0 | 10.1016/0022-1902(79)80151-7
3.5 | 0.9933269 | 0.82 | 3 | 0.724 | 3.5 | 0 | 50 | 0.27 | 1.8 | 1 | 0 | 0 | 10.1016/0022-1902(79)80151-7
3.51 | 0.9932845 | 0.82 | 3 | 0.724 | 3.51 | 0 | 50 | 0.27 | 1.8 | 1 | 0 | 0 | 10.1016/0022-1902(79)80151-7
3.52 | 0.9932418 | 0.82 | 3 | 0.724 | 3.52 | 0 | 50 | 0.27 | 1.8 | 1 | 0 | 0 | 10.1016/0022-1902(79)80151-7
3.53 | 0.9931986 | 0.82 | 3 | 0.724 | 3.53 | 0 | 50 | 0.27 | 1.8 | 1 | 0 | 0 | 10.1016/0022-1902(79)80151-7
3.54 | 0.9931549 | 0.82 | 3 | 0.724 | 3.54 | 0 | 50 | 0.27 | 1.8 | 1 | 0 | 0 | 10.1016/0022-1902(79)80151-7
3.55 | 0.9931108 | 0.82 | 3 | 0.724 | 3.55 | 0 | 50 | 0.27 | 1.8 | 1 | 0 | 0 | 10.1016/0022-1902(79)80151-7
3.56 | 0.9930663 | 0.82 | 3 | 0.724 | 3.56 | 0 | 50 | 0.27 | 1.8 | 1 | 0 | 0 | 10.1016/0022-1902(79)80151-7
3.57 | 0.9930213 | 0.82 | 3 | 0.724 | 3.57 | 0 | 50 | 0.27 | 1.8 | 1 | 0 | 0 | 10.1016/0022-1902(79)80151-7
3.58 | 0.9929758 | 0.82 | 3 | 0.724 | 3.58 | 0 | 50 | 0.27 | 1.8 | 1 | 0 | 0 | 10.1016/0022-1902(79)80151-7
3.59 | 0.9929299 | 0.82 | 3 | 0.724 | 3.59 | 0 | 50 | 0.27 | 1.8 | 1 | 0 | 0 | 10.1016/0022-1902(79)80151-7
3.6 | 0.9928835 | 0.82 | 3 | 0.724 | 3.6 | 0 | 50 | 0.27 | 1.8 | 1 | 0 | 0 | 10.1016/0022-1902(79)80151-7
3.61 | 0.9928367 | 0.82 | 3 | 0.724 | 3.61 | 0 | 50 | 0.27 | 1.8 | 1 | 0 | 0 | 10.1016/0022-1902(79)80151-7
3.62 | 0.9927894 | 0.82 | 3 | 0.724 | 3.62 | 0 | 50 | 0.27 | 1.8 | 1 | 0 | 0 | 10.1016/0022-1902(79)80151-7
3.63 | 0.9927416 | 0.82 | 3 | 0.724 | 3.63 | 0 | 50 | 0.27 | 1.8 | 1 | 0 | 0 | 10.1016/0022-1902(79)80151-7
3.64 | 0.9926933 | 0.82 | 3 | 0.724 | 3.64 | 0 | 50 | 0.27 | 1.8 | 1 | 0 | 0 | 10.1016/0022-1902(79)80151-7
3.65 | 0.9926446 | 0.82 | 3 | 0.724 | 3.65 | 0 | 50 | 0.27 | 1.8 | 1 | 0 | 0 | 10.1016/0022-1902(79)80151-7
3.66 | 0.9925953 | 0.82 | 3 | 0.724 | 3.66 | 0 | 50 | 0.27 | 1.8 | 1 | 0 | 0 | 10.1016/0022-1902(79)80151-7
3.67 | 0.9925456 | 0.82 | 3 | 0.724 | 3.67 | 0 | 50 | 0.27 | 1.8 | 1 | 0 | 0 | 10.1016/0022-1902(79)80151-7
3.68 | 0.9924954 | 0.82 | 3 | 0.724 | 3.68 | 0 | 50 | 0.27 | 1.8 | 1 | 0 | 0 | 10.1016/0022-1902(79)80151-7
3.69 | 0.9924446 | 0.82 | 3 | 0.724 | 3.69 | 0 | 50 | 0.27 | 1.8 | 1 | 0 | 0 | 10.1016/0022-1902(79)80151-7
3.7 | 0.9923934 | 0.82 | 3 | 0.724 | 3.7 | 0 | 50 | 0.27 | 1.8 | 1 | 0 | 0 | 10.1016/0022-1902(79)80151-7
3.71 | 0.9923417 | 0.82 | 3 | 0.724 | 3.71 | 0 | 50 | 0.27 | 1.8 | 1 | 0 | 0 | 10.1016/0022-1902(79)80151-7
3.72 | 0.9922894 | 0.82 | 3 | 0.724 | 3.72 | 0 | 50 | 0.27 | 1.8 | 1 | 0 | 0 | 10.1016/0022-1902(79)80151-7
3.73 | 0.9922366 | 0.82 | 3 | 0.724 | 3.73 | 0 | 50 | 0.27 | 1.8 | 1 | 0 | 0 | 10.1016/0022-1902(79)80151-7
3.74 | 0.9921834 | 0.82 | 3 | 0.724 | 3.74 | 0 | 50 | 0.27 | 1.8 | 1 | 0 | 0 | 10.1016/0022-1902(79)80151-7
3.75 | 0.9921296 | 0.82 | 3 | 0.724 | 3.75 | 0 | 50 | 0.27 | 1.8 | 1 | 0 | 0 | 10.1016/0022-1902(79)80151-7
3.76 | 0.9920752 | 0.82 | 3 | 0.724 | 3.76 | 0 | 50 | 0.27 | 1.8 | 1 | 0 | 0 | 10.1016/0022-1902(79)80151-7
3.77 | 0.9920204 | 0.82 | 3 | 0.724 | 3.77 | 0 | 50 | 0.27 | 1.8 | 1 | 0 | 0 | 10.1016/0022-1902(79)80151-7
3.78 | 0.991965 | 0.82 | 3 | 0.724 | 3.78 | 0 | 50 | 0.27 | 1.8 | 1 | 0 | 0 | 10.1016/0022-1902(79)80151-7
3.79 | 0.991909 | 0.82 | 3 | 0.724 | 3.79 | 0 | 50 | 0.27 | 1.8 | 1 | 0 | 0 | 10.1016/0022-1902(79)80151-7
3.8 | 0.9918525 | 0.82 | 3 | 0.724 | 3.8 | 0 | 50 | 0.27 | 1.8 | 1 | 0 | 0 | 10.1016/0022-1902(79)80151-7
3.81 | 0.9917955 | 0.82 | 3 | 0.724 | 3.81 | 0 | 50 | 0.27 | 1.8 | 1 | 0 | 0 | 10.1016/0022-1902(79)80151-7
3.82 | 0.9917379 | 0.82 | 3 | 0.724 | 3.82 | 0 | 50 | 0.27 | 1.8 | 1 | 0 | 0 | 10.1016/0022-1902(79)80151-7
3.83 | 0.9916798 | 0.82 | 3 | 0.724 | 3.83 | 0 | 50 | 0.27 | 1.8 | 1 | 0 | 0 | 10.1016/0022-1902(79)80151-7
3.84 | 0.9916211 | 0.82 | 3 | 0.724 | 3.84 | 0 | 50 | 0.27 | 1.8 | 1 | 0 | 0 | 10.1016/0022-1902(79)80151-7
3.85 | 0.9915618 | 0.82 | 3 | 0.724 | 3.85 | 0 | 50 | 0.27 | 1.8 | 1 | 0 | 0 | 10.1016/0022-1902(79)80151-7
3.86 | 0.991502 | 0.82 | 3 | 0.724 | 3.86 | 0 | 50 | 0.27 | 1.8 | 1 | 0 | 0 | 10.1016/0022-1902(79)80151-7
3.87 | 0.9914416 | 0.82 | 3 | 0.724 | 3.87 | 0 | 50 | 0.27 | 1.8 | 1 | 0 | 0 | 10.1016/0022-1902(79)80151-7
3.88 | 0.9913806 | 0.82 | 3 | 0.724 | 3.88 | 0 | 50 | 0.27 | 1.8 | 1 | 0 | 0 | 10.1016/0022-1902(79)80151-7
3.89 | 0.991319 | 0.82 | 3 | 0.724 | 3.89 | 0 | 50 | 0.27 | 1.8 | 1 | 0 | 0 | 10.1016/0022-1902(79)80151-7
3.9 | 0.9912568 | 0.82 | 3 | 0.724 | 3.9 | 0 | 50 | 0.27 | 1.8 | 1 | 0 | 0 | 10.1016/0022-1902(79)80151-7
3.91 | 0.9911941 | 0.82 | 3 | 0.724 | 3.91 | 0 | 50 | 0.27 | 1.8 | 1 | 0 | 0 | 10.1016/0022-1902(79)80151-7
3.92 | 0.9911308 | 0.82 | 3 | 0.724 | 3.92 | 0 | 50 | 0.27 | 1.8 | 1 | 0 | 0 | 10.1016/0022-1902(79)80151-7
3.93 | 0.9910668 | 0.82 | 3 | 0.724 | 3.93 | 0 | 50 | 0.27 | 1.8 | 1 | 0 | 0 | 10.1016/0022-1902(79)80151-7
3.94 | 0.9910023 | 0.82 | 3 | 0.724 | 3.94 | 0 | 50 | 0.27 | 1.8 | 1 | 0 | 0 | 10.1016/0022-1902(79)80151-7
3.95 | 0.9909371 | 0.82 | 3 | 0.724 | 3.95 | 0 | 50 | 0.27 | 1.8 | 1 | 0 | 0 | 10.1016/0022-1902(79)80151-7
3.96 | 0.9908714 | 0.82 | 3 | 0.724 | 3.96 | 0 | 50 | 0.27 | 1.8 | 1 | 0 | 0 | 10.1016/0022-1902(79)80151-7
3.97 | 0.990805 | 0.82 | 3 | 0.724 | 3.97 | 0 | 50 | 0.27 | 1.8 | 1 | 0 | 0 | 10.1016/0022-1902(79)80151-7
3.98 | 0.990738 | 0.82 | 3 | 0.724 | 3.98 | 0 | 50 | 0.27 | 1.8 | 1 | 0 | 0 | 10.1016/0022-1902(79)80151-7
3.99 | 0.9906703 | 0.82 | 3 | 0.724 | 3.99 | 0 | 50 | 0.27 | 1.8 | 1 | 0 | 0 | 10.1016/0022-1902(79)80151-7
4 | 0.9906021 | 0.82 | 3 | 0.724 | 4 | 0 | 50 | 0.27 | 1.8 | 1 | 0 | 0 | 10.1016/0022-1902(79)80151-7
4.01 | 0.9905332 | 0.82 | 3 | 0.724 | 4.01 | 0 | 50 | 0.27 | 1.8 | 1 | 0 | 0 | 10.1016/0022-1902(79)80151-7
4.02 | 0.9904636 | 0.82 | 3 | 0.724 | 4.02 | 0 | 50 | 0.27 | 1.8 | 1 | 0 | 0 | 10.1016/0022-1902(79)80151-7
4.03 | 0.9903935 | 0.82 | 3 | 0.724 | 4.03 | 0 | 50 | 0.27 | 1.8 | 1 | 0 | 0 | 10.1016/0022-1902(79)80151-7
4.04 | 0.9903226 | 0.82 | 3 | 0.724 | 4.04 | 0 | 50 | 0.27 | 1.8 | 1 | 0 | 0 | 10.1016/0022-1902(79)80151-7
4.05 | 0.9902511 | 0.82 | 3 | 0.724 | 4.05 | 0 | 50 | 0.27 | 1.8 | 1 | 0 | 0 | 10.1016/0022-1902(79)80151-7
4.06 | 0.990179 | 0.82 | 3 | 0.724 | 4.06 | 0 | 50 | 0.27 | 1.8 | 1 | 0 | 0 | 10.1016/0022-1902(79)80151-7
4.07 | 0.9901062 | 0.82 | 3 | 0.724 | 4.07 | 0 | 50 | 0.27 | 1.8 | 1 | 0 | 0 | 10.1016/0022-1902(79)80151-7
4.08 | 0.9900327 | 0.82 | 3 | 0.724 | 4.08 | 0 | 50 | 0.27 | 1.8 | 1 | 0 | 0 | 10.1016/0022-1902(79)80151-7
4.09 | 0.9899586 | 0.82 | 3 | 0.724 | 4.09 | 0 | 50 | 0.27 | 1.8 | 1 | 0 | 0 | 10.1016/0022-1902(79)80151-7
4.1 | 0.9898838 | 0.82 | 3 | 0.724 | 4.1 | 0 | 50 | 0.27 | 1.8 | 1 | 0 | 0 | 10.1016/0022-1902(79)80151-7
4.11 | 0.9898082 | 0.82 | 3 | 0.724 | 4.11 | 0 | 50 | 0.27 | 1.8 | 1 | 0 | 0 | 10.1016/0022-1902(79)80151-7
4.12 | 0.9897321 | 0.82 | 3 | 0.724 | 4.12 | 0 | 50 | 0.27 | 1.8 | 1 | 0 | 0 | 10.1016/0022-1902(79)80151-7
4.13 | 0.9896552 | 0.82 | 3 | 0.724 | 4.13 | 0 | 50 | 0.27 | 1.8 | 1 | 0 | 0 | 10.1016/0022-1902(79)80151-7
4.14 | 0.9895776 | 0.82 | 3 | 0.724 | 4.14 | 0 | 50 | 0.27 | 1.8 | 1 | 0 | 0 | 10.1016/0022-1902(79)80151-7
4.15 | 0.9894993 | 0.82 | 3 | 0.724 | 4.15 | 0 | 50 | 0.27 | 1.8 | 1 | 0 | 0 | 10.1016/0022-1902(79)80151-7
4.16 | 0.9894203 | 0.82 | 3 | 0.724 | 4.16 | 0 | 50 | 0.27 | 1.8 | 1 | 0 | 0 | 10.1016/0022-1902(79)80151-7
4.17 | 0.9893406 | 0.82 | 3 | 0.724 | 4.17 | 0 | 50 | 0.27 | 1.8 | 1 | 0 | 0 | 10.1016/0022-1902(79)80151-7
4.18 | 0.9892602 | 0.82 | 3 | 0.724 | 4.18 | 0 | 50 | 0.27 | 1.8 | 1 | 0 | 0 | 10.1016/0022-1902(79)80151-7
4.19 | 0.9891791 | 0.82 | 3 | 0.724 | 4.19 | 0 | 50 | 0.27 | 1.8 | 1 | 0 | 0 | 10.1016/0022-1902(79)80151-7
4.2 | 0.9890972 | 0.82 | 3 | 0.724 | 4.2 | 0 | 50 | 0.27 | 1.8 | 1 | 0 | 0 | 10.1016/0022-1902(79)80151-7
4.21 | 0.9890146 | 0.82 | 3 | 0.724 | 4.21 | 0 | 50 | 0.27 | 1.8 | 1 | 0 | 0 | 10.1016/0022-1902(79)80151-7
4.22 | 0.9889313 | 0.82 | 3 | 0.724 | 4.22 | 0 | 50 | 0.27 | 1.8 | 1 | 0 | 0 | 10.1016/0022-1902(79)80151-7
4.23 | 0.9888472 | 0.82 | 3 | 0.724 | 4.23 | 0 | 50 | 0.27 | 1.8 | 1 | 0 | 0 | 10.1016/0022-1902(79)80151-7
4.24 | 0.9887624 | 0.82 | 3 | 0.724 | 4.24 | 0 | 50 | 0.27 | 1.8 | 1 | 0 | 0 | 10.1016/0022-1902(79)80151-7
4.25 | 0.9886769 | 0.82 | 3 | 0.724 | 4.25 | 0 | 50 | 0.27 | 1.8 | 1 | 0 | 0 | 10.1016/0022-1902(79)80151-7
4.26 | 0.9885905 | 0.82 | 3 | 0.724 | 4.26 | 0 | 50 | 0.27 | 1.8 | 1 | 0 | 0 | 10.1016/0022-1902(79)80151-7
4.27 | 0.9885035 | 0.82 | 3 | 0.724 | 4.27 | 0 | 50 | 0.27 | 1.8 | 1 | 0 | 0 | 10.1016/0022-1902(79)80151-7
4.28 | 0.9884156 | 0.82 | 3 | 0.724 | 4.28 | 0 | 50 | 0.27 | 1.8 | 1 | 0 | 0 | 10.1016/0022-1902(79)80151-7
4.29 | 0.988327 | 0.82 | 3 | 0.724 | 4.29 | 0 | 50 | 0.27 | 1.8 | 1 | 0 | 0 | 10.1016/0022-1902(79)80151-7
4.3 | 0.9882376 | 0.82 | 3 | 0.724 | 4.3 | 0 | 50 | 0.27 | 1.8 | 1 | 0 | 0 | 10.1016/0022-1902(79)80151-7
4.31 | 0.9881475 | 0.82 | 3 | 0.724 | 4.31 | 0 | 50 | 0.27 | 1.8 | 1 | 0 | 0 | 10.1016/0022-1902(79)80151-7
4.32 | 0.9880565 | 0.82 | 3 | 0.724 | 4.32 | 0 | 50 | 0.27 | 1.8 | 1 | 0 | 0 | 10.1016/0022-1902(79)80151-7
4.33 | 0.9879647 | 0.82 | 3 | 0.724 | 4.33 | 0 | 50 | 0.27 | 1.8 | 1 | 0 | 0 | 10.1016/0022-1902(79)80151-7
4.34 | 0.9878722 | 0.82 | 3 | 0.724 | 4.34 | 0 | 50 | 0.27 | 1.8 | 1 | 0 | 0 | 10.1016/0022-1902(79)80151-7
4.35 | 0.9877789 | 0.82 | 3 | 0.724 | 4.35 | 0 | 50 | 0.27 | 1.8 | 1 | 0 | 0 | 10.1016/0022-1902(79)80151-7
4.36 | 0.9876847 | 0.82 | 3 | 0.724 | 4.36 | 0 | 50 | 0.27 | 1.8 | 1 | 0 | 0 | 10.1016/0022-1902(79)80151-7
4.37 | 0.9875897 | 0.82 | 3 | 0.724 | 4.37 | 0 | 50 | 0.27 | 1.8 | 1 | 0 | 0 | 10.1016/0022-1902(79)80151-7
4.38 | 0.987494 | 0.82 | 3 | 0.724 | 4.38 | 0 | 50 | 0.27 | 1.8 | 1 | 0 | 0 | 10.1016/0022-1902(79)80151-7
4.39 | 0.9873974 | 0.82 | 3 | 0.724 | 4.39 | 0 | 50 | 0.27 | 1.8 | 1 | 0 | 0 | 10.1016/0022-1902(79)80151-7
4.4 | 0.9872999 | 0.82 | 3 | 0.724 | 4.4 | 0 | 50 | 0.27 | 1.8 | 1 | 0 | 0 | 10.1016/0022-1902(79)80151-7
4.41 | 0.9872017 | 0.82 | 3 | 0.724 | 4.41 | 0 | 50 | 0.27 | 1.8 | 1 | 0 | 0 | 10.1016/0022-1902(79)80151-7
4.42 | 0.9871026 | 0.82 | 3 | 0.724 | 4.42 | 0 | 50 | 0.27 | 1.8 | 1 | 0 | 0 | 10.1016/0022-1902(79)80151-7
4.43 | 0.9870026 | 0.82 | 3 | 0.724 | 4.43 | 0 | 50 | 0.27 | 1.8 | 1 | 0 | 0 | 10.1016/0022-1902(79)80151-7
4.44 | 0.9869018 | 0.82 | 3 | 0.724 | 4.44 | 0 | 50 | 0.27 | 1.8 | 1 | 0 | 0 | 10.1016/0022-1902(79)80151-7
4.45 | 0.9868002 | 0.82 | 3 | 0.724 | 4.45 | 0 | 50 | 0.27 | 1.8 | 1 | 0 | 0 | 10.1016/0022-1902(79)80151-7
4.46 | 0.9866977 | 0.82 | 3 | 0.724 | 4.46 | 0 | 50 | 0.27 | 1.8 | 1 | 0 | 0 | 10.1016/0022-1902(79)80151-7
4.47 | 0.9865943 | 0.82 | 3 | 0.724 | 4.47 | 0 | 50 | 0.27 | 1.8 | 1 | 0 | 0 | 10.1016/0022-1902(79)80151-7
4.48 | 0.9864901 | 0.82 | 3 | 0.724 | 4.48 | 0 | 50 | 0.27 | 1.8 | 1 | 0 | 0 | 10.1016/0022-1902(79)80151-7
4.49 | 0.986385 | 0.82 | 3 | 0.724 | 4.49 | 0 | 50 | 0.27 | 1.8 | 1 | 0 | 0 | 10.1016/0022-1902(79)80151-7
4.5 | 0.986279 | 0.82 | 3 | 0.724 | 4.5 | 0 | 50 | 0.27 | 1.8 | 1 | 0 | 0 | 10.1016/0022-1902(79)80151-7
4.51 | 0.9861721 | 0.82 | 3 | 0.724 | 4.51 | 0 | 50 | 0.27 | 1.8 | 1 | 0 | 0 | 10.1016/0022-1902(79)80151-7
4.52 | 0.9860643 | 0.82 | 3 | 0.724 | 4.52 | 0 | 50 | 0.27 | 1.8 | 1 | 0 | 0 | 10.1016/0022-1902(79)80151-7
4.53 | 0.9859556 | 0.82 | 3 | 0.724 | 4.53 | 0 | 50 | 0.27 | 1.8 | 1 | 0 | 0 | 10.1016/0022-1902(79)80151-7
4.54 | 0.985846 | 0.82 | 3 | 0.724 | 4.54 | 0 | 50 | 0.27 | 1.8 | 1 | 0 | 0 | 10.1016/0022-1902(79)80151-7
4.55 | 0.9857356 | 0.82 | 3 | 0.724 | 4.55 | 0 | 50 | 0.27 | 1.8 | 1 | 0 | 0 | 10.1016/0022-1902(79)80151-7
4.56 | 0.9856242 | 0.82 | 3 | 0.724 | 4.56 | 0 | 50 | 0.27 | 1.8 | 1 | 0 | 0 | 10.1016/0022-1902(79)80151-7
4.57 | 0.9855118 | 0.82 | 3 | 0.724 | 4.57 | 0 | 50 | 0.27 | 1.8 | 1 | 0 | 0 | 10.1016/0022-1902(79)80151-7
4.58 | 0.9853986 | 0.82 | 3 | 0.724 | 4.58 | 0 | 50 | 0.27 | 1.8 | 1 | 0 | 0 | 10.1016/0022-1902(79)80151-7
4.59 | 0.9852844 | 0.82 | 3 | 0.724 | 4.59 | 0 | 50 | 0.27 | 1.8 | 1 | 0 | 0 | 10.1016/0022-1902(79)80151-7
4.6 | 0.9851693 | 0.82 | 3 | 0.724 | 4.6 | 0 | 50 | 0.27 | 1.8 | 1 | 0 | 0 | 10.1016/0022-1902(79)80151-7
4.61 | 0.9850532 | 0.82 | 3 | 0.724 | 4.61 | 0 | 50 | 0.27 | 1.8 | 1 | 0 | 0 | 10.1016/0022-1902(79)80151-7
4.62 | 0.9849362 | 0.82 | 3 | 0.724 | 4.62 | 0 | 50 | 0.27 | 1.8 | 1 | 0 | 0 | 10.1016/0022-1902(79)80151-7
4.63 | 0.9848183 | 0.82 | 3 | 0.724 | 4.63 | 0 | 50 | 0.27 | 1.8 | 1 | 0 | 0 | 10.1016/0022-1902(79)80151-7
4.64 | 0.9846994 | 0.82 | 3 | 0.724 | 4.64 | 0 | 50 | 0.27 | 1.8 | 1 | 0 | 0 | 10.1016/0022-1902(79)80151-7
4.65 | 0.9845795 | 0.82 | 3 | 0.724 | 4.65 | 0 | 50 | 0.27 | 1.8 | 1 | 0 | 0 | 10.1016/0022-1902(79)80151-7
4.66 | 0.9844586 | 0.82 | 3 | 0.724 | 4.66 | 0 | 50 | 0.27 | 1.8 | 1 | 0 | 0 | 10.1016/0022-1902(79)80151-7
4.67 | 0.9843368 | 0.82 | 3 | 0.724 | 4.67 | 0 | 50 | 0.27 | 1.8 | 1 | 0 | 0 | 10.1016/0022-1902(79)80151-7
4.68 | 0.984214 | 0.82 | 3 | 0.724 | 4.68 | 0 | 50 | 0.27 | 1.8 | 1 | 0 | 0 | 10.1016/0022-1902(79)80151-7
4.69 | 0.9840902 | 0.82 | 3 | 0.724 | 4.69 | 0 | 50 | 0.27 | 1.8 | 1 | 0 | 0 | 10.1016/0022-1902(79)80151-7
4.7 | 0.9839654 | 0.82 | 3 | 0.724 | 4.7 | 0 | 50 | 0.27 | 1.8 | 1 | 0 | 0 | 10.1016/0022-1902(79)80151-7
4.71 | 0.9838396 | 0.82 | 3 | 0.724 | 4.71 | 0 | 50 | 0.27 | 1.8 | 1 | 0 | 0 | 10.1016/0022-1902(79)80151-7
4.72 | 0.9837128 | 0.82 | 3 | 0.724 | 4.72 | 0 | 50 | 0.27 | 1.8 | 1 | 0 | 0 | 10.1016/0022-1902(79)80151-7
4.73 | 0.983585 | 0.82 | 3 | 0.724 | 4.73 | 0 | 50 | 0.27 | 1.8 | 1 | 0 | 0 | 10.1016/0022-1902(79)80151-7
4.74 | 0.9834562 | 0.82 | 3 | 0.724 | 4.74 | 0 | 50 | 0.27 | 1.8 | 1 | 0 | 0 | 10.1016/0022-1902(79)80151-7
4.75 | 0.9833263 | 0.82 | 3 | 0.724 | 4.75 | 0 | 50 | 0.27 | 1.8 | 1 | 0 | 0 | 10.1016/0022-1902(79)80151-7
4.76 | 0.9831955 | 0.82 | 3 | 0.724 | 4.76 | 0 | 50 | 0.27 | 1.8 | 1 | 0 | 0 | 10.1016/0022-1902(79)80151-7
4.77 | 0.9830636 | 0.82 | 3 | 0.724 | 4.77 | 0 | 50 | 0.27 | 1.8 | 1 | 0 | 0 | 10.1016/0022-1902(79)80151-7
4.78 | 0.9829306 | 0.82 | 3 | 0.724 | 4.78 | 0 | 50 | 0.27 | 1.8 | 1 | 0 | 0 | 10.1016/0022-1902(79)80151-7
4.79 | 0.9827966 | 0.82 | 3 | 0.724 | 4.79 | 0 | 50 | 0.27 | 1.8 | 1 | 0 | 0 | 10.1016/0022-1902(79)80151-7
4.8 | 0.9826616 | 0.82 | 3 | 0.724 | 4.8 | 0 | 50 | 0.27 | 1.8 | 1 | 0 | 0 | 10.1016/0022-1902(79)80151-7
4.81 | 0.9825255 | 0.82 | 3 | 0.724 | 4.81 | 0 | 50 | 0.27 | 1.8 | 1 | 0 | 0 | 10.1016/0022-1902(79)80151-7
4.82 | 0.9823883 | 0.82 | 3 | 0.724 | 4.82 | 0 | 50 | 0.27 | 1.8 | 1 | 0 | 0 | 10.1016/0022-1902(79)80151-7
4.83 | 0.9822501 | 0.82 | 3 | 0.724 | 4.83 | 0 | 50 | 0.27 | 1.8 | 1 | 0 | 0 | 10.1016/0022-1902(79)80151-7
4.84 | 0.9821107 | 0.82 | 3 | 0.724 | 4.84 | 0 | 50 | 0.27 | 1.8 | 1 | 0 | 0 | 10.1016/0022-1902(79)80151-7
4.85 | 0.9819703 | 0.82 | 3 | 0.724 | 4.85 | 0 | 50 | 0.27 | 1.8 | 1 | 0 | 0 | 10.1016/0022-1902(79)80151-7
4.86 | 0.9818289 | 0.82 | 3 | 0.724 | 4.86 | 0 | 50 | 0.27 | 1.8 | 1 | 0 | 0 | 10.1016/0022-1902(79)80151-7
4.87 | 0.9816863 | 0.82 | 3 | 0.724 | 4.87 | 0 | 50 | 0.27 | 1.8 | 1 | 0 | 0 | 10.1016/0022-1902(79)80151-7
4.88 | 0.9815426 | 0.82 | 3 | 0.724 | 4.88 | 0 | 50 | 0.27 | 1.8 | 1 | 0 | 0 | 10.1016/0022-1902(79)80151-7
4.89 | 0.9813978 | 0.82 | 3 | 0.724 | 4.89 | 0 | 50 | 0.27 | 1.8 | 1 | 0 | 0 | 10.1016/0022-1902(79)80151-7
4.9 | 0.9812519 | 0.82 | 3 | 0.724 | 4.9 | 0 | 50 | 0.27 | 1.8 | 1 | 0 | 0 | 10.1016/0022-1902(79)80151-7
4.91 | 0.9811049 | 0.82 | 3 | 0.724 | 4.91 | 0 | 50 | 0.27 | 1.8 | 1 | 0 | 0 | 10.1016/0022-1902(79)80151-7
4.92 | 0.9809568 | 0.82 | 3 | 0.724 | 4.92 | 0 | 50 | 0.27 | 1.8 | 1 | 0 | 0 | 10.1016/0022-1902(79)80151-7
4.93 | 0.9808075 | 0.82 | 3 | 0.724 | 4.93 | 0 | 50 | 0.27 | 1.8 | 1 | 0 | 0 | 10.1016/0022-1902(79)80151-7
4.94 | 0.9806571 | 0.82 | 3 | 0.724 | 4.94 | 0 | 50 | 0.27 | 1.8 | 1 | 0 | 0 | 10.1016/0022-1902(79)80151-7
4.95 | 0.9805056 | 0.82 | 3 | 0.724 | 4.95 | 0 | 50 | 0.27 | 1.8 | 1 | 0 | 0 | 10.1016/0022-1902(79)80151-7
4.96 | 0.9803529 | 0.82 | 3 | 0.724 | 4.96 | 0 | 50 | 0.27 | 1.8 | 1 | 0 | 0 | 10.1016/0022-1902(79)80151-7
4.97 | 0.980199 | 0.82 | 3 | 0.724 | 4.97 | 0 | 50 | 0.27 | 1.8 | 1 | 0 | 0 | 10.1016/0022-1902(79)80151-7
4.98 | 0.980044 | 0.82 | 3 | 0.724 | 4.98 | 0 | 50 | 0.27 | 1.8 | 1 | 0 | 0 | 10.1016/0022-1902(79)80151-7
4.99 | 0.9798878 | 0.82 | 3 | 0.724 | 4.99 | 0 | 50 | 0.27 | 1.8 | 1 | 0 | 0 | 10.1016/0022-1902(79)80151-7
5 | 0.9797305 | 0.82 | 3 | 0.724 | 5 | 0 | 50 | 0.27 | 1.8 | 1 | 0 | 0 | 10.1016/0022-1902(79)80151-7
5.01 | 0.9795719 | 0.82 | 3 | 0.724 | 5.01 | 0 | 50 | 0.27 | 1.8 | 1 | 0 | 0 | 10.1016/0022-1902(79)80151-7
5.02 | 0.9794122 | 0.82 | 3 | 0.724 | 5.02 | 0 | 50 | 0.27 | 1.8 | 1 | 0 | 0 | 10.1016/0022-1902(79)80151-7
5.03 | 0.9792513 | 0.82 | 3 | 0.724 | 5.03 | 0 | 50 | 0.27 | 1.8 | 1 | 0 | 0 | 10.1016/0022-1902(79)80151-7
5.04 | 0.9790892209 | 0.82 | 3 | 0.724 | 5.04 | 0 | 50 | 0.27 | 1.8 | 1 | 0 | 0 | 10.1016/0022-1902(79)80151-7
5.05 | 0.9789259 | 0.82 | 3 | 0.724 | 5.05 | 0 | 50 | 0.27 | 1.8 | 1 | 0 | 0 | 10.1016/0022-1902(79)80151-7
5.06 | 0.9787614 | 0.82 | 3 | 0.724 | 5.06 | 0 | 50 | 0.27 | 1.8 | 1 | 0 | 0 | 10.1016/0022-1902(79)80151-7
5.07 | 0.9785957 | 0.82 | 3 | 0.724 | 5.07 | 0 | 50 | 0.27 | 1.8 | 1 | 0 | 0 | 10.1016/0022-1902(79)80151-7
5.08 | 0.9784287 | 0.82 | 3 | 0.724 | 5.08 | 0 | 50 | 0.27 | 1.8 | 1 | 0 | 0 | 10.1016/0022-1902(79)80151-7
5.09 | 0.9782605 | 0.82 | 3 | 0.724 | 5.09 | 0 | 50 | 0.27 | 1.8 | 1 | 0 | 0 | 10.1016/0022-1902(79)80151-7
5.1 | 0.9780910842 | 0.82 | 3 | 0.724 | 5.1 | 0 | 50 | 0.27 | 1.8 | 1 | 0 | 0 | 10.1016/0022-1902(79)80151-7
5.11 | 0.9779204 | 0.82 | 3 | 0.724 | 5.11 | 0 | 50 | 0.27 | 1.8 | 1 | 0 | 0 | 10.1016/0022-1902(79)80151-7
5.12 | 0.9777485 | 0.82 | 3 | 0.724 | 5.12 | 0 | 50 | 0.27 | 1.8 | 1 | 0 | 0 | 10.1016/0022-1902(79)80151-7
5.13 | 0.9775753 | 0.82 | 3 | 0.724 | 5.13 | 0 | 50 | 0.27 | 1.8 | 1 | 0 | 0 | 10.1016/0022-1902(79)80151-7
5.14 | 0.9774009 | 0.82 | 3 | 0.724 | 5.14 | 0 | 50 | 0.27 | 1.8 | 1 | 0 | 0 | 10.1016/0022-1902(79)80151-7
5.15 | 0.9772252 | 0.82 | 3 | 0.724 | 5.15 | 0 | 50 | 0.27 | 1.8 | 1 | 0 | 0 | 10.1016/0022-1902(79)80151-7
5.16 | 0.9770482 | 0.82 | 3 | 0.724 | 5.16 | 0 | 50 | 0.27 | 1.8 | 1 | 0 | 0 | 10.1016/0022-1902(79)80151-7
5.17 | 0.97687 | 0.82 | 3 | 0.724 | 5.17 | 0 | 50 | 0.27 | 1.8 | 1 | 0 | 0 | 10.1016/0022-1902(79)80151-7
5.18 | 0.9766905 | 0.82 | 3 | 0.724 | 5.18 | 0 | 50 | 0.27 | 1.8 | 1 | 0 | 0 | 10.1016/0022-1902(79)80151-7
5.19 | 0.9765096 | 0.82 | 3 | 0.724 | 5.19 | 0 | 50 | 0.27 | 1.8 | 1 | 0 | 0 | 10.1016/0022-1902(79)80151-7
5.2 | 0.9763275 | 0.82 | 3 | 0.724 | 5.2 | 0 | 50 | 0.27 | 1.8 | 1 | 0 | 0 | 10.1016/0022-1902(79)80151-7
5.21 | 0.9761441 | 0.82 | 3 | 0.724 | 5.21 | 0 | 50 | 0.27 | 1.8 | 1 | 0 | 0 | 10.1016/0022-1902(79)80151-7
5.22 | 0.9759593 | 0.82 | 3 | 0.724 | 5.22 | 0 | 50 | 0.27 | 1.8 | 1 | 0 | 0 | 10.1016/0022-1902(79)80151-7
5.23 | 0.9757733 | 0.82 | 3 | 0.724 | 5.23 | 0 | 50 | 0.27 | 1.8 | 1 | 0 | 0 | 10.1016/0022-1902(79)80151-7
5.24 | 0.9755859 | 0.82 | 3 | 0.724 | 5.24 | 0 | 50 | 0.27 | 1.8 | 1 | 0 | 0 | 10.1016/0022-1902(79)80151-7
5.25 | 0.9753972 | 0.82 | 3 | 0.724 | 5.25 | 0 | 50 | 0.27 | 1.8 | 1 | 0 | 0 | 10.1016/0022-1902(79)80151-7
5.26 | 0.9752071 | 0.82 | 3 | 0.724 | 5.26 | 0 | 50 | 0.27 | 1.8 | 1 | 0 | 0 | 10.1016/0022-1902(79)80151-7
5.27 | 0.9750157 | 0.82 | 3 | 0.724 | 5.27 | 0 | 50 | 0.27 | 1.8 | 1 | 0 | 0 | 10.1016/0022-1902(79)80151-7
5.28 | 0.974823 | 0.82 | 3 | 0.724 | 5.28 | 0 | 50 | 0.27 | 1.8 | 1 | 0 | 0 | 10.1016/0022-1902(79)80151-7
5.29 | 0.9746288 | 0.82 | 3 | 0.724 | 5.29 | 0 | 50 | 0.27 | 1.8 | 1 | 0 | 0 | 10.1016/0022-1902(79)80151-7
5.3 | 0.9744334 | 0.82 | 3 | 0.724 | 5.3 | 0 | 50 | 0.27 | 1.8 | 1 | 0 | 0 | 10.1016/0022-1902(79)80151-7
5.31 | 0.9742365 | 0.82 | 3 | 0.724 | 5.31 | 0 | 50 | 0.27 | 1.8 | 1 | 0 | 0 | 10.1016/0022-1902(79)80151-7
5.32 | 0.9740383 | 0.82 | 3 | 0.724 | 5.32 | 0 | 50 | 0.27 | 1.8 | 1 | 0 | 0 | 10.1016/0022-1902(79)80151-7
5.33 | 0.9738387 | 0.82 | 3 | 0.724 | 5.33 | 0 | 50 | 0.27 | 1.8 | 1 | 0 | 0 | 10.1016/0022-1902(79)80151-7
5.34 | 0.9736377 | 0.82 | 3 | 0.724 | 5.34 | 0 | 50 | 0.27 | 1.8 | 1 | 0 | 0 | 10.1016/0022-1902(79)80151-7
5.35 | 0.9734354 | 0.82 | 3 | 0.724 | 5.35 | 0 | 50 | 0.27 | 1.8 | 1 | 0 | 0 | 10.1016/0022-1902(79)80151-7
5.36 | 0.9732316 | 0.82 | 3 | 0.724 | 5.36 | 0 | 50 | 0.27 | 1.8 | 1 | 0 | 0 | 10.1016/0022-1902(79)80151-7
5.37 | 0.9730264 | 0.82 | 3 | 0.724 | 5.37 | 0 | 50 | 0.27 | 1.8 | 1 | 0 | 0 | 10.1016/0022-1902(79)80151-7
5.38 | 0.9728198 | 0.82 | 3 | 0.724 | 5.38 | 0 | 50 | 0.27 | 1.8 | 1 | 0 | 0 | 10.1016/0022-1902(79)80151-7
5.39 | 0.9726117 | 0.82 | 3 | 0.724 | 5.39 | 0 | 50 | 0.27 | 1.8 | 1 | 0 | 0 | 10.1016/0022-1902(79)80151-7
5.4 | 0.9724023 | 0.82 | 3 | 0.724 | 5.4 | 0 | 50 | 0.27 | 1.8 | 1 | 0 | 0 | 10.1016/0022-1902(79)80151-7
5.41 | 0.9721914 | 0.82 | 3 | 0.724 | 5.41 | 0 | 50 | 0.27 | 1.8 | 1 | 0 | 0 | 10.1016/0022-1902(79)80151-7
5.42 | 0.9719791 | 0.82 | 3 | 0.724 | 5.42 | 0 | 50 | 0.27 | 1.8 | 1 | 0 | 0 | 10.1016/0022-1902(79)80151-7
5.43 | 0.9717653 | 0.82 | 3 | 0.724 | 5.43 | 0 | 50 | 0.27 | 1.8 | 1 | 0 | 0 | 10.1016/0022-1902(79)80151-7
5.44 | 0.9715501 | 0.82 | 3 | 0.724 | 5.44 | 0 | 50 | 0.27 | 1.8 | 1 | 0 | 0 | 10.1016/0022-1902(79)80151-7
5.45 | 0.9713334 | 0.82 | 3 | 0.724 | 5.45 | 0 | 50 | 0.27 | 1.8 | 1 | 0 | 0 | 10.1016/0022-1902(79)80151-7
5.46 | 0.9711152 | 0.82 | 3 | 0.724 | 5.46 | 0 | 50 | 0.27 | 1.8 | 1 | 0 | 0 | 10.1016/0022-1902(79)80151-7
5.47 | 0.9708956 | 0.82 | 3 | 0.724 | 5.47 | 0 | 50 | 0.27 | 1.8 | 1 | 0 | 0 | 10.1016/0022-1902(79)80151-7
5.48 | 0.9706744 | 0.82 | 3 | 0.724 | 5.48 | 0 | 50 | 0.27 | 1.8 | 1 | 0 | 0 | 10.1016/0022-1902(79)80151-7
5.49 | 0.9704518 | 0.82 | 3 | 0.724 | 5.49 | 0 | 50 | 0.27 | 1.8 | 1 | 0 | 0 | 10.1016/0022-1902(79)80151-7
5.5 | 0.9702277 | 0.82 | 3 | 0.724 | 5.5 | 0 | 50 | 0.27 | 1.8 | 1 | 0 | 0 | 10.1016/0022-1902(79)80151-7
5.51 | 0.9700021 | 0.82 | 3 | 0.724 | 5.51 | 0 | 50 | 0.27 | 1.8 | 1 | 0 | 0 | 10.1016/0022-1902(79)80151-7
5.52 | 0.969775 | 0.82 | 3 | 0.724 | 5.52 | 0 | 50 | 0.27 | 1.8 | 1 | 0 | 0 | 10.1016/0022-1902(79)80151-7
5.53 | 0.9695464 | 0.82 | 3 | 0.724 | 5.53 | 0 | 50 | 0.27 | 1.8 | 1 | 0 | 0 | 10.1016/0022-1902(79)80151-7
5.54 | 0.9693163 | 0.82 | 3 | 0.724 | 5.54 | 0 | 50 | 0.27 | 1.8 | 1 | 0 | 0 | 10.1016/0022-1902(79)80151-7
5.55 | 0.9690846 | 0.82 | 3 | 0.724 | 5.55 | 0 | 50 | 0.27 | 1.8 | 1 | 0 | 0 | 10.1016/0022-1902(79)80151-7
5.56 | 0.9688514 | 0.82 | 3 | 0.724 | 5.56 | 0 | 50 | 0.27 | 1.8 | 1 | 0 | 0 | 10.1016/0022-1902(79)80151-7
5.57 | 0.9686167 | 0.82 | 3 | 0.724 | 5.57 | 0 | 50 | 0.27 | 1.8 | 1 | 0 | 0 | 10.1016/0022-1902(79)80151-7
5.58 | 0.9683804 | 0.82 | 3 | 0.724 | 5.58 | 0 | 50 | 0.27 | 1.8 | 1 | 0 | 0 | 10.1016/0022-1902(79)80151-7
5.59 | 0.9681426 | 0.82 | 3 | 0.724 | 5.59 | 0 | 50 | 0.27 | 1.8 | 1 | 0 | 0 | 10.1016/0022-1902(79)80151-7
5.6 | 0.9679032 | 0.82 | 3 | 0.724 | 5.6 | 0 | 50 | 0.27 | 1.8 | 1 | 0 | 0 | 10.1016/0022-1902(79)80151-7
5.61 | 0.9676622 | 0.82 | 3 | 0.724 | 5.61 | 0 | 50 | 0.27 | 1.8 | 1 | 0 | 0 | 10.1016/0022-1902(79)80151-7
5.62 | 0.9674197 | 0.82 | 3 | 0.724 | 5.62 | 0 | 50 | 0.27 | 1.8 | 1 | 0 | 0 | 10.1016/0022-1902(79)80151-7
5.63 | 0.9671756 | 0.82 | 3 | 0.724 | 5.63 | 0 | 50 | 0.27 | 1.8 | 1 | 0 | 0 | 10.1016/0022-1902(79)80151-7
5.64 | 0.9669299 | 0.82 | 3 | 0.724 | 5.64 | 0 | 50 | 0.27 | 1.8 | 1 | 0 | 0 | 10.1016/0022-1902(79)80151-7
5.65 | 0.9666826 | 0.82 | 3 | 0.724 | 5.65 | 0 | 50 | 0.27 | 1.8 | 1 | 0 | 0 | 10.1016/0022-1902(79)80151-7
5.66 | 0.9664337 | 0.82 | 3 | 0.724 | 5.66 | 0 | 50 | 0.27 | 1.8 | 1 | 0 | 0 | 10.1016/0022-1902(79)80151-7
5.67 | 0.9661832 | 0.82 | 3 | 0.724 | 5.67 | 0 | 50 | 0.27 | 1.8 | 1 | 0 | 0 | 10.1016/0022-1902(79)80151-7
5.68 | 0.9659311 | 0.82 | 3 | 0.724 | 5.68 | 0 | 50 | 0.27 | 1.8 | 1 | 0 | 0 | 10.1016/0022-1902(79)80151-7
5.69 | 0.9656774 | 0.82 | 3 | 0.724 | 5.69 | 0 | 50 | 0.27 | 1.8 | 1 | 0 | 0 | 10.1016/0022-1902(79)80151-7
5.7 | 0.965422 | 0.82 | 3 | 0.724 | 5.7 | 0 | 50 | 0.27 | 1.8 | 1 | 0 | 0 | 10.1016/0022-1902(79)80151-7
5.71 | 0.9651651 | 0.82 | 3 | 0.724 | 5.71 | 0 | 50 | 0.27 | 1.8 | 1 | 0 | 0 | 10.1016/0022-1902(79)80151-7
5.72 | 0.9649064 | 0.82 | 3 | 0.724 | 5.72 | 0 | 50 | 0.27 | 1.8 | 1 | 0 | 0 | 10.1016/0022-1902(79)80151-7
5.73 | 0.9646462 | 0.82 | 3 | 0.724 | 5.73 | 0 | 50 | 0.27 | 1.8 | 1 | 0 | 0 | 10.1016/0022-1902(79)80151-7
5.74 | 0.9643843 | 0.82 | 3 | 0.724 | 5.74 | 0 | 50 | 0.27 | 1.8 | 1 | 0 | 0 | 10.1016/0022-1902(79)80151-7
5.75 | 0.9641207 | 0.82 | 3 | 0.724 | 5.75 | 0 | 50 | 0.27 | 1.8 | 1 | 0 | 0 | 10.1016/0022-1902(79)80151-7
5.76 | 0.9638555 | 0.82 | 3 | 0.724 | 5.76 | 0 | 50 | 0.27 | 1.8 | 1 | 0 | 0 | 10.1016/0022-1902(79)80151-7
5.77 | 0.9635886 | 0.82 | 3 | 0.724 | 5.77 | 0 | 50 | 0.27 | 1.8 | 1 | 0 | 0 | 10.1016/0022-1902(79)80151-7
5.78 | 0.96332 | 0.82 | 3 | 0.724 | 5.78 | 0 | 50 | 0.27 | 1.8 | 1 | 0 | 0 | 10.1016/0022-1902(79)80151-7
5.79 | 0.9630497 | 0.82 | 3 | 0.724 | 5.79 | 0 | 50 | 0.27 | 1.8 | 1 | 0 | 0 | 10.1016/0022-1902(79)80151-7
5.8 | 0.9627778 | 0.82 | 3 | 0.724 | 5.8 | 0 | 50 | 0.27 | 1.8 | 1 | 0 | 0 | 10.1016/0022-1902(79)80151-7
5.81 | 0.9625041 | 0.82 | 3 | 0.724 | 5.81 | 0 | 50 | 0.27 | 1.8 | 1 | 0 | 0 | 10.1016/0022-1902(79)80151-7
5.82 | 0.9622288 | 0.82 | 3 | 0.724 | 5.82 | 0 | 50 | 0.27 | 1.8 | 1 | 0 | 0 | 10.1016/0022-1902(79)80151-7
5.83 | 0.9619517 | 0.82 | 3 | 0.724 | 5.83 | 0 | 50 | 0.27 | 1.8 | 1 | 0 | 0 | 10.1016/0022-1902(79)80151-7
5.84 | 0.9616729 | 0.82 | 3 | 0.724 | 5.84 | 0 | 50 | 0.27 | 1.8 | 1 | 0 | 0 | 10.1016/0022-1902(79)80151-7
5.85 | 0.9613924 | 0.82 | 3 | 0.724 | 5.85 | 0 | 50 | 0.27 | 1.8 | 1 | 0 | 0 | 10.1016/0022-1902(79)80151-7
5.86 | 0.9611102 | 0.82 | 3 | 0.724 | 5.86 | 0 | 50 | 0.27 | 1.8 | 1 | 0 | 0 | 10.1016/0022-1902(79)80151-7
5.87 | 0.9608262 | 0.82 | 3 | 0.724 | 5.87 | 0 | 50 | 0.27 | 1.8 | 1 | 0 | 0 | 10.1016/0022-1902(79)80151-7
5.88 | 0.9605405 | 0.82 | 3 | 0.724 | 5.88 | 0 | 50 | 0.27 | 1.8 | 1 | 0 | 0 | 10.1016/0022-1902(79)80151-7
5.89 | 0.960253 | 0.82 | 3 | 0.724 | 5.89 | 0 | 50 | 0.27 | 1.8 | 1 | 0 | 0 | 10.1016/0022-1902(79)80151-7
5.9 | 0.9599638 | 0.82 | 3 | 0.724 | 5.9 | 0 | 50 | 0.27 | 1.8 | 1 | 0 | 0 | 10.1016/0022-1902(79)80151-7
5.91 | 0.9596728 | 0.82 | 3 | 0.724 | 5.91 | 0 | 50 | 0.27 | 1.8 | 1 | 0 | 0 | 10.1016/0022-1902(79)80151-7
5.92 | 0.9593801 | 0.82 | 3 | 0.724 | 5.92 | 0 | 50 | 0.27 | 1.8 | 1 | 0 | 0 | 10.1016/0022-1902(79)80151-7
5.93 | 0.9590856 | 0.82 | 3 | 0.724 | 5.93 | 0 | 50 | 0.27 | 1.8 | 1 | 0 | 0 | 10.1016/0022-1902(79)80151-7
5.94 | 0.9587893 | 0.82 | 3 | 0.724 | 5.94 | 0 | 50 | 0.27 | 1.8 | 1 | 0 | 0 | 10.1016/0022-1902(79)80151-7
5.95 | 0.9584912 | 0.82 | 3 | 0.724 | 5.95 | 0 | 50 | 0.27 | 1.8 | 1 | 0 | 0 | 10.1016/0022-1902(79)80151-7
5.96 | 0.9581913 | 0.82 | 3 | 0.724 | 5.96 | 0 | 50 | 0.27 | 1.8 | 1 | 0 | 0 | 10.1016/0022-1902(79)80151-7
5.97 | 0.9578896 | 0.82 | 3 | 0.724 | 5.97 | 0 | 50 | 0.27 | 1.8 | 1 | 0 | 0 | 10.1016/0022-1902(79)80151-7
5.98 | 0.9575861 | 0.82 | 3 | 0.724 | 5.98 | 0 | 50 | 0.27 | 1.8 | 1 | 0 | 0 | 10.1016/0022-1902(79)80151-7
5.99 | 0.9572808 | 0.82 | 3 | 0.724 | 5.99 | 0 | 50 | 0.27 | 1.8 | 1 | 0 | 0 | 10.1016/0022-1902(79)80151-7
6 | 0.9569737 | 0.82 | 3 | 0.724 | 6 | 0 | 50 | 0.27 | 1.8 | 1 | 0 | 0 | 10.1016/0022-1902(79)80151-7
6.01 | 0.9566647 | 0.82 | 3 | 0.724 | 6.01 | 0 | 50 | 0.27 | 1.8 | 1 | 0 | 0 | 10.1016/0022-1902(79)80151-7
6.02 | 0.956354 | 0.82 | 3 | 0.724 | 6.02 | 0 | 50 | 0.27 | 1.8 | 1 | 0 | 0 | 10.1016/0022-1902(79)80151-7
6.03 | 0.9560413 | 0.82 | 3 | 0.724 | 6.03 | 0 | 50 | 0.27 | 1.8 | 1 | 0 | 0 | 10.1016/0022-1902(79)80151-7
6.04 | 0.9557269 | 0.82 | 3 | 0.724 | 6.04 | 0 | 50 | 0.27 | 1.8 | 1 | 0 | 0 | 10.1016/0022-1902(79)80151-7
6.05 | 0.9554106 | 0.82 | 3 | 0.724 | 6.05 | 0 | 50 | 0.27 | 1.8 | 1 | 0 | 0 | 10.1016/0022-1902(79)80151-7
6.06 | 0.9550924 | 0.82 | 3 | 0.724 | 6.06 | 0 | 50 | 0.27 | 1.8 | 1 | 0 | 0 | 10.1016/0022-1902(79)80151-7
6.07 | 0.9547724 | 0.82 | 3 | 0.724 | 6.07 | 0 | 50 | 0.27 | 1.8 | 1 | 0 | 0 | 10.1016/0022-1902(79)80151-7
6.08 | 0.9544504 | 0.82 | 3 | 0.724 | 6.08 | 0 | 50 | 0.27 | 1.8 | 1 | 0 | 0 | 10.1016/0022-1902(79)80151-7
6.09 | 0.9541267 | 0.82 | 3 | 0.724 | 6.09 | 0 | 50 | 0.27 | 1.8 | 1 | 0 | 0 | 10.1016/0022-1902(79)80151-7
6.1 | 0.953801 | 0.82 | 3 | 0.724 | 6.1 | 0 | 50 | 0.27 | 1.8 | 1 | 0 | 0 | 10.1016/0022-1902(79)80151-7
6.11 | 0.9534734 | 0.82 | 3 | 0.724 | 6.11 | 0 | 50 | 0.27 | 1.8 | 1 | 0 | 0 | 10.1016/0022-1902(79)80151-7
6.12 | 0.953144 | 0.82 | 3 | 0.724 | 6.12 | 0 | 50 | 0.27 | 1.8 | 1 | 0 | 0 | 10.1016/0022-1902(79)80151-7
6.13 | 0.9528126 | 0.82 | 3 | 0.724 | 6.13 | 0 | 50 | 0.27 | 1.8 | 1 | 0 | 0 | 10.1016/0022-1902(79)80151-7
6.14 | 0.9524794 | 0.82 | 3 | 0.724 | 6.14 | 0 | 50 | 0.27 | 1.8 | 1 | 0 | 0 | 10.1016/0022-1902(79)80151-7
6.15 | 0.9521442 | 0.82 | 3 | 0.724 | 6.15 | 0 | 50 | 0.27 | 1.8 | 1 | 0 | 0 | 10.1016/0022-1902(79)80151-7
6.16 | 0.9518071 | 0.82 | 3 | 0.724 | 6.16 | 0 | 50 | 0.27 | 1.8 | 1 | 0 | 0 | 10.1016/0022-1902(79)80151-7
6.17 | 0.9514681 | 0.82 | 3 | 0.724 | 6.17 | 0 | 50 | 0.27 | 1.8 | 1 | 0 | 0 | 10.1016/0022-1902(79)80151-7
6.18 | 0.9511272 | 0.82 | 3 | 0.724 | 6.18 | 0 | 50 | 0.27 | 1.8 | 1 | 0 | 0 | 10.1016/0022-1902(79)80151-7
6.19 | 0.9507843 | 0.82 | 3 | 0.724 | 6.19 | 0 | 50 | 0.27 | 1.8 | 1 | 0 | 0 | 10.1016/0022-1902(79)80151-7
6.2 | 0.9504394 | 0.82 | 3 | 0.724 | 6.2 | 0 | 50 | 0.27 | 1.8 | 1 | 0 | 0 | 10.1016/0022-1902(79)80151-7
0.08 | 0.5158562 | 0.78 | 2 | 0.442 | 0.08 | 0 | 50 | 0.27 | 1.8 | 1 | 0 | 0 | 10.1016/0022-1902(79)80151-7
0.09 | 0.5158081 | 0.78 | 2 | 0.442 | 0.09 | 0 | 50 | 0.27 | 1.8 | 1 | 0 | 0 | 10.1016/0022-1902(79)80151-7
0.1 | 0.5157484 | 0.78 | 2 | 0.442 | 0.1 | 0 | 50 | 0.27 | 1.8 | 1 | 0 | 0 | 10.1016/0022-1902(79)80151-7
0.11 | 0.5156761 | 0.78 | 2 | 0.442 | 0.11 | 0 | 50 | 0.27 | 1.8 | 1 | 0 | 0 | 10.1016/0022-1902(79)80151-7
0.12 | 0.5155899 | 0.78 | 2 | 0.442 | 0.12 | 0 | 50 | 0.27 | 1.8 | 1 | 0 | 0 | 10.1016/0022-1902(79)80151-7
0.13 | 0.5154887 | 0.78 | 2 | 0.442 | 0.13 | 0 | 50 | 0.27 | 1.8 | 1 | 0 | 0 | 10.1016/0022-1902(79)80151-7
0.14 | 0.5153714 | 0.78 | 2 | 0.442 | 0.14 | 0 | 50 | 0.27 | 1.8 | 1 | 0 | 0 | 10.1016/0022-1902(79)80151-7
0.15 | 0.5152367 | 0.78 | 2 | 0.442 | 0.15 | 0 | 50 | 0.27 | 1.8 | 1 | 0 | 0 | 10.1016/0022-1902(79)80151-7
0.16 | 0.5150836 | 0.78 | 2 | 0.442 | 0.16 | 0 | 50 | 0.27 | 1.8 | 1 | 0 | 0 | 10.1016/0022-1902(79)80151-7
0.17 | 0.514911 | 0.78 | 2 | 0.442 | 0.17 | 0 | 50 | 0.27 | 1.8 | 1 | 0 | 0 | 10.1016/0022-1902(79)80151-7
0.18 | 0.5147177 | 0.78 | 2 | 0.442 | 0.18 | 0 | 50 | 0.27 | 1.8 | 1 | 0 | 0 | 10.1016/0022-1902(79)80151-7
0.19 | 0.5145027 | 0.78 | 2 | 0.442 | 0.19 | 0 | 50 | 0.27 | 1.8 | 1 | 0 | 0 | 10.1016/0022-1902(79)80151-7
0.2 | 0.5142649 | 0.78 | 2 | 0.442 | 0.2 | 0 | 50 | 0.27 | 1.8 | 1 | 0 | 0 | 10.1016/0022-1902(79)80151-7
0.21 | 0.5140032 | 0.78 | 2 | 0.442 | 0.21 | 0 | 50 | 0.27 | 1.8 | 1 | 0 | 0 | 10.1016/0022-1902(79)80151-7
0.22 | 0.5137166 | 0.78 | 2 | 0.442 | 0.22 | 0 | 50 | 0.27 | 1.8 | 1 | 0 | 0 | 10.1016/0022-1902(79)80151-7
0.23 | 0.5134041 | 0.78 | 2 | 0.442 | 0.23 | 0 | 50 | 0.27 | 1.8 | 1 | 0 | 0 | 10.1016/0022-1902(79)80151-7
0.24 | 0.5130646 | 0.78 | 2 | 0.442 | 0.24 | 0 | 50 | 0.27 | 1.8 | 1 | 0 | 0 | 10.1016/0022-1902(79)80151-7
0.25 | 0.5126972 | 0.78 | 2 | 0.442 | 0.25 | 0 | 50 | 0.27 | 1.8 | 1 | 0 | 0 | 10.1016/0022-1902(79)80151-7
0.26 | 0.5123008 | 0.78 | 2 | 0.442 | 0.26 | 0 | 50 | 0.27 | 1.8 | 1 | 0 | 0 | 10.1016/0022-1902(79)80151-7
0.27 | 0.5118746 | 0.78 | 2 | 0.442 | 0.27 | 0 | 50 | 0.27 | 1.8 | 1 | 0 | 0 | 10.1016/0022-1902(79)80151-7
0.28 | 0.5114175 | 0.78 | 2 | 0.442 | 0.28 | 0 | 50 | 0.27 | 1.8 | 1 | 0 | 0 | 10.1016/0022-1902(79)80151-7
0.29 | 0.5109287 | 0.78 | 2 | 0.442 | 0.29 | 0 | 50 | 0.27 | 1.8 | 1 | 0 | 0 | 10.1016/0022-1902(79)80151-7
0.3 | 0.5104072 | 0.78 | 2 | 0.442 | 0.3 | 0 | 50 | 0.27 | 1.8 | 1 | 0 | 0 | 10.1016/0022-1902(79)80151-7
0.31 | 0.5098522 | 0.78 | 2 | 0.442 | 0.31 | 0 | 50 | 0.27 | 1.8 | 1 | 0 | 0 | 10.1016/0022-1902(79)80151-7
0.32 | 0.5092629 | 0.78 | 2 | 0.442 | 0.32 | 0 | 50 | 0.27 | 1.8 | 1 | 0 | 0 | 10.1016/0022-1902(79)80151-7
0.33 | 0.5086383 | 0.78 | 2 | 0.442 | 0.33 | 0 | 50 | 0.27 | 1.8 | 1 | 0 | 0 | 10.1016/0022-1902(79)80151-7
0.34 | 0.5079778 | 0.78 | 2 | 0.442 | 0.34 | 0 | 50 | 0.27 | 1.8 | 1 | 0 | 0 | 10.1016/0022-1902(79)80151-7
0.35 | 0.5072805 | 0.78 | 2 | 0.442 | 0.35 | 0 | 50 | 0.27 | 1.8 | 1 | 0 | 0 | 10.1016/0022-1902(79)80151-7
0.36 | 0.5065457 | 0.78 | 2 | 0.442 | 0.36 | 0 | 50 | 0.27 | 1.8 | 1 | 0 | 0 | 10.1016/0022-1902(79)80151-7
0.37 | 0.5057728 | 0.78 | 2 | 0.442 | 0.37 | 0 | 50 | 0.27 | 1.8 | 1 | 0 | 0 | 10.1016/0022-1902(79)80151-7
0.38 | 0.5049609 | 0.78 | 2 | 0.442 | 0.38 | 0 | 50 | 0.27 | 1.8 | 1 | 0 | 0 | 10.1016/0022-1902(79)80151-7
0.39 | 0.5041095 | 0.78 | 2 | 0.442 | 0.39 | 0 | 50 | 0.27 | 1.8 | 1 | 0 | 0 | 10.1016/0022-1902(79)80151-7
0.4 | 0.5032179 | 0.78 | 2 | 0.442 | 0.4 | 0 | 50 | 0.27 | 1.8 | 1 | 0 | 0 | 10.1016/0022-1902(79)80151-7
0.41 | 0.5022856 | 0.78 | 2 | 0.442 | 0.41 | 0 | 50 | 0.27 | 1.8 | 1 | 0 | 0 | 10.1016/0022-1902(79)80151-7
0.42 | 0.5013121 | 0.78 | 2 | 0.442 | 0.42 | 0 | 50 | 0.27 | 1.8 | 1 | 0 | 0 | 10.1016/0022-1902(79)80151-7
0.43 | 0.5002967 | 0.78 | 2 | 0.442 | 0.43 | 0 | 50 | 0.27 | 1.8 | 1 | 0 | 0 | 10.1016/0022-1902(79)80151-7
0.44 | 0.4992391 | 0.78 | 2 | 0.442 | 0.44 | 0 | 50 | 0.27 | 1.8 | 1 | 0 | 0 | 10.1016/0022-1902(79)80151-7
0.45 | 0.4981387 | 0.78 | 2 | 0.442 | 0.45 | 0 | 50 | 0.27 | 1.8 | 1 | 0 | 0 | 10.1016/0022-1902(79)80151-7
0.46 | 0.4969953 | 0.78 | 2 | 0.442 | 0.46 | 0 | 50 | 0.27 | 1.8 | 1 | 0 | 0 | 10.1016/0022-1902(79)80151-7
0.47 | 0.4958084 | 0.78 | 2 | 0.442 | 0.47 | 0 | 50 | 0.27 | 1.8 | 1 | 0 | 0 | 10.1016/0022-1902(79)80151-7
0.48 | 0.4945777 | 0.78 | 2 | 0.442 | 0.48 | 0 | 50 | 0.27 | 1.8 | 1 | 0 | 0 | 10.1016/0022-1902(79)80151-7
0.49 | 0.4933029 | 0.78 | 2 | 0.442 | 0.49 | 0 | 50 | 0.27 | 1.8 | 1 | 0 | 0 | 10.1016/0022-1902(79)80151-7
0.5 | 0.4919838 | 0.78 | 2 | 0.442 | 0.5 | 0 | 50 | 0.27 | 1.8 | 1 | 0 | 0 | 10.1016/0022-1902(79)80151-7
0.51 | 0.4906202 | 0.78 | 2 | 0.442 | 0.51 | 0 | 50 | 0.27 | 1.8 | 1 | 0 | 0 | 10.1016/0022-1902(79)80151-7
0.52 | 0.4892119 | 0.78 | 2 | 0.442 | 0.52 | 0 | 50 | 0.27 | 1.8 | 1 | 0 | 0 | 10.1016/0022-1902(79)80151-7
0.53 | 0.4877589 | 0.78 | 2 | 0.442 | 0.53 | 0 | 50 | 0.27 | 1.8 | 1 | 0 | 0 | 10.1016/0022-1902(79)80151-7
0.54 | 0.486261 | 0.78 | 2 | 0.442 | 0.54 | 0 | 50 | 0.27 | 1.8 | 1 | 0 | 0 | 10.1016/0022-1902(79)80151-7
0.55 | 0.4847182 | 0.78 | 2 | 0.442 | 0.55 | 0 | 50 | 0.27 | 1.8 | 1 | 0 | 0 | 10.1016/0022-1902(79)80151-7
0.56 | 0.4831305 | 0.78 | 2 | 0.442 | 0.56 | 0 | 50 | 0.27 | 1.8 | 1 | 0 | 0 | 10.1016/0022-1902(79)80151-7
0.57 | 0.481498 | 0.78 | 2 | 0.442 | 0.57 | 0 | 50 | 0.27 | 1.8 | 1 | 0 | 0 | 10.1016/0022-1902(79)80151-7
0.58 | 0.4798208 | 0.78 | 2 | 0.442 | 0.58 | 0 | 50 | 0.27 | 1.8 | 1 | 0 | 0 | 10.1016/0022-1902(79)80151-7
0.59 | 0.4780991 | 0.78 | 2 | 0.442 | 0.59 | 0 | 50 | 0.27 | 1.8 | 1 | 0 | 0 | 10.1016/0022-1902(79)80151-7
0.6 | 0.4763329 | 0.78 | 2 | 0.442 | 0.6 | 0 | 50 | 0.27 | 1.8 | 1 | 0 | 0 | 10.1016/0022-1902(79)80151-7
0.61 | 0.4745227 | 0.78 | 2 | 0.442 | 0.61 | 0 | 50 | 0.27 | 1.8 | 1 | 0 | 0 | 10.1016/0022-1902(79)80151-7
0.62 | 0.4726685 | 0.78 | 2 | 0.442 | 0.62 | 0 | 50 | 0.27 | 1.8 | 1 | 0 | 0 | 10.1016/0022-1902(79)80151-7
0.63 | 0.4707708 | 0.78 | 2 | 0.442 | 0.63 | 0 | 50 | 0.27 | 1.8 | 1 | 0 | 0 | 10.1016/0022-1902(79)80151-7
0.64 | 0.4688298 | 0.78 | 2 | 0.442 | 0.64 | 0 | 50 | 0.27 | 1.8 | 1 | 0 | 0 | 10.1016/0022-1902(79)80151-7
0.65 | 0.4668461 | 0.78 | 2 | 0.442 | 0.65 | 0 | 50 | 0.27 | 1.8 | 1 | 0 | 0 | 10.1016/0022-1902(79)80151-7
0.66 | 0.46482 | 0.78 | 2 | 0.442 | 0.66 | 0 | 50 | 0.27 | 1.8 | 1 | 0 | 0 | 10.1016/0022-1902(79)80151-7
0.67 | 0.4627519 | 0.78 | 2 | 0.442 | 0.67 | 0 | 50 | 0.27 | 1.8 | 1 | 0 | 0 | 10.1016/0022-1902(79)80151-7
0.68 | 0.4606426 | 0.78 | 2 | 0.442 | 0.68 | 0 | 50 | 0.27 | 1.8 | 1 | 0 | 0 | 10.1016/0022-1902(79)80151-7
0.69 | 0.4584924 | 0.78 | 2 | 0.442 | 0.69 | 0 | 50 | 0.27 | 1.8 | 1 | 0 | 0 | 10.1016/0022-1902(79)80151-7
0.7 | 0.456302 | 0.78 | 2 | 0.442 | 0.7 | 0 | 50 | 0.27 | 1.8 | 1 | 0 | 0 | 10.1016/0022-1902(79)80151-7
0.71 | 0.454072 | 0.78 | 2 | 0.442 | 0.71 | 0 | 50 | 0.27 | 1.8 | 1 | 0 | 0 | 10.1016/0022-1902(79)80151-7
0.72 | 0.451803 | 0.78 | 2 | 0.442 | 0.72 | 0 | 50 | 0.27 | 1.8 | 1 | 0 | 0 | 10.1016/0022-1902(79)80151-7
0.73 | 0.4494959 | 0.78 | 2 | 0.442 | 0.73 | 0 | 50 | 0.27 | 1.8 | 1 | 0 | 0 | 10.1016/0022-1902(79)80151-7
0.74 | 0.4471513 | 0.78 | 2 | 0.442 | 0.74 | 0 | 50 | 0.27 | 1.8 | 1 | 0 | 0 | 10.1016/0022-1902(79)80151-7
0.75 | 0.4447699 | 0.78 | 2 | 0.442 | 0.75 | 0 | 50 | 0.27 | 1.8 | 1 | 0 | 0 | 10.1016/0022-1902(79)80151-7
0.76 | 0.4423527 | 0.78 | 2 | 0.442 | 0.76 | 0 | 50 | 0.27 | 1.8 | 1 | 0 | 0 | 10.1016/0022-1902(79)80151-7
0.77 | 0.4399003 | 0.78 | 2 | 0.442 | 0.77 | 0 | 50 | 0.27 | 1.8 | 1 | 0 | 0 | 10.1016/0022-1902(79)80151-7
0.78 | 0.4374137 | 0.78 | 2 | 0.442 | 0.78 | 0 | 50 | 0.27 | 1.8 | 1 | 0 | 0 | 10.1016/0022-1902(79)80151-7
0.79 | 0.4348938 | 0.78 | 2 | 0.442 | 0.79 | 0 | 50 | 0.27 | 1.8 | 1 | 0 | 0 | 10.1016/0022-1902(79)80151-7
0.8 | 0.4323414 | 0.78 | 2 | 0.442 | 0.8 | 0 | 50 | 0.27 | 1.8 | 1 | 0 | 0 | 10.1016/0022-1902(79)80151-7
0.81 | 0.4297575 | 0.78 | 2 | 0.442 | 0.81 | 0 | 50 | 0.27 | 1.8 | 1 | 0 | 0 | 10.1016/0022-1902(79)80151-7
0.82 | 0.4271431 | 0.78 | 2 | 0.442 | 0.82 | 0 | 50 | 0.27 | 1.8 | 1 | 0 | 0 | 10.1016/0022-1902(79)80151-7
0.83 | 0.4244991 | 0.78 | 2 | 0.442 | 0.83 | 0 | 50 | 0.27 | 1.8 | 1 | 0 | 0 | 10.1016/0022-1902(79)80151-7
0.84 | 0.4218265 | 0.78 | 2 | 0.442 | 0.84 | 0 | 50 | 0.27 | 1.8 | 1 | 0 | 0 | 10.1016/0022-1902(79)80151-7
0.85 | 0.4191263 | 0.78 | 2 | 0.442 | 0.85 | 0 | 50 | 0.27 | 1.8 | 1 | 0 | 0 | 10.1016/0022-1902(79)80151-7
0.86 | 0.4163996 | 0.78 | 2 | 0.442 | 0.86 | 0 | 50 | 0.27 | 1.8 | 1 | 0 | 0 | 10.1016/0022-1902(79)80151-7
0.87 | 0.4136474 | 0.78 | 2 | 0.442 | 0.87 | 0 | 50 | 0.27 | 1.8 | 1 | 0 | 0 | 10.1016/0022-1902(79)80151-7
0.88 | 0.4108708 | 0.78 | 2 | 0.442 | 0.88 | 0 | 50 | 0.27 | 1.8 | 1 | 0 | 0 | 10.1016/0022-1902(79)80151-7
0.89 | 0.4080708 | 0.78 | 2 | 0.442 | 0.89 | 0 | 50 | 0.27 | 1.8 | 1 | 0 | 0 | 10.1016/0022-1902(79)80151-7
0.9 | 0.4052485 | 0.78 | 2 | 0.442 | 0.9 | 0 | 50 | 0.27 | 1.8 | 1 | 0 | 0 | 10.1016/0022-1902(79)80151-7
0.91 | 0.402405 | 0.78 | 2 | 0.442 | 0.91 | 0 | 50 | 0.27 | 1.8 | 1 | 0 | 0 | 10.1016/0022-1902(79)80151-7
0.92 | 0.3995413 | 0.78 | 2 | 0.442 | 0.92 | 0 | 50 | 0.27 | 1.8 | 1 | 0 | 0 | 10.1016/0022-1902(79)80151-7
0.93 | 0.3966587 | 0.78 | 2 | 0.442 | 0.93 | 0 | 50 | 0.27 | 1.8 | 1 | 0 | 0 | 10.1016/0022-1902(79)80151-7
0.94 | 0.3937582 | 0.78 | 2 | 0.442 | 0.94 | 0 | 50 | 0.27 | 1.8 | 1 | 0 | 0 | 10.1016/0022-1902(79)80151-7
0.95 | 0.3908408 | 0.78 | 2 | 0.442 | 0.95 | 0 | 50 | 0.27 | 1.8 | 1 | 0 | 0 | 10.1016/0022-1902(79)80151-7
0.96 | 0.3879078 | 0.78 | 2 | 0.442 | 0.96 | 0 | 50 | 0.27 | 1.8 | 1 | 0 | 0 | 10.1016/0022-1902(79)80151-7
0.97 | 0.3849601 | 0.78 | 2 | 0.442 | 0.97 | 0 | 50 | 0.27 | 1.8 | 1 | 0 | 0 | 10.1016/0022-1902(79)80151-7
0.98 | 0.381999 | 0.78 | 2 | 0.442 | 0.98 | 0 | 50 | 0.27 | 1.8 | 1 | 0 | 0 | 10.1016/0022-1902(79)80151-7
0.99 | 0.3790255 | 0.78 | 2 | 0.442 | 0.99 | 0 | 50 | 0.27 | 1.8 | 1 | 0 | 0 | 10.1016/0022-1902(79)80151-7
1 | 0.3760406 | 0.78 | 2 | 0.442 | 1 | 0 | 50 | 0.27 | 1.8 | 1 | 0 | 0 | 10.1016/0022-1902(79)80151-7
1.01 | 0.3730456 | 0.78 | 2 | 0.442 | 1.01 | 0 | 50 | 0.27 | 1.8 | 1 | 0 | 0 | 10.1016/0022-1902(79)80151-7
1.02 | 0.3700414 | 0.78 | 2 | 0.442 | 1.02 | 0 | 50 | 0.27 | 1.8 | 1 | 0 | 0 | 10.1016/0022-1902(79)80151-7
1.03 | 0.3670291 | 0.78 | 2 | 0.442 | 1.03 | 0 | 50 | 0.27 | 1.8 | 1 | 0 | 0 | 10.1016/0022-1902(79)80151-7
1.04 | 0.3640099 | 0.78 | 2 | 0.442 | 1.04 | 0 | 50 | 0.27 | 1.8 | 1 | 0 | 0 | 10.1016/0022-1902(79)80151-7
1.05 | 0.3609846 | 0.78 | 2 | 0.442 | 1.05 | 0 | 50 | 0.27 | 1.8 | 1 | 0 | 0 | 10.1016/0022-1902(79)80151-7
1.06 | 0.3579545 | 0.78 | 2 | 0.442 | 1.06 | 0 | 50 | 0.27 | 1.8 | 1 | 0 | 0 | 10.1016/0022-1902(79)80151-7
1.07 | 0.3549205 | 0.78 | 2 | 0.442 | 1.07 | 0 | 50 | 0.27 | 1.8 | 1 | 0 | 0 | 10.1016/0022-1902(79)80151-7
1.08 | 0.3518835 | 0.78 | 2 | 0.442 | 1.08 | 0 | 50 | 0.27 | 1.8 | 1 | 0 | 0 | 10.1016/0022-1902(79)80151-7
1.09 | 0.3488447 | 0.78 | 2 | 0.442 | 1.09 | 0 | 50 | 0.27 | 1.8 | 1 | 0 | 0 | 10.1016/0022-1902(79)80151-7
1.1 | 0.345805 | 0.78 | 2 | 0.442 | 1.1 | 0 | 50 | 0.27 | 1.8 | 1 | 0 | 0 | 10.1016/0022-1902(79)80151-7
1.11 | 0.3427653 | 0.78 | 2 | 0.442 | 1.11 | 0 | 50 | 0.27 | 1.8 | 1 | 0 | 0 | 10.1016/0022-1902(79)80151-7
1.12 | 0.3397266 | 0.78 | 2 | 0.442 | 1.12 | 0 | 50 | 0.27 | 1.8 | 1 | 0 | 0 | 10.1016/0022-1902(79)80151-7
1.13 | 0.3366899 | 0.78 | 2 | 0.442 | 1.13 | 0 | 50 | 0.27 | 1.8 | 1 | 0 | 0 | 10.1016/0022-1902(79)80151-7
1.14 | 0.333656 | 0.78 | 2 | 0.442 | 1.14 | 0 | 50 | 0.27 | 1.8 | 1 | 0 | 0 | 10.1016/0022-1902(79)80151-7
1.15 | 0.3306258 | 0.78 | 2 | 0.442 | 1.15 | 0 | 50 | 0.27 | 1.8 | 1 | 0 | 0 | 10.1016/0022-1902(79)80151-7
1.16 | 0.3276002 | 0.78 | 2 | 0.442 | 1.16 | 0 | 50 | 0.27 | 1.8 | 1 | 0 | 0 | 10.1016/0022-1902(79)80151-7
1.17 | 0.32458 | 0.78 | 2 | 0.442 | 1.17 | 0 | 50 | 0.27 | 1.8 | 1 | 0 | 0 | 10.1016/0022-1902(79)80151-7
1.18 | 0.3215661 | 0.78 | 2 | 0.442 | 1.18 | 0 | 50 | 0.27 | 1.8 | 1 | 0 | 0 | 10.1016/0022-1902(79)80151-7
1.19 | 0.3185593 | 0.78 | 2 | 0.442 | 1.19 | 0 | 50 | 0.27 | 1.8 | 1 | 0 | 0 | 10.1016/0022-1902(79)80151-7
1.2 | 0.3155604 | 0.78 | 2 | 0.442 | 1.2 | 0 | 50 | 0.27 | 1.8 | 1 | 0 | 0 | 10.1016/0022-1902(79)80151-7
1.21 | 0.31257 | 0.78 | 2 | 0.442 | 1.21 | 0 | 50 | 0.27 | 1.8 | 1 | 0 | 0 | 10.1016/0022-1902(79)80151-7
1.22 | 0.3095891 | 0.78 | 2 | 0.442 | 1.22 | 0 | 50 | 0.27 | 1.8 | 1 | 0 | 0 | 10.1016/0022-1902(79)80151-7
1.23 | 0.3066182 | 0.78 | 2 | 0.442 | 1.23 | 0 | 50 | 0.27 | 1.8 | 1 | 0 | 0 | 10.1016/0022-1902(79)80151-7
1.24 | 0.3036581 | 0.78 | 2 | 0.442 | 1.24 | 0 | 50 | 0.27 | 1.8 | 1 | 0 | 0 | 10.1016/0022-1902(79)80151-7
1.25 | 0.3007094 | 0.78 | 2 | 0.442 | 1.25 | 0 | 50 | 0.27 | 1.8 | 1 | 0 | 0 | 10.1016/0022-1902(79)80151-7
1.26 | 0.2977729 | 0.78 | 2 | 0.442 | 1.26 | 0 | 50 | 0.27 | 1.8 | 1 | 0 | 0 | 10.1016/0022-1902(79)80151-7
1.27 | 0.2948491 | 0.78 | 2 | 0.442 | 1.27 | 0 | 50 | 0.27 | 1.8 | 1 | 0 | 0 | 10.1016/0022-1902(79)80151-7
1.28 | 0.2919387 | 0.78 | 2 | 0.442 | 1.28 | 0 | 50 | 0.27 | 1.8 | 1 | 0 | 0 | 10.1016/0022-1902(79)80151-7
1.29 | 0.2890422 | 0.78 | 2 | 0.442 | 1.29 | 0 | 50 | 0.27 | 1.8 | 1 | 0 | 0 | 10.1016/0022-1902(79)80151-7
1.3 | 0.2861601 | 0.78 | 2 | 0.442 | 1.3 | 0 | 50 | 0.27 | 1.8 | 1 | 0 | 0 | 10.1016/0022-1902(79)80151-7
1.31 | 0.2832932 | 0.78 | 2 | 0.442 | 1.31 | 0 | 50 | 0.27 | 1.8 | 1 | 0 | 0 | 10.1016/0022-1902(79)80151-7
1.32 | 0.2804417 | 0.78 | 2 | 0.442 | 1.32 | 0 | 50 | 0.27 | 1.8 | 1 | 0 | 0 | 10.1016/0022-1902(79)80151-7
1.33 | 0.2776063 | 0.78 | 2 | 0.442 | 1.33 | 0 | 50 | 0.27 | 1.8 | 1 | 0 | 0 | 10.1016/0022-1902(79)80151-7
1.34 | 0.2747874 | 0.78 | 2 | 0.442 | 1.34 | 0 | 50 | 0.27 | 1.8 | 1 | 0 | 0 | 10.1016/0022-1902(79)80151-7
1.35 | 0.2719855 | 0.78 | 2 | 0.442 | 1.35 | 0 | 50 | 0.27 | 1.8 | 1 | 0 | 0 | 10.1016/0022-1902(79)80151-7
1.36 | 0.269201 | 0.78 | 2 | 0.442 | 1.36 | 0 | 50 | 0.27 | 1.8 | 1 | 0 | 0 | 10.1016/0022-1902(79)80151-7
1.37 | 0.2664342 | 0.78 | 2 | 0.442 | 1.37 | 0 | 50 | 0.27 | 1.8 | 1 | 0 | 0 | 10.1016/0022-1902(79)80151-7
1.38 | 0.2636857 | 0.78 | 2 | 0.442 | 1.38 | 0 | 50 | 0.27 | 1.8 | 1 | 0 | 0 | 10.1016/0022-1902(79)80151-7
1.39 | 0.2609558 | 0.78 | 2 | 0.442 | 1.39 | 0 | 50 | 0.27 | 1.8 | 1 | 0 | 0 | 10.1016/0022-1902(79)80151-7
1.4 | 0.2582447 | 0.78 | 2 | 0.442 | 1.4 | 0 | 50 | 0.27 | 1.8 | 1 | 0 | 0 | 10.1016/0022-1902(79)80151-7
1.41 | 0.2555529 | 0.78 | 2 | 0.442 | 1.41 | 0 | 50 | 0.27 | 1.8 | 1 | 0 | 0 | 10.1016/0022-1902(79)80151-7
1.42 | 0.2528806 | 0.78 | 2 | 0.442 | 1.42 | 0 | 50 | 0.27 | 1.8 | 1 | 0 | 0 | 10.1016/0022-1902(79)80151-7
1.43 | 0.2502282 | 0.78 | 2 | 0.442 | 1.43 | 0 | 50 | 0.27 | 1.8 | 1 | 0 | 0 | 10.1016/0022-1902(79)80151-7
1.44 | 0.2475959 | 0.78 | 2 | 0.442 | 1.44 | 0 | 50 | 0.27 | 1.8 | 1 | 0 | 0 | 10.1016/0022-1902(79)80151-7
1.45 | 0.2449839 | 0.78 | 2 | 0.442 | 1.45 | 0 | 50 | 0.27 | 1.8 | 1 | 0 | 0 | 10.1016/0022-1902(79)80151-7
1.46 | 0.2423925 | 0.78 | 2 | 0.442 | 1.46 | 0 | 50 | 0.27 | 1.8 | 1 | 0 | 0 | 10.1016/0022-1902(79)80151-7
1.47 | 0.239822 | 0.78 | 2 | 0.442 | 1.47 | 0 | 50 | 0.27 | 1.8 | 1 | 0 | 0 | 10.1016/0022-1902(79)80151-7
1.48 | 0.2372724 | 0.78 | 2 | 0.442 | 1.48 | 0 | 50 | 0.27 | 1.8 | 1 | 0 | 0 | 10.1016/0022-1902(79)80151-7
1.49 | 0.2347441 | 0.78 | 2 | 0.442 | 1.49 | 0 | 50 | 0.27 | 1.8 | 1 | 0 | 0 | 10.1016/0022-1902(79)80151-7
1.5 | 0.2322371 | 0.78 | 2 | 0.442 | 1.5 | 0 | 50 | 0.27 | 1.8 | 1 | 0 | 0 | 10.1016/0022-1902(79)80151-7
1.51 | 0.2297516 | 0.78 | 2 | 0.442 | 1.51 | 0 | 50 | 0.27 | 1.8 | 1 | 0 | 0 | 10.1016/0022-1902(79)80151-7
1.52 | 0.2272877 | 0.78 | 2 | 0.442 | 1.52 | 0 | 50 | 0.27 | 1.8 | 1 | 0 | 0 | 10.1016/0022-1902(79)80151-7
1.53 | 0.2248457 | 0.78 | 2 | 0.442 | 1.53 | 0 | 50 | 0.27 | 1.8 | 1 | 0 | 0 | 10.1016/0022-1902(79)80151-7
1.54 | 0.2224255 | 0.78 | 2 | 0.442 | 1.54 | 0 | 50 | 0.27 | 1.8 | 1 | 0 | 0 | 10.1016/0022-1902(79)80151-7
1.55 | 0.2200272 | 0.78 | 2 | 0.442 | 1.55 | 0 | 50 | 0.27 | 1.8 | 1 | 0 | 0 | 10.1016/0022-1902(79)80151-7
1.56 | 0.217651 | 0.78 | 2 | 0.442 | 1.56 | 0 | 50 | 0.27 | 1.8 | 1 | 0 | 0 | 10.1016/0022-1902(79)80151-7
1.57 | 0.2152969 | 0.78 | 2 | 0.442 | 1.57 | 0 | 50 | 0.27 | 1.8 | 1 | 0 | 0 | 10.1016/0022-1902(79)80151-7
1.58 | 0.212965 | 0.78 | 2 | 0.442 | 1.58 | 0 | 50 | 0.27 | 1.8 | 1 | 0 | 0 | 10.1016/0022-1902(79)80151-7
1.59 | 0.2106553 | 0.78 | 2 | 0.442 | 1.59 | 0 | 50 | 0.27 | 1.8 | 1 | 0 | 0 | 10.1016/0022-1902(79)80151-7
1.6 | 0.2083678 | 0.78 | 2 | 0.442 | 1.6 | 0 | 50 | 0.27 | 1.8 | 1 | 0 | 0 | 10.1016/0022-1902(79)80151-7
1.61 | 0.2061026 | 0.78 | 2 | 0.442 | 1.61 | 0 | 50 | 0.27 | 1.8 | 1 | 0 | 0 | 10.1016/0022-1902(79)80151-7
1.62 | 0.2038596 | 0.78 | 2 | 0.442 | 1.62 | 0 | 50 | 0.27 | 1.8 | 1 | 0 | 0 | 10.1016/0022-1902(79)80151-7
1.63 | 0.2016389 | 0.78 | 2 | 0.442 | 1.63 | 0 | 50 | 0.27 | 1.8 | 1 | 0 | 0 | 10.1016/0022-1902(79)80151-7
1.64 | 0.1994404 | 0.78 | 2 | 0.442 | 1.64 | 0 | 50 | 0.27 | 1.8 | 1 | 0 | 0 | 10.1016/0022-1902(79)80151-7
1.65 | 0.1972641 | 0.78 | 2 | 0.442 | 1.65 | 0 | 50 | 0.27 | 1.8 | 1 | 0 | 0 | 10.1016/0022-1902(79)80151-7
1.66 | 0.19511 | 0.78 | 2 | 0.442 | 1.66 | 0 | 50 | 0.27 | 1.8 | 1 | 0 | 0 | 10.1016/0022-1902(79)80151-7
1.67 | 0.192978 | 0.78 | 2 | 0.442 | 1.67 | 0 | 50 | 0.27 | 1.8 | 1 | 0 | 0 | 10.1016/0022-1902(79)80151-7
1.68 | 0.1908681 | 0.78 | 2 | 0.442 | 1.68 | 0 | 50 | 0.27 | 1.8 | 1 | 0 | 0 | 10.1016/0022-1902(79)80151-7
1.69 | 0.1887803 | 0.78 | 2 | 0.442 | 1.69 | 0 | 50 | 0.27 | 1.8 | 1 | 0 | 0 | 10.1016/0022-1902(79)80151-7
1.7 | 0.1867144 | 0.78 | 2 | 0.442 | 1.7 | 0 | 50 | 0.27 | 1.8 | 1 | 0 | 0 | 10.1016/0022-1902(79)80151-7
1.71 | 0.1846703 | 0.78 | 2 | 0.442 | 1.71 | 0 | 50 | 0.27 | 1.8 | 1 | 0 | 0 | 10.1016/0022-1902(79)80151-7
1.72 | 0.1826481 | 0.78 | 2 | 0.442 | 1.72 | 0 | 50 | 0.27 | 1.8 | 1 | 0 | 0 | 10.1016/0022-1902(79)80151-7
1.73 | 0.1806476 | 0.78 | 2 | 0.442 | 1.73 | 0 | 50 | 0.27 | 1.8 | 1 | 0 | 0 | 10.1016/0022-1902(79)80151-7
1.74 | 0.1786686 | 0.78 | 2 | 0.442 | 1.74 | 0 | 50 | 0.27 | 1.8 | 1 | 0 | 0 | 10.1016/0022-1902(79)80151-7
1.75 | 0.1767112 | 0.78 | 2 | 0.442 | 1.75 | 0 | 50 | 0.27 | 1.8 | 1 | 0 | 0 | 10.1016/0022-1902(79)80151-7
1.76 | 0.1747752 | 0.78 | 2 | 0.442 | 1.76 | 0 | 50 | 0.27 | 1.8 | 1 | 0 | 0 | 10.1016/0022-1902(79)80151-7
1.77 | 0.1728605 | 0.78 | 2 | 0.442 | 1.77 | 0 | 50 | 0.27 | 1.8 | 1 | 0 | 0 | 10.1016/0022-1902(79)80151-7
1.78 | 0.1709669 | 0.78 | 2 | 0.442 | 1.78 | 0 | 50 | 0.27 | 1.8 | 1 | 0 | 0 | 10.1016/0022-1902(79)80151-7
1.79 | 0.1690944 | 0.78 | 2 | 0.442 | 1.79 | 0 | 50 | 0.27 | 1.8 | 1 | 0 | 0 | 10.1016/0022-1902(79)80151-7
1.8 | 0.1672428 | 0.78 | 2 | 0.442 | 1.8 | 0 | 50 | 0.27 | 1.8 | 1 | 0 | 0 | 10.1016/0022-1902(79)80151-7
1.81 | 0.165412 | 0.78 | 2 | 0.442 | 1.81 | 0 | 50 | 0.27 | 1.8 | 1 | 0 | 0 | 10.1016/0022-1902(79)80151-7
1.82 | 0.1636018 | 0.78 | 2 | 0.442 | 1.82 | 0 | 50 | 0.27 | 1.8 | 1 | 0 | 0 | 10.1016/0022-1902(79)80151-7
1.83 | 0.1618121 | 0.78 | 2 | 0.442 | 1.83 | 0 | 50 | 0.27 | 1.8 | 1 | 0 | 0 | 10.1016/0022-1902(79)80151-7
1.84 | 0.1600427 | 0.78 | 2 | 0.442 | 1.84 | 0 | 50 | 0.27 | 1.8 | 1 | 0 | 0 | 10.1016/0022-1902(79)80151-7
1.85 | 0.1582936 | 0.78 | 2 | 0.442 | 1.85 | 0 | 50 | 0.27 | 1.8 | 1 | 0 | 0 | 10.1016/0022-1902(79)80151-7
1.86 | 0.1565645 | 0.78 | 2 | 0.442 | 1.86 | 0 | 50 | 0.27 | 1.8 | 1 | 0 | 0 | 10.1016/0022-1902(79)80151-7
1.87 | 0.1548553 | 0.78 | 2 | 0.442 | 1.87 | 0 | 50 | 0.27 | 1.8 | 1 | 0 | 0 | 10.1016/0022-1902(79)80151-7
1.88 | 0.1531658 | 0.78 | 2 | 0.442 | 1.88 | 0 | 50 | 0.27 | 1.8 | 1 | 0 | 0 | 10.1016/0022-1902(79)80151-7
1.89 | 0.1514959 | 0.78 | 2 | 0.442 | 1.89 | 0 | 50 | 0.27 | 1.8 | 1 | 0 | 0 | 10.1016/0022-1902(79)80151-7
1.9 | 0.1498455 | 0.78 | 2 | 0.442 | 1.9 | 0 | 50 | 0.27 | 1.8 | 1 | 0 | 0 | 10.1016/0022-1902(79)80151-7
1.91 | 0.1482143 | 0.78 | 2 | 0.442 | 1.91 | 0 | 50 | 0.27 | 1.8 | 1 | 0 | 0 | 10.1016/0022-1902(79)80151-7
1.92 | 0.1466021 | 0.78 | 2 | 0.442 | 1.92 | 0 | 50 | 0.27 | 1.8 | 1 | 0 | 0 | 10.1016/0022-1902(79)80151-7
1.93 | 0.1450089 | 0.78 | 2 | 0.442 | 1.93 | 0 | 50 | 0.27 | 1.8 | 1 | 0 | 0 | 10.1016/0022-1902(79)80151-7
1.94 | 0.1434344 | 0.78 | 2 | 0.442 | 1.94 | 0 | 50 | 0.27 | 1.8 | 1 | 0 | 0 | 10.1016/0022-1902(79)80151-7
1.95 | 0.1418785 | 0.78 | 2 | 0.442 | 1.95 | 0 | 50 | 0.27 | 1.8 | 1 | 0 | 0 | 10.1016/0022-1902(79)80151-7
1.96 | 0.140341 | 0.78 | 2 | 0.442 | 1.96 | 0 | 50 | 0.27 | 1.8 | 1 | 0 | 0 | 10.1016/0022-1902(79)80151-7
1.97 | 0.1388217 | 0.78 | 2 | 0.442 | 1.97 | 0 | 50 | 0.27 | 1.8 | 1 | 0 | 0 | 10.1016/0022-1902(79)80151-7
1.98 | 0.1373205 | 0.78 | 2 | 0.442 | 1.98 | 0 | 50 | 0.27 | 1.8 | 1 | 0 | 0 | 10.1016/0022-1902(79)80151-7
1.99 | 0.1358371 | 0.78 | 2 | 0.442 | 1.99 | 0 | 50 | 0.27 | 1.8 | 1 | 0 | 0 | 10.1016/0022-1902(79)80151-7
2 | 0.1343715 | 0.78 | 2 | 0.442 | 2 | 0 | 50 | 0.27 | 1.8 | 1 | 0 | 0 | 10.1016/0022-1902(79)80151-7
2.01 | 0.1329233 | 0.78 | 2 | 0.442 | 2.01 | 0 | 50 | 0.27 | 1.8 | 1 | 0 | 0 | 10.1016/0022-1902(79)80151-7
2.02 | 0.1314925 | 0.78 | 2 | 0.442 | 2.02 | 0 | 50 | 0.27 | 1.8 | 1 | 0 | 0 | 10.1016/0022-1902(79)80151-7
2.03 | 0.1300788 | 0.78 | 2 | 0.442 | 2.03 | 0 | 50 | 0.27 | 1.8 | 1 | 0 | 0 | 10.1016/0022-1902(79)80151-7
2.04 | 0.1286822 | 0.78 | 2 | 0.442 | 2.04 | 0 | 50 | 0.27 | 1.8 | 1 | 0 | 0 | 10.1016/0022-1902(79)80151-7
2.05 | 0.1273023 | 0.78 | 2 | 0.442 | 2.05 | 0 | 50 | 0.27 | 1.8 | 1 | 0 | 0 | 10.1016/0022-1902(79)80151-7
2.06 | 0.1259391 | 0.78 | 2 | 0.442 | 2.06 | 0 | 50 | 0.27 | 1.8 | 1 | 0 | 0 | 10.1016/0022-1902(79)80151-7
2.07 | 0.1245923 | 0.78 | 2 | 0.442 | 2.07 | 0 | 50 | 0.27 | 1.8 | 1 | 0 | 0 | 10.1016/0022-1902(79)80151-7
2.08 | 0.1232618 | 0.78 | 2 | 0.442 | 2.08 | 0 | 50 | 0.27 | 1.8 | 1 | 0 | 0 | 10.1016/0022-1902(79)80151-7
2.09 | 0.1219474 | 0.78 | 2 | 0.442 | 2.09 | 0 | 50 | 0.27 | 1.8 | 1 | 0 | 0 | 10.1016/0022-1902(79)80151-7
2.1 | 0.1206489 | 0.78 | 2 | 0.442 | 2.1 | 0 | 50 | 0.27 | 1.8 | 1 | 0 | 0 | 10.1016/0022-1902(79)80151-7
2.11 | 0.1193661 | 0.78 | 2 | 0.442 | 2.11 | 0 | 50 | 0.27 | 1.8 | 1 | 0 | 0 | 10.1016/0022-1902(79)80151-7
2.12 | 0.1180989 | 0.78 | 2 | 0.442 | 2.12 | 0 | 50 | 0.27 | 1.8 | 1 | 0 | 0 | 10.1016/0022-1902(79)80151-7
2.13 | 0.1168471 | 0.78 | 2 | 0.442 | 2.13 | 0 | 50 | 0.27 | 1.8 | 1 | 0 | 0 | 10.1016/0022-1902(79)80151-7
2.14 | 0.1156104 | 0.78 | 2 | 0.442 | 2.14 | 0 | 50 | 0.27 | 1.8 | 1 | 0 | 0 | 10.1016/0022-1902(79)80151-7
2.15 | 0.1143889 | 0.78 | 2 | 0.442 | 2.15 | 0 | 50 | 0.27 | 1.8 | 1 | 0 | 0 | 10.1016/0022-1902(79)80151-7
2.16 | 0.1131822 | 0.78 | 2 | 0.442 | 2.16 | 0 | 50 | 0.27 | 1.8 | 1 | 0 | 0 | 10.1016/0022-1902(79)80151-7
2.17 | 0.1119901 | 0.78 | 2 | 0.442 | 2.17 | 0 | 50 | 0.27 | 1.8 | 1 | 0 | 0 | 10.1016/0022-1902(79)80151-7
2.18 | 0.1108126 | 0.78 | 2 | 0.442 | 2.18 | 0 | 50 | 0.27 | 1.8 | 1 | 0 | 0 | 10.1016/0022-1902(79)80151-7
2.19 | 0.1096495 | 0.78 | 2 | 0.442 | 2.19 | 0 | 50 | 0.27 | 1.8 | 1 | 0 | 0 | 10.1016/0022-1902(79)80151-7
2.2 | 0.1085005 | 0.78 | 2 | 0.442 | 2.2 | 0 | 50 | 0.27 | 1.8 | 1 | 0 | 0 | 10.1016/0022-1902(79)80151-7
2.21 | 0.1073656 | 0.78 | 2 | 0.442 | 2.21 | 0 | 50 | 0.27 | 1.8 | 1 | 0 | 0 | 10.1016/0022-1902(79)80151-7
2.22 | 0.1062444 | 0.78 | 2 | 0.442 | 2.22 | 0 | 50 | 0.27 | 1.8 | 1 | 0 | 0 | 10.1016/0022-1902(79)80151-7
2.23 | 0.105137 | 0.78 | 2 | 0.442 | 2.23 | 0 | 50 | 0.27 | 1.8 | 1 | 0 | 0 | 10.1016/0022-1902(79)80151-7
2.24 | 0.104043 | 0.78 | 2 | 0.442 | 2.24 | 0 | 50 | 0.27 | 1.8 | 1 | 0 | 0 | 10.1016/0022-1902(79)80151-7
2.25 | 0.1029624 | 0.78 | 2 | 0.442 | 2.25 | 0 | 50 | 0.27 | 1.8 | 1 | 0 | 0 | 10.1016/0022-1902(79)80151-7
2.26 | 0.101895 | 0.78 | 2 | 0.442 | 2.26 | 0 | 50 | 0.27 | 1.8 | 1 | 0 | 0 | 10.1016/0022-1902(79)80151-7
2.27 | 0.1008406 | 0.78 | 2 | 0.442 | 2.27 | 0 | 50 | 0.27 | 1.8 | 1 | 0 | 0 | 10.1016/0022-1902(79)80151-7
2.28 | 0.09979911 | 0.78 | 2 | 0.442 | 2.28 | 0 | 50 | 0.27 | 1.8 | 1 | 0 | 0 | 10.1016/0022-1902(79)80151-7
2.29 | 0.09877029 | 0.78 | 2 | 0.442 | 2.29 | 0 | 50 | 0.27 | 1.8 | 1 | 0 | 0 | 10.1016/0022-1902(79)80151-7
2.3 | 0.09775401 | 0.78 | 2 | 0.442 | 2.3 | 0 | 50 | 0.27 | 1.8 | 1 | 0 | 0 | 10.1016/0022-1902(79)80151-7
2.31 | 0.09675012 | 0.78 | 2 | 0.442 | 2.31 | 0 | 50 | 0.27 | 1.8 | 1 | 0 | 0 | 10.1016/0022-1902(79)80151-7
2.32 | 0.09575846 | 0.78 | 2 | 0.442 | 2.32 | 0 | 50 | 0.27 | 1.8 | 1 | 0 | 0 | 10.1016/0022-1902(79)80151-7
2.33 | 0.09477888 | 0.78 | 2 | 0.442 | 2.33 | 0 | 50 | 0.27 | 1.8 | 1 | 0 | 0 | 10.1016/0022-1902(79)80151-7
2.34 | 0.09381123 | 0.78 | 2 | 0.442 | 2.34 | 0 | 50 | 0.27 | 1.8 | 1 | 0 | 0 | 10.1016/0022-1902(79)80151-7
2.35 | 0.09285536 | 0.78 | 2 | 0.442 | 2.35 | 0 | 50 | 0.27 | 1.8 | 1 | 0 | 0 | 10.1016/0022-1902(79)80151-7
2.36 | 0.09191112 | 0.78 | 2 | 0.442 | 2.36 | 0 | 50 | 0.27 | 1.8 | 1 | 0 | 0 | 10.1016/0022-1902(79)80151-7
2.37 | 0.09097837 | 0.78 | 2 | 0.442 | 2.37 | 0 | 50 | 0.27 | 1.8 | 1 | 0 | 0 | 10.1016/0022-1902(79)80151-7
2.38 | 0.09005694 | 0.78 | 2 | 0.442 | 2.38 | 0 | 50 | 0.27 | 1.8 | 1 | 0 | 0 | 10.1016/0022-1902(79)80151-7
2.39 | 0.08914672 | 0.78 | 2 | 0.442 | 2.39 | 0 | 50 | 0.27 | 1.8 | 1 | 0 | 0 | 10.1016/0022-1902(79)80151-7
2.4 | 0.08824753 | 0.78 | 2 | 0.442 | 2.4 | 0 | 50 | 0.27 | 1.8 | 1 | 0 | 0 | 10.1016/0022-1902(79)80151-7
2.41 | 0.08735926 | 0.78 | 2 | 0.442 | 2.41 | 0 | 50 | 0.27 | 1.8 | 1 | 0 | 0 | 10.1016/0022-1902(79)80151-7
2.42 | 0.08648176 | 0.78 | 2 | 0.442 | 2.42 | 0 | 50 | 0.27 | 1.8 | 1 | 0 | 0 | 10.1016/0022-1902(79)80151-7
2.43 | 0.08561488 | 0.78 | 2 | 0.442 | 2.43 | 0 | 50 | 0.27 | 1.8 | 1 | 0 | 0 | 10.1016/0022-1902(79)80151-7
2.44 | 0.08475849 | 0.78 | 2 | 0.442 | 2.44 | 0 | 50 | 0.27 | 1.8 | 1 | 0 | 0 | 10.1016/0022-1902(79)80151-7
2.45 | 0.08391246 | 0.78 | 2 | 0.442 | 2.45 | 0 | 50 | 0.27 | 1.8 | 1 | 0 | 0 | 10.1016/0022-1902(79)80151-7
2.46 | 0.08307666 | 0.78 | 2 | 0.442 | 2.46 | 0 | 50 | 0.27 | 1.8 | 1 | 0 | 0 | 10.1016/0022-1902(79)80151-7
2.47 | 0.08225094 | 0.78 | 2 | 0.442 | 2.47 | 0 | 50 | 0.27 | 1.8 | 1 | 0 | 0 | 10.1016/0022-1902(79)80151-7
2.48 | 0.08143518 | 0.78 | 2 | 0.442 | 2.48 | 0 | 50 | 0.27 | 1.8 | 1 | 0 | 0 | 10.1016/0022-1902(79)80151-7
2.49 | 0.08062926 | 0.78 | 2 | 0.442 | 2.49 | 0 | 50 | 0.27 | 1.8 | 1 | 0 | 0 | 10.1016/0022-1902(79)80151-7
2.5 | 0.07983303 | 0.78 | 2 | 0.442 | 2.5 | 0 | 50 | 0.27 | 1.8 | 1 | 0 | 0 | 10.1016/0022-1902(79)80151-7
2.51 | 0.07904638 | 0.78 | 2 | 0.442 | 2.51 | 0 | 50 | 0.27 | 1.8 | 1 | 0 | 0 | 10.1016/0022-1902(79)80151-7
2.52 | 0.07826918 | 0.78 | 2 | 0.442 | 2.52 | 0 | 50 | 0.27 | 1.8 | 1 | 0 | 0 | 10.1016/0022-1902(79)80151-7
2.53 | 0.07750131 | 0.78 | 2 | 0.442 | 2.53 | 0 | 50 | 0.27 | 1.8 | 1 | 0 | 0 | 10.1016/0022-1902(79)80151-7
2.54 | 0.07674264 | 0.78 | 2 | 0.442 | 2.54 | 0 | 50 | 0.27 | 1.8 | 1 | 0 | 0 | 10.1016/0022-1902(79)80151-7
2.55 | 0.07599306 | 0.78 | 2 | 0.442 | 2.55 | 0 | 50 | 0.27 | 1.8 | 1 | 0 | 0 | 10.1016/0022-1902(79)80151-7
2.56 | 0.07525244 | 0.78 | 2 | 0.442 | 2.56 | 0 | 50 | 0.27 | 1.8 | 1 | 0 | 0 | 10.1016/0022-1902(79)80151-7
2.57 | 0.07452067 | 0.78 | 2 | 0.442 | 2.57 | 0 | 50 | 0.27 | 1.8 | 1 | 0 | 0 | 10.1016/0022-1902(79)80151-7
2.58 | 0.07379763 | 0.78 | 2 | 0.442 | 2.58 | 0 | 50 | 0.27 | 1.8 | 1 | 0 | 0 | 10.1016/0022-1902(79)80151-7
2.59 | 0.07308321 | 0.78 | 2 | 0.442 | 2.59 | 0 | 50 | 0.27 | 1.8 | 1 | 0 | 0 | 10.1016/0022-1902(79)80151-7
2.6 | 0.07237729 | 0.78 | 2 | 0.442 | 2.6 | 0 | 50 | 0.27 | 1.8 | 1 | 0 | 0 | 10.1016/0022-1902(79)80151-7
2.61 | 0.07167976 | 0.78 | 2 | 0.442 | 2.61 | 0 | 50 | 0.27 | 1.8 | 1 | 0 | 0 | 10.1016/0022-1902(79)80151-7
2.62 | 0.07099052 | 0.78 | 2 | 0.442 | 2.62 | 0 | 50 | 0.27 | 1.8 | 1 | 0 | 0 | 10.1016/0022-1902(79)80151-7
2.63 | 0.07030945 | 0.78 | 2 | 0.442 | 2.63 | 0 | 50 | 0.27 | 1.8 | 1 | 0 | 0 | 10.1016/0022-1902(79)80151-7
2.64 | 0.06963644 | 0.78 | 2 | 0.442 | 2.64 | 0 | 50 | 0.27 | 1.8 | 1 | 0 | 0 | 10.1016/0022-1902(79)80151-7
2.65 | 0.0689714 | 0.78 | 2 | 0.442 | 2.65 | 0 | 50 | 0.27 | 1.8 | 1 | 0 | 0 | 10.1016/0022-1902(79)80151-7
2.66 | 0.0683142 | 0.78 | 2 | 0.442 | 2.66 | 0 | 50 | 0.27 | 1.8 | 1 | 0 | 0 | 10.1016/0022-1902(79)80151-7
2.67 | 0.06766476 | 0.78 | 2 | 0.442 | 2.67 | 0 | 50 | 0.27 | 1.8 | 1 | 0 | 0 | 10.1016/0022-1902(79)80151-7
2.68 | 0.06702296 | 0.78 | 2 | 0.442 | 2.68 | 0 | 50 | 0.27 | 1.8 | 1 | 0 | 0 | 10.1016/0022-1902(79)80151-7
2.69 | 0.06638872 | 0.78 | 2 | 0.442 | 2.69 | 0 | 50 | 0.27 | 1.8 | 1 | 0 | 0 | 10.1016/0022-1902(79)80151-7
2.7 | 0.06576192 | 0.78 | 2 | 0.442 | 2.7 | 0 | 50 | 0.27 | 1.8 | 1 | 0 | 0 | 10.1016/0022-1902(79)80151-7
2.71 | 0.06514247 | 0.78 | 2 | 0.442 | 2.71 | 0 | 50 | 0.27 | 1.8 | 1 | 0 | 0 | 10.1016/0022-1902(79)80151-7
2.72 | 0.06453027 | 0.78 | 2 | 0.442 | 2.72 | 0 | 50 | 0.27 | 1.8 | 1 | 0 | 0 | 10.1016/0022-1902(79)80151-7
2.73 | 0.06392523 | 0.78 | 2 | 0.442 | 2.73 | 0 | 50 | 0.27 | 1.8 | 1 | 0 | 0 | 10.1016/0022-1902(79)80151-7
2.74 | 0.06332725 | 0.78 | 2 | 0.442 | 2.74 | 0 | 50 | 0.27 | 1.8 | 1 | 0 | 0 | 10.1016/0022-1902(79)80151-7
2.75 | 0.06273624 | 0.78 | 2 | 0.442 | 2.75 | 0 | 50 | 0.27 | 1.8 | 1 | 0 | 0 | 10.1016/0022-1902(79)80151-7
2.76 | 0.06215211 | 0.78 | 2 | 0.442 | 2.76 | 0 | 50 | 0.27 | 1.8 | 1 | 0 | 0 | 10.1016/0022-1902(79)80151-7
2.77 | 0.06157477 | 0.78 | 2 | 0.442 | 2.77 | 0 | 50 | 0.27 | 1.8 | 1 | 0 | 0 | 10.1016/0022-1902(79)80151-7
2.78 | 0.06100412 | 0.78 | 2 | 0.442 | 2.78 | 0 | 50 | 0.27 | 1.8 | 1 | 0 | 0 | 10.1016/0022-1902(79)80151-7
2.79 | 0.06044009 | 0.78 | 2 | 0.442 | 2.79 | 0 | 50 | 0.27 | 1.8 | 1 | 0 | 0 | 10.1016/0022-1902(79)80151-7
2.8 | 0.05988257 | 0.78 | 2 | 0.442 | 2.8 | 0 | 50 | 0.27 | 1.8 | 1 | 0 | 0 | 10.1016/0022-1902(79)80151-7
2.81 | 0.0593315 | 0.78 | 2 | 0.442 | 2.81 | 0 | 50 | 0.27 | 1.8 | 1 | 0 | 0 | 10.1016/0022-1902(79)80151-7
2.82 | 0.05878677 | 0.78 | 2 | 0.442 | 2.82 | 0 | 50 | 0.27 | 1.8 | 1 | 0 | 0 | 10.1016/0022-1902(79)80151-7
2.83 | 0.05824831 | 0.78 | 2 | 0.442 | 2.83 | 0 | 50 | 0.27 | 1.8 | 1 | 0 | 0 | 10.1016/0022-1902(79)80151-7
2.84 | 0.05771604 | 0.78 | 2 | 0.442 | 2.84 | 0 | 50 | 0.27 | 1.8 | 1 | 0 | 0 | 10.1016/0022-1902(79)80151-7
2.85 | 0.05718988 | 0.78 | 2 | 0.442 | 2.85 | 0 | 50 | 0.27 | 1.8 | 1 | 0 | 0 | 10.1016/0022-1902(79)80151-7
2.86 | 0.05666973 | 0.78 | 2 | 0.442 | 2.86 | 0 | 50 | 0.27 | 1.8 | 1 | 0 | 0 | 10.1016/0022-1902(79)80151-7
2.87 | 0.05615554 | 0.78 | 2 | 0.442 | 2.87 | 0 | 50 | 0.27 | 1.8 | 1 | 0 | 0 | 10.1016/0022-1902(79)80151-7
2.88 | 0.05564721 | 0.78 | 2 | 0.442 | 2.88 | 0 | 50 | 0.27 | 1.8 | 1 | 0 | 0 | 10.1016/0022-1902(79)80151-7
2.89 | 0.05514467 | 0.78 | 2 | 0.442 | 2.89 | 0 | 50 | 0.27 | 1.8 | 1 | 0 | 0 | 10.1016/0022-1902(79)80151-7
2.9 | 0.05464785 | 0.78 | 2 | 0.442 | 2.9 | 0 | 50 | 0.27 | 1.8 | 1 | 0 | 0 | 10.1016/0022-1902(79)80151-7
2.91 | 0.05415666 | 0.78 | 2 | 0.442 | 2.91 | 0 | 50 | 0.27 | 1.8 | 1 | 0 | 0 | 10.1016/0022-1902(79)80151-7
2.92 | 0.05367105 | 0.78 | 2 | 0.442 | 2.92 | 0 | 50 | 0.27 | 1.8 | 1 | 0 | 0 | 10.1016/0022-1902(79)80151-7
2.93 | 0.05319092 | 0.78 | 2 | 0.442 | 2.93 | 0 | 50 | 0.27 | 1.8 | 1 | 0 | 0 | 10.1016/0022-1902(79)80151-7
2.94 | 0.05271622 | 0.78 | 2 | 0.442 | 2.94 | 0 | 50 | 0.27 | 1.8 | 1 | 0 | 0 | 10.1016/0022-1902(79)80151-7
2.95 | 0.05224687 | 0.78 | 2 | 0.442 | 2.95 | 0 | 50 | 0.27 | 1.8 | 1 | 0 | 0 | 10.1016/0022-1902(79)80151-7
2.96 | 0.0517828 | 0.78 | 2 | 0.442 | 2.96 | 0 | 50 | 0.27 | 1.8 | 1 | 0 | 0 | 10.1016/0022-1902(79)80151-7
2.97 | 0.05132394 | 0.78 | 2 | 0.442 | 2.97 | 0 | 50 | 0.27 | 1.8 | 1 | 0 | 0 | 10.1016/0022-1902(79)80151-7
2.98 | 0.05087023 | 0.78 | 2 | 0.442 | 2.98 | 0 | 50 | 0.27 | 1.8 | 1 | 0 | 0 | 10.1016/0022-1902(79)80151-7
2.99 | 0.05042159 | 0.78 | 2 | 0.442 | 2.99 | 0 | 50 | 0.27 | 1.8 | 1 | 0 | 0 | 10.1016/0022-1902(79)80151-7
3 | 0.04997797 | 0.78 | 2 | 0.442 | 3 | 0 | 50 | 0.27 | 1.8 | 1 | 0 | 0 | 10.1016/0022-1902(79)80151-7
3.01 | 0.04953929 | 0.78 | 2 | 0.442 | 3.01 | 0 | 50 | 0.27 | 1.8 | 1 | 0 | 0 | 10.1016/0022-1902(79)80151-7
3.02 | 0.0491055 | 0.78 | 2 | 0.442 | 3.02 | 0 | 50 | 0.27 | 1.8 | 1 | 0 | 0 | 10.1016/0022-1902(79)80151-7
3.03 | 0.04867652 | 0.78 | 2 | 0.442 | 3.03 | 0 | 50 | 0.27 | 1.8 | 1 | 0 | 0 | 10.1016/0022-1902(79)80151-7
3.04 | 0.04825231 | 0.78 | 2 | 0.442 | 3.04 | 0 | 50 | 0.27 | 1.8 | 1 | 0 | 0 | 10.1016/0022-1902(79)80151-7
3.05 | 0.04783278 | 0.78 | 2 | 0.442 | 3.05 | 0 | 50 | 0.27 | 1.8 | 1 | 0 | 0 | 10.1016/0022-1902(79)80151-7
3.06 | 0.0474179 | 0.78 | 2 | 0.442 | 3.06 | 0 | 50 | 0.27 | 1.8 | 1 | 0 | 0 | 10.1016/0022-1902(79)80151-7
3.07 | 0.04700759 | 0.78 | 2 | 0.442 | 3.07 | 0 | 50 | 0.27 | 1.8 | 1 | 0 | 0 | 10.1016/0022-1902(79)80151-7
3.08 | 0.04660179 | 0.78 | 2 | 0.442 | 3.08 | 0 | 50 | 0.27 | 1.8 | 1 | 0 | 0 | 10.1016/0022-1902(79)80151-7
3.09 | 0.04620045 | 0.78 | 2 | 0.442 | 3.09 | 0 | 50 | 0.27 | 1.8 | 1 | 0 | 0 | 10.1016/0022-1902(79)80151-7
3.1 | 0.04580351 | 0.78 | 2 | 0.442 | 3.1 | 0 | 50 | 0.27 | 1.8 | 1 | 0 | 0 | 10.1016/0022-1902(79)80151-7
3.11 | 0.04541092 | 0.78 | 2 | 0.442 | 3.11 | 0 | 50 | 0.27 | 1.8 | 1 | 0 | 0 | 10.1016/0022-1902(79)80151-7
3.12 | 0.04502262 | 0.78 | 2 | 0.442 | 3.12 | 0 | 50 | 0.27 | 1.8 | 1 | 0 | 0 | 10.1016/0022-1902(79)80151-7
3.13 | 0.04463855 | 0.78 | 2 | 0.442 | 3.13 | 0 | 50 | 0.27 | 1.8 | 1 | 0 | 0 | 10.1016/0022-1902(79)80151-7
3.14 | 0.04425865 | 0.78 | 2 | 0.442 | 3.14 | 0 | 50 | 0.27 | 1.8 | 1 | 0 | 0 | 10.1016/0022-1902(79)80151-7
3.15 | 0.04388289 | 0.78 | 2 | 0.442 | 3.15 | 0 | 50 | 0.27 | 1.8 | 1 | 0 | 0 | 10.1016/0022-1902(79)80151-7
3.16 | 0.0435112 | 0.78 | 2 | 0.442 | 3.16 | 0 | 50 | 0.27 | 1.8 | 1 | 0 | 0 | 10.1016/0022-1902(79)80151-7
3.17 | 0.04314353 | 0.78 | 2 | 0.442 | 3.17 | 0 | 50 | 0.27 | 1.8 | 1 | 0 | 0 | 10.1016/0022-1902(79)80151-7
3.18 | 0.04277982 | 0.78 | 2 | 0.442 | 3.18 | 0 | 50 | 0.27 | 1.8 | 1 | 0 | 0 | 10.1016/0022-1902(79)80151-7
3.19 | 0.04242004 | 0.78 | 2 | 0.442 | 3.19 | 0 | 50 | 0.27 | 1.8 | 1 | 0 | 0 | 10.1016/0022-1902(79)80151-7
3.2 | 0.04206413 | 0.78 | 2 | 0.442 | 3.2 | 0 | 50 | 0.27 | 1.8 | 1 | 0 | 0 | 10.1016/0022-1902(79)80151-7
3.21 | 0.04171204 | 0.78 | 2 | 0.442 | 3.21 | 0 | 50 | 0.27 | 1.8 | 1 | 0 | 0 | 10.1016/0022-1902(79)80151-7
3.22 | 0.04136373 | 0.78 | 2 | 0.442 | 3.22 | 0 | 50 | 0.27 | 1.8 | 1 | 0 | 0 | 10.1016/0022-1902(79)80151-7
3.23 | 0.04101913 | 0.78 | 2 | 0.442 | 3.23 | 0 | 50 | 0.27 | 1.8 | 1 | 0 | 0 | 10.1016/0022-1902(79)80151-7
3.24 | 0.04067822 | 0.78 | 2 | 0.442 | 3.24 | 0 | 50 | 0.27 | 1.8 | 1 | 0 | 0 | 10.1016/0022-1902(79)80151-7
3.25 | 0.04034093 | 0.78 | 2 | 0.442 | 3.25 | 0 | 50 | 0.27 | 1.8 | 1 | 0 | 0 | 10.1016/0022-1902(79)80151-7
3.26 | 0.04000724 | 0.78 | 2 | 0.442 | 3.26 | 0 | 50 | 0.27 | 1.8 | 1 | 0 | 0 | 10.1016/0022-1902(79)80151-7
3.27 | 0.03967708 | 0.78 | 2 | 0.442 | 3.27 | 0 | 50 | 0.27 | 1.8 | 1 | 0 | 0 | 10.1016/0022-1902(79)80151-7
3.28 | 0.03935042 | 0.78 | 2 | 0.442 | 3.28 | 0 | 50 | 0.27 | 1.8 | 1 | 0 | 0 | 10.1016/0022-1902(79)80151-7
3.29 | 0.03902721 | 0.78 | 2 | 0.442 | 3.29 | 0 | 50 | 0.27 | 1.8 | 1 | 0 | 0 | 10.1016/0022-1902(79)80151-7
3.3 | 0.03870741 | 0.78 | 2 | 0.442 | 3.3 | 0 | 50 | 0.27 | 1.8 | 1 | 0 | 0 | 10.1016/0022-1902(79)80151-7
3.31 | 0.03839097 | 0.78 | 2 | 0.442 | 3.31 | 0 | 50 | 0.27 | 1.8 | 1 | 0 | 0 | 10.1016/0022-1902(79)80151-7
3.32 | 0.03807787 | 0.78 | 2 | 0.442 | 3.32 | 0 | 50 | 0.27 | 1.8 | 1 | 0 | 0 | 10.1016/0022-1902(79)80151-7
3.33 | 0.03776804 | 0.78 | 2 | 0.442 | 3.33 | 0 | 50 | 0.27 | 1.8 | 1 | 0 | 0 | 10.1016/0022-1902(79)80151-7
3.34 | 0.03746145 | 0.78 | 2 | 0.442 | 3.34 | 0 | 50 | 0.27 | 1.8 | 1 | 0 | 0 | 10.1016/0022-1902(79)80151-7
3.35 | 0.03715807 | 0.78 | 2 | 0.442 | 3.35 | 0 | 50 | 0.27 | 1.8 | 1 | 0 | 0 | 10.1016/0022-1902(79)80151-7
3.36 | 0.03685785 | 0.78 | 2 | 0.442 | 3.36 | 0 | 50 | 0.27 | 1.8 | 1 | 0 | 0 | 10.1016/0022-1902(79)80151-7
3.37 | 0.03656075 | 0.78 | 2 | 0.442 | 3.37 | 0 | 50 | 0.27 | 1.8 | 1 | 0 | 0 | 10.1016/0022-1902(79)80151-7
3.38 | 0.03626674 | 0.78 | 2 | 0.442 | 3.38 | 0 | 50 | 0.27 | 1.8 | 1 | 0 | 0 | 10.1016/0022-1902(79)80151-7
3.39 | 0.03597577 | 0.78 | 2 | 0.442 | 3.39 | 0 | 50 | 0.27 | 1.8 | 1 | 0 | 0 | 10.1016/0022-1902(79)80151-7
3.4 | 0.03568781 | 0.78 | 2 | 0.442 | 3.4 | 0 | 50 | 0.27 | 1.8 | 1 | 0 | 0 | 10.1016/0022-1902(79)80151-7
3.41 | 0.03540282 | 0.78 | 2 | 0.442 | 3.41 | 0 | 50 | 0.27 | 1.8 | 1 | 0 | 0 | 10.1016/0022-1902(79)80151-7
3.42 | 0.03512076 | 0.78 | 2 | 0.442 | 3.42 | 0 | 50 | 0.27 | 1.8 | 1 | 0 | 0 | 10.1016/0022-1902(79)80151-7
3.43 | 0.03484161 | 0.78 | 2 | 0.442 | 3.43 | 0 | 50 | 0.27 | 1.8 | 1 | 0 | 0 | 10.1016/0022-1902(79)80151-7
3.44 | 0.03456531 | 0.78 | 2 | 0.442 | 3.44 | 0 | 50 | 0.27 | 1.8 | 1 | 0 | 0 | 10.1016/0022-1902(79)80151-7
3.45 | 0.03429185 | 0.78 | 2 | 0.442 | 3.45 | 0 | 50 | 0.27 | 1.8 | 1 | 0 | 0 | 10.1016/0022-1902(79)80151-7
3.46 | 0.03402118 | 0.78 | 2 | 0.442 | 3.46 | 0 | 50 | 0.27 | 1.8 | 1 | 0 | 0 | 10.1016/0022-1902(79)80151-7
3.47 | 0.03375327 | 0.78 | 2 | 0.442 | 3.47 | 0 | 50 | 0.27 | 1.8 | 1 | 0 | 0 | 10.1016/0022-1902(79)80151-7
3.48 | 0.03348808 | 0.78 | 2 | 0.442 | 3.48 | 0 | 50 | 0.27 | 1.8 | 1 | 0 | 0 | 10.1016/0022-1902(79)80151-7
3.49 | 0.03322559 | 0.78 | 2 | 0.442 | 3.49 | 0 | 50 | 0.27 | 1.8 | 1 | 0 | 0 | 10.1016/0022-1902(79)80151-7
3.5 | 0.03296575 | 0.78 | 2 | 0.442 | 3.5 | 0 | 50 | 0.27 | 1.8 | 1 | 0 | 0 | 10.1016/0022-1902(79)80151-7
3.51 | 0.03270855 | 0.78 | 2 | 0.442 | 3.51 | 0 | 50 | 0.27 | 1.8 | 1 | 0 | 0 | 10.1016/0022-1902(79)80151-7
3.52 | 0.03245393 | 0.78 | 2 | 0.442 | 3.52 | 0 | 50 | 0.27 | 1.8 | 1 | 0 | 0 | 10.1016/0022-1902(79)80151-7
3.53 | 0.03220189 | 0.78 | 2 | 0.442 | 3.53 | 0 | 50 | 0.27 | 1.8 | 1 | 0 | 0 | 10.1016/0022-1902(79)80151-7
3.54 | 0.03195238 | 0.78 | 2 | 0.442 | 3.54 | 0 | 50 | 0.27 | 1.8 | 1 | 0 | 0 | 10.1016/0022-1902(79)80151-7
3.55 | 0.03170537 | 0.78 | 2 | 0.442 | 3.55 | 0 | 50 | 0.27 | 1.8 | 1 | 0 | 0 | 10.1016/0022-1902(79)80151-7
3.56 | 0.03146083 | 0.78 | 2 | 0.442 | 3.56 | 0 | 50 | 0.27 | 1.8 | 1 | 0 | 0 | 10.1016/0022-1902(79)80151-7
3.57 | 0.03121873 | 0.78 | 2 | 0.442 | 3.57 | 0 | 50 | 0.27 | 1.8 | 1 | 0 | 0 | 10.1016/0022-1902(79)80151-7
3.58 | 0.03097905 | 0.78 | 2 | 0.442 | 3.58 | 0 | 50 | 0.27 | 1.8 | 1 | 0 | 0 | 10.1016/0022-1902(79)80151-7
3.59 | 0.03074176 | 0.78 | 2 | 0.442 | 3.59 | 0 | 50 | 0.27 | 1.8 | 1 | 0 | 0 | 10.1016/0022-1902(79)80151-7
3.6 | 0.03050682 | 0.78 | 2 | 0.442 | 3.6 | 0 | 50 | 0.27 | 1.8 | 1 | 0 | 0 | 10.1016/0022-1902(79)80151-7
3.61 | 0.03027421 | 0.78 | 2 | 0.442 | 3.61 | 0 | 50 | 0.27 | 1.8 | 1 | 0 | 0 | 10.1016/0022-1902(79)80151-7
3.62 | 0.03004389 | 0.78 | 2 | 0.442 | 3.62 | 0 | 50 | 0.27 | 1.8 | 1 | 0 | 0 | 10.1016/0022-1902(79)80151-7
3.63 | 0.02981586 | 0.78 | 2 | 0.442 | 3.63 | 0 | 50 | 0.27 | 1.8 | 1 | 0 | 0 | 10.1016/0022-1902(79)80151-7
3.64 | 0.02959007 | 0.78 | 2 | 0.442 | 3.64 | 0 | 50 | 0.27 | 1.8 | 1 | 0 | 0 | 10.1016/0022-1902(79)80151-7
3.65 | 0.02936649 | 0.78 | 2 | 0.442 | 3.65 | 0 | 50 | 0.27 | 1.8 | 1 | 0 | 0 | 10.1016/0022-1902(79)80151-7
3.66 | 0.02914511 | 0.78 | 2 | 0.442 | 3.66 | 0 | 50 | 0.27 | 1.8 | 1 | 0 | 0 | 10.1016/0022-1902(79)80151-7
3.67 | 0.0289259 | 0.78 | 2 | 0.442 | 3.67 | 0 | 50 | 0.27 | 1.8 | 1 | 0 | 0 | 10.1016/0022-1902(79)80151-7
3.68 | 0.02870883 | 0.78 | 2 | 0.442 | 3.68 | 0 | 50 | 0.27 | 1.8 | 1 | 0 | 0 | 10.1016/0022-1902(79)80151-7
3.69 | 0.02849388 | 0.78 | 2 | 0.442 | 3.69 | 0 | 50 | 0.27 | 1.8 | 1 | 0 | 0 | 10.1016/0022-1902(79)80151-7
3.7 | 0.02828102 | 0.78 | 2 | 0.442 | 3.7 | 0 | 50 | 0.27 | 1.8 | 1 | 0 | 0 | 10.1016/0022-1902(79)80151-7
3.71 | 0.02807022 | 0.78 | 2 | 0.442 | 3.71 | 0 | 50 | 0.27 | 1.8 | 1 | 0 | 0 | 10.1016/0022-1902(79)80151-7
3.72 | 0.02786147 | 0.78 | 2 | 0.442 | 3.72 | 0 | 50 | 0.27 | 1.8 | 1 | 0 | 0 | 10.1016/0022-1902(79)80151-7
3.73 | 0.02765474 | 0.78 | 2 | 0.442 | 3.73 | 0 | 50 | 0.27 | 1.8 | 1 | 0 | 0 | 10.1016/0022-1902(79)80151-7
3.74 | 0.02745 | 0.78 | 2 | 0.442 | 3.74 | 0 | 50 | 0.27 | 1.8 | 1 | 0 | 0 | 10.1016/0022-1902(79)80151-7
3.75 | 0.02724723 | 0.78 | 2 | 0.442 | 3.75 | 0 | 50 | 0.27 | 1.8 | 1 | 0 | 0 | 10.1016/0022-1902(79)80151-7
3.76 | 0.02704642 | 0.78 | 2 | 0.442 | 3.76 | 0 | 50 | 0.27 | 1.8 | 1 | 0 | 0 | 10.1016/0022-1902(79)80151-7
3.77 | 0.02684753 | 0.78 | 2 | 0.442 | 3.77 | 0 | 50 | 0.27 | 1.8 | 1 | 0 | 0 | 10.1016/0022-1902(79)80151-7
3.78 | 0.02665054 | 0.78 | 2 | 0.442 | 3.78 | 0 | 50 | 0.27 | 1.8 | 1 | 0 | 0 | 10.1016/0022-1902(79)80151-7
3.79 | 0.02645544 | 0.78 | 2 | 0.442 | 3.79 | 0 | 50 | 0.27 | 1.8 | 1 | 0 | 0 | 10.1016/0022-1902(79)80151-7
3.8 | 0.0262622 | 0.78 | 2 | 0.442 | 3.8 | 0 | 50 | 0.27 | 1.8 | 1 | 0 | 0 | 10.1016/0022-1902(79)80151-7
3.81 | 0.02607079 | 0.78 | 2 | 0.442 | 3.81 | 0 | 50 | 0.27 | 1.8 | 1 | 0 | 0 | 10.1016/0022-1902(79)80151-7
3.82 | 0.02588121 | 0.78 | 2 | 0.442 | 3.82 | 0 | 50 | 0.27 | 1.8 | 1 | 0 | 0 | 10.1016/0022-1902(79)80151-7
3.83 | 0.02569342 | 0.78 | 2 | 0.442 | 3.83 | 0 | 50 | 0.27 | 1.8 | 1 | 0 | 0 | 10.1016/0022-1902(79)80151-7
3.84 | 0.0255074 | 0.78 | 2 | 0.442 | 3.84 | 0 | 50 | 0.27 | 1.8 | 1 | 0 | 0 | 10.1016/0022-1902(79)80151-7
3.85 | 0.02532315 | 0.78 | 2 | 0.442 | 3.85 | 0 | 50 | 0.27 | 1.8 | 1 | 0 | 0 | 10.1016/0022-1902(79)80151-7
3.86 | 0.02514063 | 0.78 | 2 | 0.442 | 3.86 | 0 | 50 | 0.27 | 1.8 | 1 | 0 | 0 | 10.1016/0022-1902(79)80151-7
3.87 | 0.02495982 | 0.78 | 2 | 0.442 | 3.87 | 0 | 50 | 0.27 | 1.8 | 1 | 0 | 0 | 10.1016/0022-1902(79)80151-7
3.88 | 0.02478071 | 0.78 | 2 | 0.442 | 3.88 | 0 | 50 | 0.27 | 1.8 | 1 | 0 | 0 | 10.1016/0022-1902(79)80151-7
3.89 | 0.02460328 | 0.78 | 2 | 0.442 | 3.89 | 0 | 50 | 0.27 | 1.8 | 1 | 0 | 0 | 10.1016/0022-1902(79)80151-7
3.9 | 0.02442751 | 0.78 | 2 | 0.442 | 3.9 | 0 | 50 | 0.27 | 1.8 | 1 | 0 | 0 | 10.1016/0022-1902(79)80151-7
3.91 | 0.02425337 | 0.78 | 2 | 0.442 | 3.91 | 0 | 50 | 0.27 | 1.8 | 1 | 0 | 0 | 10.1016/0022-1902(79)80151-7
3.92 | 0.02408086 | 0.78 | 2 | 0.442 | 3.92 | 0 | 50 | 0.27 | 1.8 | 1 | 0 | 0 | 10.1016/0022-1902(79)80151-7
3.93 | 0.02390995 | 0.78 | 2 | 0.442 | 3.93 | 0 | 50 | 0.27 | 1.8 | 1 | 0 | 0 | 10.1016/0022-1902(79)80151-7
3.94 | 0.02374062 | 0.78 | 2 | 0.442 | 3.94 | 0 | 50 | 0.27 | 1.8 | 1 | 0 | 0 | 10.1016/0022-1902(79)80151-7
3.95 | 0.02357286 | 0.78 | 2 | 0.442 | 3.95 | 0 | 50 | 0.27 | 1.8 | 1 | 0 | 0 | 10.1016/0022-1902(79)80151-7
3.96 | 0.02340665 | 0.78 | 2 | 0.442 | 3.96 | 0 | 50 | 0.27 | 1.8 | 1 | 0 | 0 | 10.1016/0022-1902(79)80151-7
3.97 | 0.02324197 | 0.78 | 2 | 0.442 | 3.97 | 0 | 50 | 0.27 | 1.8 | 1 | 0 | 0 | 10.1016/0022-1902(79)80151-7
3.98 | 0.02307881 | 0.78 | 2 | 0.442 | 3.98 | 0 | 50 | 0.27 | 1.8 | 1 | 0 | 0 | 10.1016/0022-1902(79)80151-7
3.99 | 0.02291714 | 0.78 | 2 | 0.442 | 3.99 | 0 | 50 | 0.27 | 1.8 | 1 | 0 | 0 | 10.1016/0022-1902(79)80151-7
4 | 0.02275696 | 0.78 | 2 | 0.442 | 4 | 0 | 50 | 0.27 | 1.8 | 1 | 0 | 0 | 10.1016/0022-1902(79)80151-7
4.01 | 0.02259823 | 0.78 | 2 | 0.442 | 4.01 | 0 | 50 | 0.27 | 1.8 | 1 | 0 | 0 | 10.1016/0022-1902(79)80151-7
4.02 | 0.02244096 | 0.78 | 2 | 0.442 | 4.02 | 0 | 50 | 0.27 | 1.8 | 1 | 0 | 0 | 10.1016/0022-1902(79)80151-7
4.03 | 0.02228512 | 0.78 | 2 | 0.442 | 4.03 | 0 | 50 | 0.27 | 1.8 | 1 | 0 | 0 | 10.1016/0022-1902(79)80151-7
4.04 | 0.02213069 | 0.78 | 2 | 0.442 | 4.04 | 0 | 50 | 0.27 | 1.8 | 1 | 0 | 0 | 10.1016/0022-1902(79)80151-7
4.05 | 0.02197767 | 0.78 | 2 | 0.442 | 4.05 | 0 | 50 | 0.27 | 1.8 | 1 | 0 | 0 | 10.1016/0022-1902(79)80151-7
4.06 | 0.02182603 | 0.78 | 2 | 0.442 | 4.06 | 0 | 50 | 0.27 | 1.8 | 1 | 0 | 0 | 10.1016/0022-1902(79)80151-7
4.07 | 0.02167575 | 0.78 | 2 | 0.442 | 4.07 | 0 | 50 | 0.27 | 1.8 | 1 | 0 | 0 | 10.1016/0022-1902(79)80151-7
4.08 | 0.02152684 | 0.78 | 2 | 0.442 | 4.08 | 0 | 50 | 0.27 | 1.8 | 1 | 0 | 0 | 10.1016/0022-1902(79)80151-7
4.09 | 0.02137926 | 0.78 | 2 | 0.442 | 4.09 | 0 | 50 | 0.27 | 1.8 | 1 | 0 | 0 | 10.1016/0022-1902(79)80151-7
4.1 | 0.02123301 | 0.78 | 2 | 0.442 | 4.1 | 0 | 50 | 0.27 | 1.8 | 1 | 0 | 0 | 10.1016/0022-1902(79)80151-7
4.11 | 0.02108807 | 0.78 | 2 | 0.442 | 4.11 | 0 | 50 | 0.27 | 1.8 | 1 | 0 | 0 | 10.1016/0022-1902(79)80151-7
4.12 | 0.02094443 | 0.78 | 2 | 0.442 | 4.12 | 0 | 50 | 0.27 | 1.8 | 1 | 0 | 0 | 10.1016/0022-1902(79)80151-7
4.13 | 0.02080206 | 0.78 | 2 | 0.442 | 4.13 | 0 | 50 | 0.27 | 1.8 | 1 | 0 | 0 | 10.1016/0022-1902(79)80151-7
4.14 | 0.02066097 | 0.78 | 2 | 0.442 | 4.14 | 0 | 50 | 0.27 | 1.8 | 1 | 0 | 0 | 10.1016/0022-1902(79)80151-7
4.15 | 0.02052113 | 0.78 | 2 | 0.442 | 4.15 | 0 | 50 | 0.27 | 1.8 | 1 | 0 | 0 | 10.1016/0022-1902(79)80151-7
4.16 | 0.02038253 | 0.78 | 2 | 0.442 | 4.16 | 0 | 50 | 0.27 | 1.8 | 1 | 0 | 0 | 10.1016/0022-1902(79)80151-7
4.17 | 0.02024516 | 0.78 | 2 | 0.442 | 4.17 | 0 | 50 | 0.27 | 1.8 | 1 | 0 | 0 | 10.1016/0022-1902(79)80151-7
4.18 | 0.020109 | 0.78 | 2 | 0.442 | 4.18 | 0 | 50 | 0.27 | 1.8 | 1 | 0 | 0 | 10.1016/0022-1902(79)80151-7
4.19 | 0.01997405 | 0.78 | 2 | 0.442 | 4.19 | 0 | 50 | 0.27 | 1.8 | 1 | 0 | 0 | 10.1016/0022-1902(79)80151-7
4.2 | 0.01984028 | 0.78 | 2 | 0.442 | 4.2 | 0 | 50 | 0.27 | 1.8 | 1 | 0 | 0 | 10.1016/0022-1902(79)80151-7
4.21 | 0.01970769 | 0.78 | 2 | 0.442 | 4.21 | 0 | 50 | 0.27 | 1.8 | 1 | 0 | 0 | 10.1016/0022-1902(79)80151-7
4.22 | 0.01957626 | 0.78 | 2 | 0.442 | 4.22 | 0 | 50 | 0.27 | 1.8 | 1 | 0 | 0 | 10.1016/0022-1902(79)80151-7
4.23 | 0.01944598 | 0.78 | 2 | 0.442 | 4.23 | 0 | 50 | 0.27 | 1.8 | 1 | 0 | 0 | 10.1016/0022-1902(79)80151-7
4.24 | 0.01931684 | 0.78 | 2 | 0.442 | 4.24 | 0 | 50 | 0.27 | 1.8 | 1 | 0 | 0 | 10.1016/0022-1902(79)80151-7
4.25 | 0.01918882 | 0.78 | 2 | 0.442 | 4.25 | 0 | 50 | 0.27 | 1.8 | 1 | 0 | 0 | 10.1016/0022-1902(79)80151-7
4.26 | 0.01906192 | 0.78 | 2 | 0.442 | 4.26 | 0 | 50 | 0.27 | 1.8 | 1 | 0 | 0 | 10.1016/0022-1902(79)80151-7
4.27 | 0.01893612 | 0.78 | 2 | 0.442 | 4.27 | 0 | 50 | 0.27 | 1.8 | 1 | 0 | 0 | 10.1016/0022-1902(79)80151-7
4.28 | 0.01881141 | 0.78 | 2 | 0.442 | 4.28 | 0 | 50 | 0.27 | 1.8 | 1 | 0 | 0 | 10.1016/0022-1902(79)80151-7
4.29 | 0.01868778 | 0.78 | 2 | 0.442 | 4.29 | 0 | 50 | 0.27 | 1.8 | 1 | 0 | 0 | 10.1016/0022-1902(79)80151-7
4.3 | 0.01856521 | 0.78 | 2 | 0.442 | 4.3 | 0 | 50 | 0.27 | 1.8 | 1 | 0 | 0 | 10.1016/0022-1902(79)80151-7
4.31 | 0.0184437 | 0.78 | 2 | 0.442 | 4.31 | 0 | 50 | 0.27 | 1.8 | 1 | 0 | 0 | 10.1016/0022-1902(79)80151-7
4.32 | 0.01832324 | 0.78 | 2 | 0.442 | 4.32 | 0 | 50 | 0.27 | 1.8 | 1 | 0 | 0 | 10.1016/0022-1902(79)80151-7
4.33 | 0.01820381 | 0.78 | 2 | 0.442 | 4.33 | 0 | 50 | 0.27 | 1.8 | 1 | 0 | 0 | 10.1016/0022-1902(79)80151-7
4.34 | 0.01808541 | 0.78 | 2 | 0.442 | 4.34 | 0 | 50 | 0.27 | 1.8 | 1 | 0 | 0 | 10.1016/0022-1902(79)80151-7
4.35 | 0.01796801 | 0.78 | 2 | 0.442 | 4.35 | 0 | 50 | 0.27 | 1.8 | 1 | 0 | 0 | 10.1016/0022-1902(79)80151-7
4.36 | 0.01785162 | 0.78 | 2 | 0.442 | 4.36 | 0 | 50 | 0.27 | 1.8 | 1 | 0 | 0 | 10.1016/0022-1902(79)80151-7
4.37 | 0.01773622 | 0.78 | 2 | 0.442 | 4.37 | 0 | 50 | 0.27 | 1.8 | 1 | 0 | 0 | 10.1016/0022-1902(79)80151-7
4.38 | 0.0176218 | 0.78 | 2 | 0.442 | 4.38 | 0 | 50 | 0.27 | 1.8 | 1 | 0 | 0 | 10.1016/0022-1902(79)80151-7
4.39 | 0.01750835 | 0.78 | 2 | 0.442 | 4.39 | 0 | 50 | 0.27 | 1.8 | 1 | 0 | 0 | 10.1016/0022-1902(79)80151-7
4.4 | 0.01739586 | 0.78 | 2 | 0.442 | 4.4 | 0 | 50 | 0.27 | 1.8 | 1 | 0 | 0 | 10.1016/0022-1902(79)80151-7
4.41 | 0.01728432 | 0.78 | 2 | 0.442 | 4.41 | 0 | 50 | 0.27 | 1.8 | 1 | 0 | 0 | 10.1016/0022-1902(79)80151-7
4.42 | 0.01717373 | 0.78 | 2 | 0.442 | 4.42 | 0 | 50 | 0.27 | 1.8 | 1 | 0 | 0 | 10.1016/0022-1902(79)80151-7
4.43 | 0.01706406 | 0.78 | 2 | 0.442 | 4.43 | 0 | 50 | 0.27 | 1.8 | 1 | 0 | 0 | 10.1016/0022-1902(79)80151-7
4.44 | 0.01695532 | 0.78 | 2 | 0.442 | 4.44 | 0 | 50 | 0.27 | 1.8 | 1 | 0 | 0 | 10.1016/0022-1902(79)80151-7
4.45 | 0.01684748 | 0.78 | 2 | 0.442 | 4.45 | 0 | 50 | 0.27 | 1.8 | 1 | 0 | 0 | 10.1016/0022-1902(79)80151-7
4.46 | 0.01674055 | 0.78 | 2 | 0.442 | 4.46 | 0 | 50 | 0.27 | 1.8 | 1 | 0 | 0 | 10.1016/0022-1902(79)80151-7
4.47 | 0.01663452 | 0.78 | 2 | 0.442 | 4.47 | 0 | 50 | 0.27 | 1.8 | 1 | 0 | 0 | 10.1016/0022-1902(79)80151-7
4.48 | 0.01652937 | 0.78 | 2 | 0.442 | 4.48 | 0 | 50 | 0.27 | 1.8 | 1 | 0 | 0 | 10.1016/0022-1902(79)80151-7
4.49 | 0.01642509 | 0.78 | 2 | 0.442 | 4.49 | 0 | 50 | 0.27 | 1.8 | 1 | 0 | 0 | 10.1016/0022-1902(79)80151-7
4.5 | 0.01632168 | 0.78 | 2 | 0.442 | 4.5 | 0 | 50 | 0.27 | 1.8 | 1 | 0 | 0 | 10.1016/0022-1902(79)80151-7
4.51 | 0.01621912 | 0.78 | 2 | 0.442 | 4.51 | 0 | 50 | 0.27 | 1.8 | 1 | 0 | 0 | 10.1016/0022-1902(79)80151-7
4.52 | 0.01611742 | 0.78 | 2 | 0.442 | 4.52 | 0 | 50 | 0.27 | 1.8 | 1 | 0 | 0 | 10.1016/0022-1902(79)80151-7
4.53 | 0.01601655 | 0.78 | 2 | 0.442 | 4.53 | 0 | 50 | 0.27 | 1.8 | 1 | 0 | 0 | 10.1016/0022-1902(79)80151-7
4.54 | 0.01591652 | 0.78 | 2 | 0.442 | 4.54 | 0 | 50 | 0.27 | 1.8 | 1 | 0 | 0 | 10.1016/0022-1902(79)80151-7
4.55 | 0.01581731 | 0.78 | 2 | 0.442 | 4.55 | 0 | 50 | 0.27 | 1.8 | 1 | 0 | 0 | 10.1016/0022-1902(79)80151-7
4.56 | 0.01571892 | 0.78 | 2 | 0.442 | 4.56 | 0 | 50 | 0.27 | 1.8 | 1 | 0 | 0 | 10.1016/0022-1902(79)80151-7
4.57 | 0.01562133 | 0.78 | 2 | 0.442 | 4.57 | 0 | 50 | 0.27 | 1.8 | 1 | 0 | 0 | 10.1016/0022-1902(79)80151-7
4.58 | 0.01552454 | 0.78 | 2 | 0.442 | 4.58 | 0 | 50 | 0.27 | 1.8 | 1 | 0 | 0 | 10.1016/0022-1902(79)80151-7
4.59 | 0.01542854 | 0.78 | 2 | 0.442 | 4.59 | 0 | 50 | 0.27 | 1.8 | 1 | 0 | 0 | 10.1016/0022-1902(79)80151-7
4.6 | 0.01533332 | 0.78 | 2 | 0.442 | 4.6 | 0 | 50 | 0.27 | 1.8 | 1 | 0 | 0 | 10.1016/0022-1902(79)80151-7
4.61 | 0.01523888 | 0.78 | 2 | 0.442 | 4.61 | 0 | 50 | 0.27 | 1.8 | 1 | 0 | 0 | 10.1016/0022-1902(79)80151-7
4.62 | 0.0151452 | 0.78 | 2 | 0.442 | 4.62 | 0 | 50 | 0.27 | 1.8 | 1 | 0 | 0 | 10.1016/0022-1902(79)80151-7
4.63 | 0.01505228 | 0.78 | 2 | 0.442 | 4.63 | 0 | 50 | 0.27 | 1.8 | 1 | 0 | 0 | 10.1016/0022-1902(79)80151-7
4.64 | 0.01496012 | 0.78 | 2 | 0.442 | 4.64 | 0 | 50 | 0.27 | 1.8 | 1 | 0 | 0 | 10.1016/0022-1902(79)80151-7
4.65 | 0.0148687 | 0.78 | 2 | 0.442 | 4.65 | 0 | 50 | 0.27 | 1.8 | 1 | 0 | 0 | 10.1016/0022-1902(79)80151-7
4.66 | 0.01477801 | 0.78 | 2 | 0.442 | 4.66 | 0 | 50 | 0.27 | 1.8 | 1 | 0 | 0 | 10.1016/0022-1902(79)80151-7
4.67 | 0.01468806 | 0.78 | 2 | 0.442 | 4.67 | 0 | 50 | 0.27 | 1.8 | 1 | 0 | 0 | 10.1016/0022-1902(79)80151-7
4.68 | 0.01459883 | 0.78 | 2 | 0.442 | 4.68 | 0 | 50 | 0.27 | 1.8 | 1 | 0 | 0 | 10.1016/0022-1902(79)80151-7
4.69 | 0.01451031 | 0.78 | 2 | 0.442 | 4.69 | 0 | 50 | 0.27 | 1.8 | 1 | 0 | 0 | 10.1016/0022-1902(79)80151-7
4.7 | 0.0144225 | 0.78 | 2 | 0.442 | 4.7 | 0 | 50 | 0.27 | 1.8 | 1 | 0 | 0 | 10.1016/0022-1902(79)80151-7
4.71 | 0.01433539 | 0.78 | 2 | 0.442 | 4.71 | 0 | 50 | 0.27 | 1.8 | 1 | 0 | 0 | 10.1016/0022-1902(79)80151-7
4.72 | 0.01424898 | 0.78 | 2 | 0.442 | 4.72 | 0 | 50 | 0.27 | 1.8 | 1 | 0 | 0 | 10.1016/0022-1902(79)80151-7
4.73 | 0.01416326 | 0.78 | 2 | 0.442 | 4.73 | 0 | 50 | 0.27 | 1.8 | 1 | 0 | 0 | 10.1016/0022-1902(79)80151-7
4.74 | 0.01407821 | 0.78 | 2 | 0.442 | 4.74 | 0 | 50 | 0.27 | 1.8 | 1 | 0 | 0 | 10.1016/0022-1902(79)80151-7
4.75 | 0.01399384 | 0.78 | 2 | 0.442 | 4.75 | 0 | 50 | 0.27 | 1.8 | 1 | 0 | 0 | 10.1016/0022-1902(79)80151-7
4.76 | 0.01391014 | 0.78 | 2 | 0.442 | 4.76 | 0 | 50 | 0.27 | 1.8 | 1 | 0 | 0 | 10.1016/0022-1902(79)80151-7
4.77 | 0.01382709 | 0.78 | 2 | 0.442 | 4.77 | 0 | 50 | 0.27 | 1.8 | 1 | 0 | 0 | 10.1016/0022-1902(79)80151-7
4.78 | 0.01374471 | 0.78 | 2 | 0.442 | 4.78 | 0 | 50 | 0.27 | 1.8 | 1 | 0 | 0 | 10.1016/0022-1902(79)80151-7
4.79 | 0.01366297 | 0.78 | 2 | 0.442 | 4.79 | 0 | 50 | 0.27 | 1.8 | 1 | 0 | 0 | 10.1016/0022-1902(79)80151-7
4.8 | 0.01358187 | 0.78 | 2 | 0.442 | 4.8 | 0 | 50 | 0.27 | 1.8 | 1 | 0 | 0 | 10.1016/0022-1902(79)80151-7
4.81 | 0.01350141 | 0.78 | 2 | 0.442 | 4.81 | 0 | 50 | 0.27 | 1.8 | 1 | 0 | 0 | 10.1016/0022-1902(79)80151-7
4.82 | 0.01342157 | 0.78 | 2 | 0.442 | 4.82 | 0 | 50 | 0.27 | 1.8 | 1 | 0 | 0 | 10.1016/0022-1902(79)80151-7
4.83 | 0.01334237 | 0.78 | 2 | 0.442 | 4.83 | 0 | 50 | 0.27 | 1.8 | 1 | 0 | 0 | 10.1016/0022-1902(79)80151-7
4.84 | 0.01326377 | 0.78 | 2 | 0.442 | 4.84 | 0 | 50 | 0.27 | 1.8 | 1 | 0 | 0 | 10.1016/0022-1902(79)80151-7
4.85 | 0.01318579 | 0.78 | 2 | 0.442 | 4.85 | 0 | 50 | 0.27 | 1.8 | 1 | 0 | 0 | 10.1016/0022-1902(79)80151-7
4.86 | 0.01310842 | 0.78 | 2 | 0.442 | 4.86 | 0 | 50 | 0.27 | 1.8 | 1 | 0 | 0 | 10.1016/0022-1902(79)80151-7
4.87 | 0.01303165 | 0.78 | 2 | 0.442 | 4.87 | 0 | 50 | 0.27 | 1.8 | 1 | 0 | 0 | 10.1016/0022-1902(79)80151-7
4.88 | 0.01295547 | 0.78 | 2 | 0.442 | 4.88 | 0 | 50 | 0.27 | 1.8 | 1 | 0 | 0 | 10.1016/0022-1902(79)80151-7
4.89 | 0.01287988 | 0.78 | 2 | 0.442 | 4.89 | 0 | 50 | 0.27 | 1.8 | 1 | 0 | 0 | 10.1016/0022-1902(79)80151-7
4.9 | 0.01280487 | 0.78 | 2 | 0.442 | 4.9 | 0 | 50 | 0.27 | 1.8 | 1 | 0 | 0 | 10.1016/0022-1902(79)80151-7
4.91 | 0.01273044 | 0.78 | 2 | 0.442 | 4.91 | 0 | 50 | 0.27 | 1.8 | 1 | 0 | 0 | 10.1016/0022-1902(79)80151-7
4.92 | 0.01265658 | 0.78 | 2 | 0.442 | 4.92 | 0 | 50 | 0.27 | 1.8 | 1 | 0 | 0 | 10.1016/0022-1902(79)80151-7
4.93 | 0.01258328 | 0.78 | 2 | 0.442 | 4.93 | 0 | 50 | 0.27 | 1.8 | 1 | 0 | 0 | 10.1016/0022-1902(79)80151-7
4.94 | 0.01251055 | 0.78 | 2 | 0.442 | 4.94 | 0 | 50 | 0.27 | 1.8 | 1 | 0 | 0 | 10.1016/0022-1902(79)80151-7
4.95 | 0.01243838 | 0.78 | 2 | 0.442 | 4.95 | 0 | 50 | 0.27 | 1.8 | 1 | 0 | 0 | 10.1016/0022-1902(79)80151-7
4.96 | 0.01236675 | 0.78 | 2 | 0.442 | 4.96 | 0 | 50 | 0.27 | 1.8 | 1 | 0 | 0 | 10.1016/0022-1902(79)80151-7
4.97 | 0.01229567 | 0.78 | 2 | 0.442 | 4.97 | 0 | 50 | 0.27 | 1.8 | 1 | 0 | 0 | 10.1016/0022-1902(79)80151-7
4.98 | 0.01222513 | 0.78 | 2 | 0.442 | 4.98 | 0 | 50 | 0.27 | 1.8 | 1 | 0 | 0 | 10.1016/0022-1902(79)80151-7
4.99 | 0.01215513 | 0.78 | 2 | 0.442 | 4.99 | 0 | 50 | 0.27 | 1.8 | 1 | 0 | 0 | 10.1016/0022-1902(79)80151-7
5 | 0.01208566 | 0.78 | 2 | 0.442 | 5 | 0 | 50 | 0.27 | 1.8 | 1 | 0 | 0 | 10.1016/0022-1902(79)80151-7
5.01 | 0.01201671 | 0.78 | 2 | 0.442 | 5.01 | 0 | 50 | 0.27 | 1.8 | 1 | 0 | 0 | 10.1016/0022-1902(79)80151-7
5.02 | 0.01194828 | 0.78 | 2 | 0.442 | 5.02 | 0 | 50 | 0.27 | 1.8 | 1 | 0 | 0 | 10.1016/0022-1902(79)80151-7
5.03 | 0.01188037 | 0.78 | 2 | 0.442 | 5.03 | 0 | 50 | 0.27 | 1.8 | 1 | 0 | 0 | 10.1016/0022-1902(79)80151-7
5.04 | 0.01181297 | 0.78 | 2 | 0.442 | 5.04 | 0 | 50 | 0.27 | 1.8 | 1 | 0 | 0 | 10.1016/0022-1902(79)80151-7
5.05 | 0.01174607 | 0.78 | 2 | 0.442 | 5.05 | 0 | 50 | 0.27 | 1.8 | 1 | 0 | 0 | 10.1016/0022-1902(79)80151-7
5.06 | 0.01167967 | 0.78 | 2 | 0.442 | 5.06 | 0 | 50 | 0.27 | 1.8 | 1 | 0 | 0 | 10.1016/0022-1902(79)80151-7
5.07 | 0.01161378 | 0.78 | 2 | 0.442 | 5.07 | 0 | 50 | 0.27 | 1.8 | 1 | 0 | 0 | 10.1016/0022-1902(79)80151-7
5.08 | 0.01154837 | 0.78 | 2 | 0.442 | 5.08 | 0 | 50 | 0.27 | 1.8 | 1 | 0 | 0 | 10.1016/0022-1902(79)80151-7
5.09 | 0.01148345 | 0.78 | 2 | 0.442 | 5.09 | 0 | 50 | 0.27 | 1.8 | 1 | 0 | 0 | 10.1016/0022-1902(79)80151-7
5.1 | 0.01141902 | 0.78 | 2 | 0.442 | 5.1 | 0 | 50 | 0.27 | 1.8 | 1 | 0 | 0 | 10.1016/0022-1902(79)80151-7
5.11 | 0.01135506 | 0.78 | 2 | 0.442 | 5.11 | 0 | 50 | 0.27 | 1.8 | 1 | 0 | 0 | 10.1016/0022-1902(79)80151-7
5.12 | 0.01129158 | 0.78 | 2 | 0.442 | 5.12 | 0 | 50 | 0.27 | 1.8 | 1 | 0 | 0 | 10.1016/0022-1902(79)80151-7
5.13 | 0.01122857 | 0.78 | 2 | 0.442 | 5.13 | 0 | 50 | 0.27 | 1.8 | 1 | 0 | 0 | 10.1016/0022-1902(79)80151-7
5.14 | 0.01116602 | 0.78 | 2 | 0.442 | 5.14 | 0 | 50 | 0.27 | 1.8 | 1 | 0 | 0 | 10.1016/0022-1902(79)80151-7
5.15 | 0.01110393 | 0.78 | 2 | 0.442 | 5.15 | 0 | 50 | 0.27 | 1.8 | 1 | 0 | 0 | 10.1016/0022-1902(79)80151-7
5.16 | 0.0110423 | 0.78 | 2 | 0.442 | 5.16 | 0 | 50 | 0.27 | 1.8 | 1 | 0 | 0 | 10.1016/0022-1902(79)80151-7
5.17 | 0.01098113 | 0.78 | 2 | 0.442 | 5.17 | 0 | 50 | 0.27 | 1.8 | 1 | 0 | 0 | 10.1016/0022-1902(79)80151-7
5.18 | 0.0109204 | 0.78 | 2 | 0.442 | 5.18 | 0 | 50 | 0.27 | 1.8 | 1 | 0 | 0 | 10.1016/0022-1902(79)80151-7
5.19 | 0.01086012 | 0.78 | 2 | 0.442 | 5.19 | 0 | 50 | 0.27 | 1.8 | 1 | 0 | 0 | 10.1016/0022-1902(79)80151-7
5.2 | 0.01080028 | 0.78 | 2 | 0.442 | 5.2 | 0 | 50 | 0.27 | 1.8 | 1 | 0 | 0 | 10.1016/0022-1902(79)80151-7
5.21 | 0.01074087 | 0.78 | 2 | 0.442 | 5.21 | 0 | 50 | 0.27 | 1.8 | 1 | 0 | 0 | 10.1016/0022-1902(79)80151-7
5.22 | 0.0106819 | 0.78 | 2 | 0.442 | 5.22 | 0 | 50 | 0.27 | 1.8 | 1 | 0 | 0 | 10.1016/0022-1902(79)80151-7
5.23 | 0.01062336 | 0.78 | 2 | 0.442 | 5.23 | 0 | 50 | 0.27 | 1.8 | 1 | 0 | 0 | 10.1016/0022-1902(79)80151-7
5.24 | 0.01056524 | 0.78 | 2 | 0.442 | 5.24 | 0 | 50 | 0.27 | 1.8 | 1 | 0 | 0 | 10.1016/0022-1902(79)80151-7
5.25 | 0.01050754 | 0.78 | 2 | 0.442 | 5.25 | 0 | 50 | 0.27 | 1.8 | 1 | 0 | 0 | 10.1016/0022-1902(79)80151-7
5.26 | 0.01045027 | 0.78 | 2 | 0.442 | 5.26 | 0 | 50 | 0.27 | 1.8 | 1 | 0 | 0 | 10.1016/0022-1902(79)80151-7
5.27 | 0.0103934 | 0.78 | 2 | 0.442 | 5.27 | 0 | 50 | 0.27 | 1.8 | 1 | 0 | 0 | 10.1016/0022-1902(79)80151-7
5.28 | 0.01033695 | 0.78 | 2 | 0.442 | 5.28 | 0 | 50 | 0.27 | 1.8 | 1 | 0 | 0 | 10.1016/0022-1902(79)80151-7
5.29 | 0.0102809 | 0.78 | 2 | 0.442 | 5.29 | 0 | 50 | 0.27 | 1.8 | 1 | 0 | 0 | 10.1016/0022-1902(79)80151-7
5.3 | 0.01022525 | 0.78 | 2 | 0.442 | 5.3 | 0 | 50 | 0.27 | 1.8 | 1 | 0 | 0 | 10.1016/0022-1902(79)80151-7
5.31 | 0.01017 | 0.78 | 2 | 0.442 | 5.31 | 0 | 50 | 0.27 | 1.8 | 1 | 0 | 0 | 10.1016/0022-1902(79)80151-7
5.32 | 0.01011515 | 0.78 | 2 | 0.442 | 5.32 | 0 | 50 | 0.27 | 1.8 | 1 | 0 | 0 | 10.1016/0022-1902(79)80151-7
5.33 | 0.01006069 | 0.78 | 2 | 0.442 | 5.33 | 0 | 50 | 0.27 | 1.8 | 1 | 0 | 0 | 10.1016/0022-1902(79)80151-7
5.34 | 0.01000662 | 0.78 | 2 | 0.442 | 5.34 | 0 | 50 | 0.27 | 1.8 | 1 | 0 | 0 | 10.1016/0022-1902(79)80151-7
5.35 | 0.009952938 | 0.78 | 2 | 0.442 | 5.35 | 0 | 50 | 0.27 | 1.8 | 1 | 0 | 0 | 10.1016/0022-1902(79)80151-7
5.36 | 0.009899635 | 0.78 | 2 | 0.442 | 5.36 | 0 | 50 | 0.27 | 1.8 | 1 | 0 | 0 | 10.1016/0022-1902(79)80151-7
5.37 | 0.00984671 | 0.78 | 2 | 0.442 | 5.37 | 0 | 50 | 0.27 | 1.8 | 1 | 0 | 0 | 10.1016/0022-1902(79)80151-7
5.38 | 0.00979416 | 0.78 | 2 | 0.442 | 5.38 | 0 | 50 | 0.27 | 1.8 | 1 | 0 | 0 | 10.1016/0022-1902(79)80151-7
5.39 | 0.009741982 | 0.78 | 2 | 0.442 | 5.39 | 0 | 50 | 0.27 | 1.8 | 1 | 0 | 0 | 10.1016/0022-1902(79)80151-7
5.4 | 0.009690173 | 0.78 | 2 | 0.442 | 5.4 | 0 | 50 | 0.27 | 1.8 | 1 | 0 | 0 | 10.1016/0022-1902(79)80151-7
5.41 | 0.00963873 | 0.78 | 2 | 0.442 | 5.41 | 0 | 50 | 0.27 | 1.8 | 1 | 0 | 0 | 10.1016/0022-1902(79)80151-7
5.42 | 0.009587648 | 0.78 | 2 | 0.442 | 5.42 | 0 | 50 | 0.27 | 1.8 | 1 | 0 | 0 | 10.1016/0022-1902(79)80151-7
5.43 | 0.009536925 | 0.78 | 2 | 0.442 | 5.43 | 0 | 50 | 0.27 | 1.8 | 1 | 0 | 0 | 10.1016/0022-1902(79)80151-7
5.44 | 0.009486559 | 0.78 | 2 | 0.442 | 5.44 | 0 | 50 | 0.27 | 1.8 | 1 | 0 | 0 | 10.1016/0022-1902(79)80151-7
5.45 | 0.009436545 | 0.78 | 2 | 0.442 | 5.45 | 0 | 50 | 0.27 | 1.8 | 1 | 0 | 0 | 10.1016/0022-1902(79)80151-7
5.46 | 0.009386881 | 0.78 | 2 | 0.442 | 5.46 | 0 | 50 | 0.27 | 1.8 | 1 | 0 | 0 | 10.1016/0022-1902(79)80151-7
5.47 | 0.009337564 | 0.78 | 2 | 0.442 | 5.47 | 0 | 50 | 0.27 | 1.8 | 1 | 0 | 0 | 10.1016/0022-1902(79)80151-7
5.48 | 0.00928859 | 0.78 | 2 | 0.442 | 5.48 | 0 | 50 | 0.27 | 1.8 | 1 | 0 | 0 | 10.1016/0022-1902(79)80151-7
5.49 | 0.009239957 | 0.78 | 2 | 0.442 | 5.49 | 0 | 50 | 0.27 | 1.8 | 1 | 0 | 0 | 10.1016/0022-1902(79)80151-7
5.5 | 0.009191662 | 0.78 | 2 | 0.442 | 5.5 | 0 | 50 | 0.27 | 1.8 | 1 | 0 | 0 | 10.1016/0022-1902(79)80151-7
5.51 | 0.009143702 | 0.78 | 2 | 0.442 | 5.51 | 0 | 50 | 0.27 | 1.8 | 1 | 0 | 0 | 10.1016/0022-1902(79)80151-7
5.52 | 0.009096074 | 0.78 | 2 | 0.442 | 5.52 | 0 | 50 | 0.27 | 1.8 | 1 | 0 | 0 | 10.1016/0022-1902(79)80151-7
5.53 | 0.009048775 | 0.78 | 2 | 0.442 | 5.53 | 0 | 50 | 0.27 | 1.8 | 1 | 0 | 0 | 10.1016/0022-1902(79)80151-7
5.54 | 0.009001803 | 0.78 | 2 | 0.442 | 5.54 | 0 | 50 | 0.27 | 1.8 | 1 | 0 | 0 | 10.1016/0022-1902(79)80151-7
5.55 | 0.008955154 | 0.78 | 2 | 0.442 | 5.55 | 0 | 50 | 0.27 | 1.8 | 1 | 0 | 0 | 10.1016/0022-1902(79)80151-7
5.56 | 0.008908826 | 0.78 | 2 | 0.442 | 5.56 | 0 | 50 | 0.27 | 1.8 | 1 | 0 | 0 | 10.1016/0022-1902(79)80151-7
5.57 | 0.008862816 | 0.78 | 2 | 0.442 | 5.57 | 0 | 50 | 0.27 | 1.8 | 1 | 0 | 0 | 10.1016/0022-1902(79)80151-7
5.58 | 0.008817122 | 0.78 | 2 | 0.442 | 5.58 | 0 | 50 | 0.27 | 1.8 | 1 | 0 | 0 | 10.1016/0022-1902(79)80151-7
5.59 | 0.00877174 | 0.78 | 2 | 0.442 | 5.59 | 0 | 50 | 0.27 | 1.8 | 1 | 0 | 0 | 10.1016/0022-1902(79)80151-7
5.6 | 0.008726668 | 0.78 | 2 | 0.442 | 5.6 | 0 | 50 | 0.27 | 1.8 | 1 | 0 | 0 | 10.1016/0022-1902(79)80151-7
5.61 | 0.008681904 | 0.78 | 2 | 0.442 | 5.61 | 0 | 50 | 0.27 | 1.8 | 1 | 0 | 0 | 10.1016/0022-1902(79)80151-7
5.62 | 0.008637445 | 0.78 | 2 | 0.442 | 5.62 | 0 | 50 | 0.27 | 1.8 | 1 | 0 | 0 | 10.1016/0022-1902(79)80151-7
5.63 | 0.008593287 | 0.78 | 2 | 0.442 | 5.63 | 0 | 50 | 0.27 | 1.8 | 1 | 0 | 0 | 10.1016/0022-1902(79)80151-7
5.64 | 0.00854943 | 0.78 | 2 | 0.442 | 5.64 | 0 | 50 | 0.27 | 1.8 | 1 | 0 | 0 | 10.1016/0022-1902(79)80151-7
5.65 | 0.00850587 | 0.78 | 2 | 0.442 | 5.65 | 0 | 50 | 0.27 | 1.8 | 1 | 0 | 0 | 10.1016/0022-1902(79)80151-7
5.66 | 0.008462604 | 0.78 | 2 | 0.442 | 5.66 | 0 | 50 | 0.27 | 1.8 | 1 | 0 | 0 | 10.1016/0022-1902(79)80151-7
5.67 | 0.008419631 | 0.78 | 2 | 0.442 | 5.67 | 0 | 50 | 0.27 | 1.8 | 1 | 0 | 0 | 10.1016/0022-1902(79)80151-7
5.68 | 0.008376947 | 0.78 | 2 | 0.442 | 5.68 | 0 | 50 | 0.27 | 1.8 | 1 | 0 | 0 | 10.1016/0022-1902(79)80151-7
5.69 | 0.008334551 | 0.78 | 2 | 0.442 | 5.69 | 0 | 50 | 0.27 | 1.8 | 1 | 0 | 0 | 10.1016/0022-1902(79)80151-7
5.7 | 0.008292439 | 0.78 | 2 | 0.442 | 5.7 | 0 | 50 | 0.27 | 1.8 | 1 | 0 | 0 | 10.1016/0022-1902(79)80151-7
5.71 | 0.008250611 | 0.78 | 2 | 0.442 | 5.71 | 0 | 50 | 0.27 | 1.8 | 1 | 0 | 0 | 10.1016/0022-1902(79)80151-7
5.72 | 0.008209062 | 0.78 | 2 | 0.442 | 5.72 | 0 | 50 | 0.27 | 1.8 | 1 | 0 | 0 | 10.1016/0022-1902(79)80151-7
5.73 | 0.008167792 | 0.78 | 2 | 0.442 | 5.73 | 0 | 50 | 0.27 | 1.8 | 1 | 0 | 0 | 10.1016/0022-1902(79)80151-7
5.74 | 0.008126797 | 0.78 | 2 | 0.442 | 5.74 | 0 | 50 | 0.27 | 1.8 | 1 | 0 | 0 | 10.1016/0022-1902(79)80151-7
5.75 | 0.008086075 | 0.78 | 2 | 0.442 | 5.75 | 0 | 50 | 0.27 | 1.8 | 1 | 0 | 0 | 10.1016/0022-1902(79)80151-7
5.76 | 0.008045624 | 0.78 | 2 | 0.442 | 5.76 | 0 | 50 | 0.27 | 1.8 | 1 | 0 | 0 | 10.1016/0022-1902(79)80151-7
5.77 | 0.008005443 | 0.78 | 2 | 0.442 | 5.77 | 0 | 50 | 0.27 | 1.8 | 1 | 0 | 0 | 10.1016/0022-1902(79)80151-7
5.78 | 0.007965527 | 0.78 | 2 | 0.442 | 5.78 | 0 | 50 | 0.27 | 1.8 | 1 | 0 | 0 | 10.1016/0022-1902(79)80151-7
5.79 | 0.007925876 | 0.78 | 2 | 0.442 | 5.79 | 0 | 50 | 0.27 | 1.8 | 1 | 0 | 0 | 10.1016/0022-1902(79)80151-7
5.8 | 0.007886488 | 0.78 | 2 | 0.442 | 5.8 | 0 | 50 | 0.27 | 1.8 | 1 | 0 | 0 | 10.1016/0022-1902(79)80151-7
5.81 | 0.007847359 | 0.78 | 2 | 0.442 | 5.81 | 0 | 50 | 0.27 | 1.8 | 1 | 0 | 0 | 10.1016/0022-1902(79)80151-7
5.82 | 0.007808489 | 0.78 | 2 | 0.442 | 5.82 | 0 | 50 | 0.27 | 1.8 | 1 | 0 | 0 | 10.1016/0022-1902(79)80151-7
5.83 | 0.007769874 | 0.78 | 2 | 0.442 | 5.83 | 0 | 50 | 0.27 | 1.8 | 1 | 0 | 0 | 10.1016/0022-1902(79)80151-7
5.84 | 0.007731513 | 0.78 | 2 | 0.442 | 5.84 | 0 | 50 | 0.27 | 1.8 | 1 | 0 | 0 | 10.1016/0022-1902(79)80151-7
5.85 | 0.007693404 | 0.78 | 2 | 0.442 | 5.85 | 0 | 50 | 0.27 | 1.8 | 1 | 0 | 0 | 10.1016/0022-1902(79)80151-7
5.86 | 0.007655544 | 0.78 | 2 | 0.442 | 5.86 | 0 | 50 | 0.27 | 1.8 | 1 | 0 | 0 | 10.1016/0022-1902(79)80151-7
5.87 | 0.007617932 | 0.78 | 2 | 0.442 | 5.87 | 0 | 50 | 0.27 | 1.8 | 1 | 0 | 0 | 10.1016/0022-1902(79)80151-7
5.88 | 0.007580566 | 0.78 | 2 | 0.442 | 5.88 | 0 | 50 | 0.27 | 1.8 | 1 | 0 | 0 | 10.1016/0022-1902(79)80151-7
5.89 | 0.007543443 | 0.78 | 2 | 0.442 | 5.89 | 0 | 50 | 0.27 | 1.8 | 1 | 0 | 0 | 10.1016/0022-1902(79)80151-7
5.9 | 0.007506561 | 0.78 | 2 | 0.442 | 5.9 | 0 | 50 | 0.27 | 1.8 | 1 | 0 | 0 | 10.1016/0022-1902(79)80151-7
5.91 | 0.00746992 | 0.78 | 2 | 0.442 | 5.91 | 0 | 50 | 0.27 | 1.8 | 1 | 0 | 0 | 10.1016/0022-1902(79)80151-7
5.92 | 0.007433516 | 0.78 | 2 | 0.442 | 5.92 | 0 | 50 | 0.27 | 1.8 | 1 | 0 | 0 | 10.1016/0022-1902(79)80151-7
5.93 | 0.007397348 | 0.78 | 2 | 0.442 | 5.93 | 0 | 50 | 0.27 | 1.8 | 1 | 0 | 0 | 10.1016/0022-1902(79)80151-7
5.94 | 0.007361414 | 0.78 | 2 | 0.442 | 5.94 | 0 | 50 | 0.27 | 1.8 | 1 | 0 | 0 | 10.1016/0022-1902(79)80151-7
5.95 | 0.007325712 | 0.78 | 2 | 0.442 | 5.95 | 0 | 50 | 0.27 | 1.8 | 1 | 0 | 0 | 10.1016/0022-1902(79)80151-7
5.96 | 0.00729024 | 0.78 | 2 | 0.442 | 5.96 | 0 | 50 | 0.27 | 1.8 | 1 | 0 | 0 | 10.1016/0022-1902(79)80151-7
5.97 | 0.007254997 | 0.78 | 2 | 0.442 | 5.97 | 0 | 50 | 0.27 | 1.8 | 1 | 0 | 0 | 10.1016/0022-1902(79)80151-7
5.98 | 0.00721998 | 0.78 | 2 | 0.442 | 5.98 | 0 | 50 | 0.27 | 1.8 | 1 | 0 | 0 | 10.1016/0022-1902(79)80151-7
5.99 | 0.007185188 | 0.78 | 2 | 0.442 | 5.99 | 0 | 50 | 0.27 | 1.8 | 1 | 0 | 0 | 10.1016/0022-1902(79)80151-7
6 | 0.007150618 | 0.78 | 2 | 0.442 | 6 | 0 | 50 | 0.27 | 1.8 | 1 | 0 | 0 | 10.1016/0022-1902(79)80151-7
6.01 | 0.00711627 | 0.78 | 2 | 0.442 | 6.01 | 0 | 50 | 0.27 | 1.8 | 1 | 0 | 0 | 10.1016/0022-1902(79)80151-7
6.02 | 0.007082141 | 0.78 | 2 | 0.442 | 6.02 | 0 | 50 | 0.27 | 1.8 | 1 | 0 | 0 | 10.1016/0022-1902(79)80151-7
6.03 | 0.00704823 | 0.78 | 2 | 0.442 | 6.03 | 0 | 50 | 0.27 | 1.8 | 1 | 0 | 0 | 10.1016/0022-1902(79)80151-7
6.04 | 0.007014535 | 0.78 | 2 | 0.442 | 6.04 | 0 | 50 | 0.27 | 1.8 | 1 | 0 | 0 | 10.1016/0022-1902(79)80151-7
6.05 | 0.006981054 | 0.78 | 2 | 0.442 | 6.05 | 0 | 50 | 0.27 | 1.8 | 1 | 0 | 0 | 10.1016/0022-1902(79)80151-7
6.06 | 0.006947786 | 0.78 | 2 | 0.442 | 6.06 | 0 | 50 | 0.27 | 1.8 | 1 | 0 | 0 | 10.1016/0022-1902(79)80151-7
6.07 | 0.006914728 | 0.78 | 2 | 0.442 | 6.07 | 0 | 50 | 0.27 | 1.8 | 1 | 0 | 0 | 10.1016/0022-1902(79)80151-7
6.08 | 0.00688188 | 0.78 | 2 | 0.442 | 6.08 | 0 | 50 | 0.27 | 1.8 | 1 | 0 | 0 | 10.1016/0022-1902(79)80151-7
6.09 | 0.006849239 | 0.78 | 2 | 0.442 | 6.09 | 0 | 50 | 0.27 | 1.8 | 1 | 0 | 0 | 10.1016/0022-1902(79)80151-7
6.1 | 0.006816804 | 0.78 | 2 | 0.442 | 6.1 | 0 | 50 | 0.27 | 1.8 | 1 | 0 | 0 | 10.1016/0022-1902(79)80151-7
6.11 | 0.006784573 | 0.78 | 2 | 0.442 | 6.11 | 0 | 50 | 0.27 | 1.8 | 1 | 0 | 0 | 10.1016/0022-1902(79)80151-7
6.12 | 0.006752546 | 0.78 | 2 | 0.442 | 6.12 | 0 | 50 | 0.27 | 1.8 | 1 | 0 | 0 | 10.1016/0022-1902(79)80151-7
6.13 | 0.006720719 | 0.78 | 2 | 0.442 | 6.13 | 0 | 50 | 0.27 | 1.8 | 1 | 0 | 0 | 10.1016/0022-1902(79)80151-7
6.14 | 0.006689092 | 0.78 | 2 | 0.442 | 6.14 | 0 | 50 | 0.27 | 1.8 | 1 | 0 | 0 | 10.1016/0022-1902(79)80151-7
6.15 | 0.006657662 | 0.78 | 2 | 0.442 | 6.15 | 0 | 50 | 0.27 | 1.8 | 1 | 0 | 0 | 10.1016/0022-1902(79)80151-7
6.16 | 0.00662643 | 0.78 | 2 | 0.442 | 6.16 | 0 | 50 | 0.27 | 1.8 | 1 | 0 | 0 | 10.1016/0022-1902(79)80151-7
6.17 | 0.006595392 | 0.78 | 2 | 0.442 | 6.17 | 0 | 50 | 0.27 | 1.8 | 1 | 0 | 0 | 10.1016/0022-1902(79)80151-7
6.18 | 0.006564547 | 0.78 | 2 | 0.442 | 6.18 | 0 | 50 | 0.27 | 1.8 | 1 | 0 | 0 | 10.1016/0022-1902(79)80151-7
6.19 | 0.006533895 | 0.78 | 2 | 0.442 | 6.19 | 0 | 50 | 0.27 | 1.8 | 1 | 0 | 0 | 10.1016/0022-1902(79)80151-7
6.2 | 0.006503433 | 0.78 | 2 | 0.442 | 6.2 | 0 | 50 | 0.27 | 1.8 | 1 | 0 | 0 | 10.1016/0022-1902(79)80151-7
6.21 | 0.00647316 | 0.78 | 2 | 0.442 | 6.21 | 0 | 50 | 0.27 | 1.8 | 1 | 0 | 0 | 10.1016/0022-1902(79)80151-7
6.22 | 0.006443074 | 0.78 | 2 | 0.442 | 6.22 | 0 | 50 | 0.27 | 1.8 | 1 | 0 | 0 | 10.1016/0022-1902(79)80151-7
6.23 | 0.006413175 | 0.78 | 2 | 0.442 | 6.23 | 0 | 50 | 0.27 | 1.8 | 1 | 0 | 0 | 10.1016/0022-1902(79)80151-7
6.24 | 0.00638346 | 0.78 | 2 | 0.442 | 6.24 | 0 | 50 | 0.27 | 1.8 | 1 | 0 | 0 | 10.1016/0022-1902(79)80151-7
6.25 | 0.006353928 | 0.78 | 2 | 0.442 | 6.25 | 0 | 50 | 0.27 | 1.8 | 1 | 0 | 0 | 10.1016/0022-1902(79)80151-7
6.26 | 0.006324579 | 0.78 | 2 | 0.442 | 6.26 | 0 | 50 | 0.27 | 1.8 | 1 | 0 | 0 | 10.1016/0022-1902(79)80151-7
6.27 | 0.006295409 | 0.78 | 2 | 0.442 | 6.27 | 0 | 50 | 0.27 | 1.8 | 1 | 0 | 0 | 10.1016/0022-1902(79)80151-7
6.28 | 0.006266419 | 0.78 | 2 | 0.442 | 6.28 | 0 | 50 | 0.27 | 1.8 | 1 | 0 | 0 | 10.1016/0022-1902(79)80151-7
6.29 | 0.006237606 | 0.78 | 2 | 0.442 | 6.29 | 0 | 50 | 0.27 | 1.8 | 1 | 0 | 0 | 10.1016/0022-1902(79)80151-7
6.3 | 0.00620897 | 0.78 | 2 | 0.442 | 6.3 | 0 | 50 | 0.27 | 1.8 | 1 | 0 | 0 | 10.1016/0022-1902(79)80151-7
6.31 | 0.006180508 | 0.78 | 2 | 0.442 | 6.31 | 0 | 50 | 0.27 | 1.8 | 1 | 0 | 0 | 10.1016/0022-1902(79)80151-7
6.32 | 0.006152221 | 0.78 | 2 | 0.442 | 6.32 | 0 | 50 | 0.27 | 1.8 | 1 | 0 | 0 | 10.1016/0022-1902(79)80151-7
6.33 | 0.006124105 | 0.78 | 2 | 0.442 | 6.33 | 0 | 50 | 0.27 | 1.8 | 1 | 0 | 0 | 10.1016/0022-1902(79)80151-7
6.34 | 0.006096161 | 0.78 | 2 | 0.442 | 6.34 | 0 | 50 | 0.27 | 1.8 | 1 | 0 | 0 | 10.1016/0022-1902(79)80151-7
6.35 | 0.006068386 | 0.78 | 2 | 0.442 | 6.35 | 0 | 50 | 0.27 | 1.8 | 1 | 0 | 0 | 10.1016/0022-1902(79)80151-7
6.36 | 0.00604078 | 0.78 | 2 | 0.442 | 6.36 | 0 | 50 | 0.27 | 1.8 | 1 | 0 | 0 | 10.1016/0022-1902(79)80151-7
6.37 | 0.006013341 | 0.78 | 2 | 0.442 | 6.37 | 0 | 50 | 0.27 | 1.8 | 1 | 0 | 0 | 10.1016/0022-1902(79)80151-7
6.38 | 0.005986068 | 0.78 | 2 | 0.442 | 6.38 | 0 | 50 | 0.27 | 1.8 | 1 | 0 | 0 | 10.1016/0022-1902(79)80151-7
6.39 | 0.00595896 | 0.78 | 2 | 0.442 | 6.39 | 0 | 50 | 0.27 | 1.8 | 1 | 0 | 0 | 10.1016/0022-1902(79)80151-7
6.4 | 0.005932015 | 0.78 | 2 | 0.442 | 6.4 | 0 | 50 | 0.27 | 1.8 | 1 | 0 | 0 | 10.1016/0022-1902(79)80151-7
0.15 | 0.005507709 | 1.172 | 3 | 0.431 | 0.15 | 0 | 50 | 0.27 | 1.8 | 1 | 0 | 0 | 10.1016/0022-1902(79)80151-7
0.16 | 0.006009001 | 1.172 | 3 | 0.431 | 0.16 | 0 | 50 | 0.27 | 1.8 | 1 | 0 | 0 | 10.1016/0022-1902(79)80151-7
0.17 | 0.006520774 | 1.172 | 3 | 0.431 | 0.17 | 0 | 50 | 0.27 | 1.8 | 1 | 0 | 0 | 10.1016/0022-1902(79)80151-7
0.18 | 0.007042484 | 1.172 | 3 | 0.431 | 0.18 | 0 | 50 | 0.27 | 1.8 | 1 | 0 | 0 | 10.1016/0022-1902(79)80151-7
0.19 | 0.007573627 | 1.172 | 3 | 0.431 | 0.19 | 0 | 50 | 0.27 | 1.8 | 1 | 0 | 0 | 10.1016/0022-1902(79)80151-7
0.2 | 0.008113726 | 1.172 | 3 | 0.431 | 0.2 | 0 | 50 | 0.27 | 1.8 | 1 | 0 | 0 | 10.1016/0022-1902(79)80151-7
0.21 | 0.008662334 | 1.172 | 3 | 0.431 | 0.21 | 0 | 50 | 0.27 | 1.8 | 1 | 0 | 0 | 10.1016/0022-1902(79)80151-7
0.22 | 0.009219026 | 1.172 | 3 | 0.431 | 0.22 | 0 | 50 | 0.27 | 1.8 | 1 | 0 | 0 | 10.1016/0022-1902(79)80151-7
0.23 | 0.009783394 | 1.172 | 3 | 0.431 | 0.23 | 0 | 50 | 0.27 | 1.8 | 1 | 0 | 0 | 10.1016/0022-1902(79)80151-7
0.24 | 0.01035505 | 1.172 | 3 | 0.431 | 0.24 | 0 | 50 | 0.27 | 1.8 | 1 | 0 | 0 | 10.1016/0022-1902(79)80151-7
0.25 | 0.01093362 | 1.172 | 3 | 0.431 | 0.25 | 0 | 50 | 0.27 | 1.8 | 1 | 0 | 0 | 10.1016/0022-1902(79)80151-7
0.26 | 0.01151874 | 1.172 | 3 | 0.431 | 0.26 | 0 | 50 | 0.27 | 1.8 | 1 | 0 | 0 | 10.1016/0022-1902(79)80151-7
0.27 | 0.01211006 | 1.172 | 3 | 0.431 | 0.27 | 0 | 50 | 0.27 | 1.8 | 1 | 0 | 0 | 10.1016/0022-1902(79)80151-7
0.28 | 0.01270724 | 1.172 | 3 | 0.431 | 0.28 | 0 | 50 | 0.27 | 1.8 | 1 | 0 | 0 | 10.1016/0022-1902(79)80151-7
0.29 | 0.01330995 | 1.172 | 3 | 0.431 | 0.29 | 0 | 50 | 0.27 | 1.8 | 1 | 0 | 0 | 10.1016/0022-1902(79)80151-7
0.3 | 0.01391786 | 1.172 | 3 | 0.431 | 0.3 | 0 | 50 | 0.27 | 1.8 | 1 | 0 | 0 | 10.1016/0022-1902(79)80151-7
0.31 | 0.01453066 | 1.172 | 3 | 0.431 | 0.31 | 0 | 50 | 0.27 | 1.8 | 1 | 0 | 0 | 10.1016/0022-1902(79)80151-7
0.32 | 0.01514803 | 1.172 | 3 | 0.431 | 0.32 | 0 | 50 | 0.27 | 1.8 | 1 | 0 | 0 | 10.1016/0022-1902(79)80151-7
0.33 | 0.01576966 | 1.172 | 3 | 0.431 | 0.33 | 0 | 50 | 0.27 | 1.8 | 1 | 0 | 0 | 10.1016/0022-1902(79)80151-7
0.34 | 0.01639525 | 1.172 | 3 | 0.431 | 0.34 | 0 | 50 | 0.27 | 1.8 | 1 | 0 | 0 | 10.1016/0022-1902(79)80151-7
0.35 | 0.01702452 | 1.172 | 3 | 0.431 | 0.35 | 0 | 50 | 0.27 | 1.8 | 1 | 0 | 0 | 10.1016/0022-1902(79)80151-7
0.36 | 0.01765715 | 1.172 | 3 | 0.431 | 0.36 | 0 | 50 | 0.27 | 1.8 | 1 | 0 | 0 | 10.1016/0022-1902(79)80151-7
0.37 | 0.01829287 | 1.172 | 3 | 0.431 | 0.37 | 0 | 50 | 0.27 | 1.8 | 1 | 0 | 0 | 10.1016/0022-1902(79)80151-7
0.38 | 0.01893138 | 1.172 | 3 | 0.431 | 0.38 | 0 | 50 | 0.27 | 1.8 | 1 | 0 | 0 | 10.1016/0022-1902(79)80151-7
0.39 | 0.0195724 | 1.172 | 3 | 0.431 | 0.39 | 0 | 50 | 0.27 | 1.8 | 1 | 0 | 0 | 10.1016/0022-1902(79)80151-7
0.4 | 0.02021566 | 1.172 | 3 | 0.431 | 0.4 | 0 | 50 | 0.27 | 1.8 | 1 | 0 | 0 | 10.1016/0022-1902(79)80151-7
0.41 | 0.02086087 | 1.172 | 3 | 0.431 | 0.41 | 0 | 50 | 0.27 | 1.8 | 1 | 0 | 0 | 10.1016/0022-1902(79)80151-7
0.42 | 0.02150776 | 1.172 | 3 | 0.431 | 0.42 | 0 | 50 | 0.27 | 1.8 | 1 | 0 | 0 | 10.1016/0022-1902(79)80151-7
0.43 | 0.02215605 | 1.172 | 3 | 0.431 | 0.43 | 0 | 50 | 0.27 | 1.8 | 1 | 0 | 0 | 10.1016/0022-1902(79)80151-7
0.44 | 0.02280548 | 1.172 | 3 | 0.431 | 0.44 | 0 | 50 | 0.27 | 1.8 | 1 | 0 | 0 | 10.1016/0022-1902(79)80151-7
0.45 | 0.02345577 | 1.172 | 3 | 0.431 | 0.45 | 0 | 50 | 0.27 | 1.8 | 1 | 0 | 0 | 10.1016/0022-1902(79)80151-7
0.46 | 0.02410667 | 1.172 | 3 | 0.431 | 0.46 | 0 | 50 | 0.27 | 1.8 | 1 | 0 | 0 | 10.1016/0022-1902(79)80151-7
0.47 | 0.0247579 | 1.172 | 3 | 0.431 | 0.47 | 0 | 50 | 0.27 | 1.8 | 1 | 0 | 0 | 10.1016/0022-1902(79)80151-7
0.48 | 0.02540921 | 1.172 | 3 | 0.431 | 0.48 | 0 | 50 | 0.27 | 1.8 | 1 | 0 | 0 | 10.1016/0022-1902(79)80151-7
0.49 | 0.02606034 | 1.172 | 3 | 0.431 | 0.49 | 0 | 50 | 0.27 | 1.8 | 1 | 0 | 0 | 10.1016/0022-1902(79)80151-7
0.5 | 0.02671104 | 1.172 | 3 | 0.431 | 0.5 | 0 | 50 | 0.27 | 1.8 | 1 | 0 | 0 | 10.1016/0022-1902(79)80151-7
0.51 | 0.02736104 | 1.172 | 3 | 0.431 | 0.51 | 0 | 50 | 0.27 | 1.8 | 1 | 0 | 0 | 10.1016/0022-1902(79)80151-7
0.52 | 0.02801011 | 1.172 | 3 | 0.431 | 0.52 | 0 | 50 | 0.27 | 1.8 | 1 | 0 | 0 | 10.1016/0022-1902(79)80151-7
0.53 | 0.02865798 | 1.172 | 3 | 0.431 | 0.53 | 0 | 50 | 0.27 | 1.8 | 1 | 0 | 0 | 10.1016/0022-1902(79)80151-7
0.54 | 0.02930442 | 1.172 | 3 | 0.431 | 0.54 | 0 | 50 | 0.27 | 1.8 | 1 | 0 | 0 | 10.1016/0022-1902(79)80151-7
0.55 | 0.02994919 | 1.172 | 3 | 0.431 | 0.55 | 0 | 50 | 0.27 | 1.8 | 1 | 0 | 0 | 10.1016/0022-1902(79)80151-7
0.56 | 0.03059203 | 1.172 | 3 | 0.431 | 0.56 | 0 | 50 | 0.27 | 1.8 | 1 | 0 | 0 | 10.1016/0022-1902(79)80151-7
0.57 | 0.03123273 | 1.172 | 3 | 0.431 | 0.57 | 0 | 50 | 0.27 | 1.8 | 1 | 0 | 0 | 10.1016/0022-1902(79)80151-7
0.58 | 0.03187104 | 1.172 | 3 | 0.431 | 0.58 | 0 | 50 | 0.27 | 1.8 | 1 | 0 | 0 | 10.1016/0022-1902(79)80151-7
0.59 | 0.03250673 | 1.172 | 3 | 0.431 | 0.59 | 0 | 50 | 0.27 | 1.8 | 1 | 0 | 0 | 10.1016/0022-1902(79)80151-7
0.6 | 0.03313958 | 1.172 | 3 | 0.431 | 0.6 | 0 | 50 | 0.27 | 1.8 | 1 | 0 | 0 | 10.1016/0022-1902(79)80151-7
0.61 | 0.03376936 | 1.172 | 3 | 0.431 | 0.61 | 0 | 50 | 0.27 | 1.8 | 1 | 0 | 0 | 10.1016/0022-1902(79)80151-7
0.62 | 0.03439586 | 1.172 | 3 | 0.431 | 0.62 | 0 | 50 | 0.27 | 1.8 | 1 | 0 | 0 | 10.1016/0022-1902(79)80151-7
0.63 | 0.03501886 | 1.172 | 3 | 0.431 | 0.63 | 0 | 50 | 0.27 | 1.8 | 1 | 0 | 0 | 10.1016/0022-1902(79)80151-7
0.64 | 0.03563814 | 1.172 | 3 | 0.431 | 0.64 | 0 | 50 | 0.27 | 1.8 | 1 | 0 | 0 | 10.1016/0022-1902(79)80151-7
0.65 | 0.0362535 | 1.172 | 3 | 0.431 | 0.65 | 0 | 50 | 0.27 | 1.8 | 1 | 0 | 0 | 10.1016/0022-1902(79)80151-7
0.66 | 0.03686474 | 1.172 | 3 | 0.431 | 0.66 | 0 | 50 | 0.27 | 1.8 | 1 | 0 | 0 | 10.1016/0022-1902(79)80151-7
0.67 | 0.03747165 | 1.172 | 3 | 0.431 | 0.67 | 0 | 50 | 0.27 | 1.8 | 1 | 0 | 0 | 10.1016/0022-1902(79)80151-7
0.68 | 0.03807403 | 1.172 | 3 | 0.431 | 0.68 | 0 | 50 | 0.27 | 1.8 | 1 | 0 | 0 | 10.1016/0022-1902(79)80151-7
0.69 | 0.03867171 | 1.172 | 3 | 0.431 | 0.69 | 0 | 50 | 0.27 | 1.8 | 1 | 0 | 0 | 10.1016/0022-1902(79)80151-7
0.7 | 0.03926449 | 1.172 | 3 | 0.431 | 0.7 | 0 | 50 | 0.27 | 1.8 | 1 | 0 | 0 | 10.1016/0022-1902(79)80151-7
0.71 | 0.03985218 | 1.172 | 3 | 0.431 | 0.71 | 0 | 50 | 0.27 | 1.8 | 1 | 0 | 0 | 10.1016/0022-1902(79)80151-7
0.72 | 0.04043462 | 1.172 | 3 | 0.431 | 0.72 | 0 | 50 | 0.27 | 1.8 | 1 | 0 | 0 | 10.1016/0022-1902(79)80151-7
0.73 | 0.04101162 | 1.172 | 3 | 0.431 | 0.73 | 0 | 50 | 0.27 | 1.8 | 1 | 0 | 0 | 10.1016/0022-1902(79)80151-7
0.74 | 0.04158303 | 1.172 | 3 | 0.431 | 0.74 | 0 | 50 | 0.27 | 1.8 | 1 | 0 | 0 | 10.1016/0022-1902(79)80151-7
0.75 | 0.04214868 | 1.172 | 3 | 0.431 | 0.75 | 0 | 50 | 0.27 | 1.8 | 1 | 0 | 0 | 10.1016/0022-1902(79)80151-7
0.76 | 0.04270841 | 1.172 | 3 | 0.431 | 0.76 | 0 | 50 | 0.27 | 1.8 | 1 | 0 | 0 | 10.1016/0022-1902(79)80151-7
0.77 | 0.04326206 | 1.172 | 3 | 0.431 | 0.77 | 0 | 50 | 0.27 | 1.8 | 1 | 0 | 0 | 10.1016/0022-1902(79)80151-7
0.78 | 0.0438095 | 1.172 | 3 | 0.431 | 0.78 | 0 | 50 | 0.27 | 1.8 | 1 | 0 | 0 | 10.1016/0022-1902(79)80151-7
0.79 | 0.04435058 | 1.172 | 3 | 0.431 | 0.79 | 0 | 50 | 0.27 | 1.8 | 1 | 0 | 0 | 10.1016/0022-1902(79)80151-7
0.8 | 0.04488516 | 1.172 | 3 | 0.431 | 0.8 | 0 | 50 | 0.27 | 1.8 | 1 | 0 | 0 | 10.1016/0022-1902(79)80151-7
0.81 | 0.04541311 | 1.172 | 3 | 0.431 | 0.81 | 0 | 50 | 0.27 | 1.8 | 1 | 0 | 0 | 10.1016/0022-1902(79)80151-7
0.82 | 0.04593431 | 1.172 | 3 | 0.431 | 0.82 | 0 | 50 | 0.27 | 1.8 | 1 | 0 | 0 | 10.1016/0022-1902(79)80151-7
0.83 | 0.04644864 | 1.172 | 3 | 0.431 | 0.83 | 0 | 50 | 0.27 | 1.8 | 1 | 0 | 0 | 10.1016/0022-1902(79)80151-7
0.84 | 0.04695597 | 1.172 | 3 | 0.431 | 0.84 | 0 | 50 | 0.27 | 1.8 | 1 | 0 | 0 | 10.1016/0022-1902(79)80151-7
0.85 | 0.0474562 | 1.172 | 3 | 0.431 | 0.85 | 0 | 50 | 0.27 | 1.8 | 1 | 0 | 0 | 10.1016/0022-1902(79)80151-7
0.86 | 0.04794923 | 1.172 | 3 | 0.431 | 0.86 | 0 | 50 | 0.27 | 1.8 | 1 | 0 | 0 | 10.1016/0022-1902(79)80151-7
0.87 | 0.04843496 | 1.172 | 3 | 0.431 | 0.87 | 0 | 50 | 0.27 | 1.8 | 1 | 0 | 0 | 10.1016/0022-1902(79)80151-7
0.88 | 0.0489133 | 1.172 | 3 | 0.431 | 0.88 | 0 | 50 | 0.27 | 1.8 | 1 | 0 | 0 | 10.1016/0022-1902(79)80151-7
0.89 | 0.04938415 | 1.172 | 3 | 0.431 | 0.89 | 0 | 50 | 0.27 | 1.8 | 1 | 0 | 0 | 10.1016/0022-1902(79)80151-7
0.9 | 0.04984743 | 1.172 | 3 | 0.431 | 0.9 | 0 | 50 | 0.27 | 1.8 | 1 | 0 | 0 | 10.1016/0022-1902(79)80151-7
0.91 | 0.05030308 | 1.172 | 3 | 0.431 | 0.91 | 0 | 50 | 0.27 | 1.8 | 1 | 0 | 0 | 10.1016/0022-1902(79)80151-7
0.92 | 0.05075101 | 1.172 | 3 | 0.431 | 0.92 | 0 | 50 | 0.27 | 1.8 | 1 | 0 | 0 | 10.1016/0022-1902(79)80151-7
0.93 | 0.05119117 | 1.172 | 3 | 0.431 | 0.93 | 0 | 50 | 0.27 | 1.8 | 1 | 0 | 0 | 10.1016/0022-1902(79)80151-7
0.94 | 0.05162349 | 1.172 | 3 | 0.431 | 0.94 | 0 | 50 | 0.27 | 1.8 | 1 | 0 | 0 | 10.1016/0022-1902(79)80151-7
0.95 | 0.05204791 | 1.172 | 3 | 0.431 | 0.95 | 0 | 50 | 0.27 | 1.8 | 1 | 0 | 0 | 10.1016/0022-1902(79)80151-7
0.96 | 0.05246439 | 1.172 | 3 | 0.431 | 0.96 | 0 | 50 | 0.27 | 1.8 | 1 | 0 | 0 | 10.1016/0022-1902(79)80151-7
0.97 | 0.05287288 | 1.172 | 3 | 0.431 | 0.97 | 0 | 50 | 0.27 | 1.8 | 1 | 0 | 0 | 10.1016/0022-1902(79)80151-7
0.98 | 0.05327335 | 1.172 | 3 | 0.431 | 0.98 | 0 | 50 | 0.27 | 1.8 | 1 | 0 | 0 | 10.1016/0022-1902(79)80151-7
0.99 | 0.05366576 | 1.172 | 3 | 0.431 | 0.99 | 0 | 50 | 0.27 | 1.8 | 1 | 0 | 0 | 10.1016/0022-1902(79)80151-7
1 | 0.05405008 | 1.172 | 3 | 0.431 | 1 | 0 | 50 | 0.27 | 1.8 | 1 | 0 | 0 | 10.1016/0022-1902(79)80151-7
1.01 | 0.05442628 | 1.172 | 3 | 0.431 | 1.01 | 0 | 50 | 0.27 | 1.8 | 1 | 0 | 0 | 10.1016/0022-1902(79)80151-7
1.02 | 0.05479436 | 1.172 | 3 | 0.431 | 1.02 | 0 | 50 | 0.27 | 1.8 | 1 | 0 | 0 | 10.1016/0022-1902(79)80151-7
1.03 | 0.05515428 | 1.172 | 3 | 0.431 | 1.03 | 0 | 50 | 0.27 | 1.8 | 1 | 0 | 0 | 10.1016/0022-1902(79)80151-7
1.04 | 0.05550605 | 1.172 | 3 | 0.431 | 1.04 | 0 | 50 | 0.27 | 1.8 | 1 | 0 | 0 | 10.1016/0022-1902(79)80151-7
1.05 | 0.05584966 | 1.172 | 3 | 0.431 | 1.05 | 0 | 50 | 0.27 | 1.8 | 1 | 0 | 0 | 10.1016/0022-1902(79)80151-7
1.06 | 0.05618511 | 1.172 | 3 | 0.431 | 1.06 | 0 | 50 | 0.27 | 1.8 | 1 | 0 | 0 | 10.1016/0022-1902(79)80151-7
1.07 | 0.0565124 | 1.172 | 3 | 0.431 | 1.07 | 0 | 50 | 0.27 | 1.8 | 1 | 0 | 0 | 10.1016/0022-1902(79)80151-7
1.08 | 0.05683155 | 1.172 | 3 | 0.431 | 1.08 | 0 | 50 | 0.27 | 1.8 | 1 | 0 | 0 | 10.1016/0022-1902(79)80151-7
1.09 | 0.05714255 | 1.172 | 3 | 0.431 | 1.09 | 0 | 50 | 0.27 | 1.8 | 1 | 0 | 0 | 10.1016/0022-1902(79)80151-7
1.1 | 0.05744544 | 1.172 | 3 | 0.431 | 1.1 | 0 | 50 | 0.27 | 1.8 | 1 | 0 | 0 | 10.1016/0022-1902(79)80151-7
1.11 | 0.05774024 | 1.172 | 3 | 0.431 | 1.11 | 0 | 50 | 0.27 | 1.8 | 1 | 0 | 0 | 10.1016/0022-1902(79)80151-7
1.12 | 0.05802696 | 1.172 | 3 | 0.431 | 1.12 | 0 | 50 | 0.27 | 1.8 | 1 | 0 | 0 | 10.1016/0022-1902(79)80151-7
1.13 | 0.05830563 | 1.172 | 3 | 0.431 | 1.13 | 0 | 50 | 0.27 | 1.8 | 1 | 0 | 0 | 10.1016/0022-1902(79)80151-7
1.14 | 0.0585763 | 1.172 | 3 | 0.431 | 1.14 | 0 | 50 | 0.27 | 1.8 | 1 | 0 | 0 | 10.1016/0022-1902(79)80151-7
1.15 | 0.05883899 | 1.172 | 3 | 0.431 | 1.15 | 0 | 50 | 0.27 | 1.8 | 1 | 0 | 0 | 10.1016/0022-1902(79)80151-7
1.16 | 0.05909374 | 1.172 | 3 | 0.431 | 1.16 | 0 | 50 | 0.27 | 1.8 | 1 | 0 | 0 | 10.1016/0022-1902(79)80151-7
1.17 | 0.0593406 | 1.172 | 3 | 0.431 | 1.17 | 0 | 50 | 0.27 | 1.8 | 1 | 0 | 0 | 10.1016/0022-1902(79)80151-7
1.18 | 0.05957962 | 1.172 | 3 | 0.431 | 1.18 | 0 | 50 | 0.27 | 1.8 | 1 | 0 | 0 | 10.1016/0022-1902(79)80151-7
1.19 | 0.05981084 | 1.172 | 3 | 0.431 | 1.19 | 0 | 50 | 0.27 | 1.8 | 1 | 0 | 0 | 10.1016/0022-1902(79)80151-7
1.2 | 0.06003432 | 1.172 | 3 | 0.431 | 1.2 | 0 | 50 | 0.27 | 1.8 | 1 | 0 | 0 | 10.1016/0022-1902(79)80151-7
1.21 | 0.0602501 | 1.172 | 3 | 0.431 | 1.21 | 0 | 50 | 0.27 | 1.8 | 1 | 0 | 0 | 10.1016/0022-1902(79)80151-7
1.22 | 0.06045826 | 1.172 | 3 | 0.431 | 1.22 | 0 | 50 | 0.27 | 1.8 | 1 | 0 | 0 | 10.1016/0022-1902(79)80151-7
1.23 | 0.06065885 | 1.172 | 3 | 0.431 | 1.23 | 0 | 50 | 0.27 | 1.8 | 1 | 0 | 0 | 10.1016/0022-1902(79)80151-7
1.24 | 0.06085192 | 1.172 | 3 | 0.431 | 1.24 | 0 | 50 | 0.27 | 1.8 | 1 | 0 | 0 | 10.1016/0022-1902(79)80151-7
1.25 | 0.06103756 | 1.172 | 3 | 0.431 | 1.25 | 0 | 50 | 0.27 | 1.8 | 1 | 0 | 0 | 10.1016/0022-1902(79)80151-7
1.26 | 0.06121583 | 1.172 | 3 | 0.431 | 1.26 | 0 | 50 | 0.27 | 1.8 | 1 | 0 | 0 | 10.1016/0022-1902(79)80151-7
1.27 | 0.06138679 | 1.172 | 3 | 0.431 | 1.27 | 0 | 50 | 0.27 | 1.8 | 1 | 0 | 0 | 10.1016/0022-1902(79)80151-7
1.28 | 0.06155052 | 1.172 | 3 | 0.431 | 1.28 | 0 | 50 | 0.27 | 1.8 | 1 | 0 | 0 | 10.1016/0022-1902(79)80151-7
1.29 | 0.06170709 | 1.172 | 3 | 0.431 | 1.29 | 0 | 50 | 0.27 | 1.8 | 1 | 0 | 0 | 10.1016/0022-1902(79)80151-7
1.3 | 0.06185659 | 1.172 | 3 | 0.431 | 1.3 | 0 | 50 | 0.27 | 1.8 | 1 | 0 | 0 | 10.1016/0022-1902(79)80151-7
1.31 | 0.06199908 | 1.172 | 3 | 0.431 | 1.31 | 0 | 50 | 0.27 | 1.8 | 1 | 0 | 0 | 10.1016/0022-1902(79)80151-7
1.32 | 0.06213465 | 1.172 | 3 | 0.431 | 1.32 | 0 | 50 | 0.27 | 1.8 | 1 | 0 | 0 | 10.1016/0022-1902(79)80151-7
1.33 | 0.06226337 | 1.172 | 3 | 0.431 | 1.33 | 0 | 50 | 0.27 | 1.8 | 1 | 0 | 0 | 10.1016/0022-1902(79)80151-7
1.34 | 0.06238534 | 1.172 | 3 | 0.431 | 1.34 | 0 | 50 | 0.27 | 1.8 | 1 | 0 | 0 | 10.1016/0022-1902(79)80151-7
1.35 | 0.06250063 | 1.172 | 3 | 0.431 | 1.35 | 0 | 50 | 0.27 | 1.8 | 1 | 0 | 0 | 10.1016/0022-1902(79)80151-7
1.36 | 0.06260933 | 1.172 | 3 | 0.431 | 1.36 | 0 | 50 | 0.27 | 1.8 | 1 | 0 | 0 | 10.1016/0022-1902(79)80151-7
1.37 | 0.06271153 | 1.172 | 3 | 0.431 | 1.37 | 0 | 50 | 0.27 | 1.8 | 1 | 0 | 0 | 10.1016/0022-1902(79)80151-7
1.38 | 0.0628073 | 1.172 | 3 | 0.431 | 1.38 | 0 | 50 | 0.27 | 1.8 | 1 | 0 | 0 | 10.1016/0022-1902(79)80151-7
1.39 | 0.06289675 | 1.172 | 3 | 0.431 | 1.39 | 0 | 50 | 0.27 | 1.8 | 1 | 0 | 0 | 10.1016/0022-1902(79)80151-7
1.4 | 0.06297996 | 1.172 | 3 | 0.431 | 1.4 | 0 | 50 | 0.27 | 1.8 | 1 | 0 | 0 | 10.1016/0022-1902(79)80151-7
1.41 | 0.06305701 | 1.172 | 3 | 0.431 | 1.41 | 0 | 50 | 0.27 | 1.8 | 1 | 0 | 0 | 10.1016/0022-1902(79)80151-7
1.42 | 0.06312801 | 1.172 | 3 | 0.431 | 1.42 | 0 | 50 | 0.27 | 1.8 | 1 | 0 | 0 | 10.1016/0022-1902(79)80151-7
1.43 | 0.06319303 | 1.172 | 3 | 0.431 | 1.43 | 0 | 50 | 0.27 | 1.8 | 1 | 0 | 0 | 10.1016/0022-1902(79)80151-7
1.44 | 0.06325217 | 1.172 | 3 | 0.431 | 1.44 | 0 | 50 | 0.27 | 1.8 | 1 | 0 | 0 | 10.1016/0022-1902(79)80151-7
1.45 | 0.06330553 | 1.172 | 3 | 0.431 | 1.45 | 0 | 50 | 0.27 | 1.8 | 1 | 0 | 0 | 10.1016/0022-1902(79)80151-7
1.46 | 0.06335319 | 1.172 | 3 | 0.431 | 1.46 | 0 | 50 | 0.27 | 1.8 | 1 | 0 | 0 | 10.1016/0022-1902(79)80151-7
1.47 | 0.06339525 | 1.172 | 3 | 0.431 | 1.47 | 0 | 50 | 0.27 | 1.8 | 1 | 0 | 0 | 10.1016/0022-1902(79)80151-7
1.48 | 0.0634318 | 1.172 | 3 | 0.431 | 1.48 | 0 | 50 | 0.27 | 1.8 | 1 | 0 | 0 | 10.1016/0022-1902(79)80151-7
1.49 | 0.06346293 | 1.172 | 3 | 0.431 | 1.49 | 0 | 50 | 0.27 | 1.8 | 1 | 0 | 0 | 10.1016/0022-1902(79)80151-7
1.5 | 0.06348874 | 1.172 | 3 | 0.431 | 1.5 | 0 | 50 | 0.27 | 1.8 | 1 | 0 | 0 | 10.1016/0022-1902(79)80151-7
1.51 | 0.06350931 | 1.172 | 3 | 0.431 | 1.51 | 0 | 50 | 0.27 | 1.8 | 1 | 0 | 0 | 10.1016/0022-1902(79)80151-7
1.52 | 0.06352475 | 1.172 | 3 | 0.431 | 1.52 | 0 | 50 | 0.27 | 1.8 | 1 | 0 | 0 | 10.1016/0022-1902(79)80151-7
1.53 | 0.06353513 | 1.172 | 3 | 0.431 | 1.53 | 0 | 50 | 0.27 | 1.8 | 1 | 0 | 0 | 10.1016/0022-1902(79)80151-7
1.54 | 0.06354056 | 1.172 | 3 | 0.431 | 1.54 | 0 | 50 | 0.27 | 1.8 | 1 | 0 | 0 | 10.1016/0022-1902(79)80151-7
1.55 | 0.06354113 | 1.172 | 3 | 0.431 | 1.55 | 0 | 50 | 0.27 | 1.8 | 1 | 0 | 0 | 10.1016/0022-1902(79)80151-7
1.56 | 0.06353693 | 1.172 | 3 | 0.431 | 1.56 | 0 | 50 | 0.27 | 1.8 | 1 | 0 | 0 | 10.1016/0022-1902(79)80151-7
1.57 | 0.06352804 | 1.172 | 3 | 0.431 | 1.57 | 0 | 50 | 0.27 | 1.8 | 1 | 0 | 0 | 10.1016/0022-1902(79)80151-7
1.58 | 0.06351456 | 1.172 | 3 | 0.431 | 1.58 | 0 | 50 | 0.27 | 1.8 | 1 | 0 | 0 | 10.1016/0022-1902(79)80151-7
1.59 | 0.06349659 | 1.172 | 3 | 0.431 | 1.59 | 0 | 50 | 0.27 | 1.8 | 1 | 0 | 0 | 10.1016/0022-1902(79)80151-7
1.6 | 0.0634742 | 1.172 | 3 | 0.431 | 1.6 | 0 | 50 | 0.27 | 1.8 | 1 | 0 | 0 | 10.1016/0022-1902(79)80151-7
1.61 | 0.06344749 | 1.172 | 3 | 0.431 | 1.61 | 0 | 50 | 0.27 | 1.8 | 1 | 0 | 0 | 10.1016/0022-1902(79)80151-7
1.62 | 0.06341655 | 1.172 | 3 | 0.431 | 1.62 | 0 | 50 | 0.27 | 1.8 | 1 | 0 | 0 | 10.1016/0022-1902(79)80151-7
1.63 | 0.06338147 | 1.172 | 3 | 0.431 | 1.63 | 0 | 50 | 0.27 | 1.8 | 1 | 0 | 0 | 10.1016/0022-1902(79)80151-7
1.64 | 0.06334233 | 1.172 | 3 | 0.431 | 1.64 | 0 | 50 | 0.27 | 1.8 | 1 | 0 | 0 | 10.1016/0022-1902(79)80151-7
1.65 | 0.06329922 | 1.172 | 3 | 0.431 | 1.65 | 0 | 50 | 0.27 | 1.8 | 1 | 0 | 0 | 10.1016/0022-1902(79)80151-7
1.66 | 0.06325223 | 1.172 | 3 | 0.431 | 1.66 | 0 | 50 | 0.27 | 1.8 | 1 | 0 | 0 | 10.1016/0022-1902(79)80151-7
1.67 | 0.06320143 | 1.172 | 3 | 0.431 | 1.67 | 0 | 50 | 0.27 | 1.8 | 1 | 0 | 0 | 10.1016/0022-1902(79)80151-7
1.68 | 0.06314692 | 1.172 | 3 | 0.431 | 1.68 | 0 | 50 | 0.27 | 1.8 | 1 | 0 | 0 | 10.1016/0022-1902(79)80151-7
1.69 | 0.06308878 | 1.172 | 3 | 0.431 | 1.69 | 0 | 50 | 0.27 | 1.8 | 1 | 0 | 0 | 10.1016/0022-1902(79)80151-7
1.7 | 0.0630271 | 1.172 | 3 | 0.431 | 1.7 | 0 | 50 | 0.27 | 1.8 | 1 | 0 | 0 | 10.1016/0022-1902(79)80151-7
1.71 | 0.06296194 | 1.172 | 3 | 0.431 | 1.71 | 0 | 50 | 0.27 | 1.8 | 1 | 0 | 0 | 10.1016/0022-1902(79)80151-7
1.72 | 0.0628934 | 1.172 | 3 | 0.431 | 1.72 | 0 | 50 | 0.27 | 1.8 | 1 | 0 | 0 | 10.1016/0022-1902(79)80151-7
1.73 | 0.06282156 | 1.172 | 3 | 0.431 | 1.73 | 0 | 50 | 0.27 | 1.8 | 1 | 0 | 0 | 10.1016/0022-1902(79)80151-7
1.74 | 0.06274648 | 1.172 | 3 | 0.431 | 1.74 | 0 | 50 | 0.27 | 1.8 | 1 | 0 | 0 | 10.1016/0022-1902(79)80151-7
1.75 | 0.06266826 | 1.172 | 3 | 0.431 | 1.75 | 0 | 50 | 0.27 | 1.8 | 1 | 0 | 0 | 10.1016/0022-1902(79)80151-7
1.76 | 0.06258697 | 1.172 | 3 | 0.431 | 1.76 | 0 | 50 | 0.27 | 1.8 | 1 | 0 | 0 | 10.1016/0022-1902(79)80151-7
1.77 | 0.06250268 | 1.172 | 3 | 0.431 | 1.77 | 0 | 50 | 0.27 | 1.8 | 1 | 0 | 0 | 10.1016/0022-1902(79)80151-7
1.78 | 0.06241548 | 1.172 | 3 | 0.431 | 1.78 | 0 | 50 | 0.27 | 1.8 | 1 | 0 | 0 | 10.1016/0022-1902(79)80151-7
1.79 | 0.06232543 | 1.172 | 3 | 0.431 | 1.79 | 0 | 50 | 0.27 | 1.8 | 1 | 0 | 0 | 10.1016/0022-1902(79)80151-7
1.8 | 0.0622326 | 1.172 | 3 | 0.431 | 1.8 | 0 | 50 | 0.27 | 1.8 | 1 | 0 | 0 | 10.1016/0022-1902(79)80151-7
1.81 | 0.06213708 | 1.172 | 3 | 0.431 | 1.81 | 0 | 50 | 0.27 | 1.8 | 1 | 0 | 0 | 10.1016/0022-1902(79)80151-7
1.82 | 0.06203893 | 1.172 | 3 | 0.431 | 1.82 | 0 | 50 | 0.27 | 1.8 | 1 | 0 | 0 | 10.1016/0022-1902(79)80151-7
1.83 | 0.06193822 | 1.172 | 3 | 0.431 | 1.83 | 0 | 50 | 0.27 | 1.8 | 1 | 0 | 0 | 10.1016/0022-1902(79)80151-7
1.84 | 0.06183502 | 1.172 | 3 | 0.431 | 1.84 | 0 | 50 | 0.27 | 1.8 | 1 | 0 | 0 | 10.1016/0022-1902(79)80151-7
1.85 | 0.0617294 | 1.172 | 3 | 0.431 | 1.85 | 0 | 50 | 0.27 | 1.8 | 1 | 0 | 0 | 10.1016/0022-1902(79)80151-7
1.86 | 0.06162142 | 1.172 | 3 | 0.431 | 1.86 | 0 | 50 | 0.27 | 1.8 | 1 | 0 | 0 | 10.1016/0022-1902(79)80151-7
1.87 | 0.06151116 | 1.172 | 3 | 0.431 | 1.87 | 0 | 50 | 0.27 | 1.8 | 1 | 0 | 0 | 10.1016/0022-1902(79)80151-7
1.88 | 0.06139868 | 1.172 | 3 | 0.431 | 1.88 | 0 | 50 | 0.27 | 1.8 | 1 | 0 | 0 | 10.1016/0022-1902(79)80151-7
1.89 | 0.06128403 | 1.172 | 3 | 0.431 | 1.89 | 0 | 50 | 0.27 | 1.8 | 1 | 0 | 0 | 10.1016/0022-1902(79)80151-7
1.9 | 0.0611673 | 1.172 | 3 | 0.431 | 1.9 | 0 | 50 | 0.27 | 1.8 | 1 | 0 | 0 | 10.1016/0022-1902(79)80151-7
1.91 | 0.06104852 | 1.172 | 3 | 0.431 | 1.91 | 0 | 50 | 0.27 | 1.8 | 1 | 0 | 0 | 10.1016/0022-1902(79)80151-7
1.92 | 0.06092778 | 1.172 | 3 | 0.431 | 1.92 | 0 | 50 | 0.27 | 1.8 | 1 | 0 | 0 | 10.1016/0022-1902(79)80151-7
1.93 | 0.06080512 | 1.172 | 3 | 0.431 | 1.93 | 0 | 50 | 0.27 | 1.8 | 1 | 0 | 0 | 10.1016/0022-1902(79)80151-7
1.94 | 0.06068061 | 1.172 | 3 | 0.431 | 1.94 | 0 | 50 | 0.27 | 1.8 | 1 | 0 | 0 | 10.1016/0022-1902(79)80151-7
1.95 | 0.0605543 | 1.172 | 3 | 0.431 | 1.95 | 0 | 50 | 0.27 | 1.8 | 1 | 0 | 0 | 10.1016/0022-1902(79)80151-7
1.96 | 0.06042625 | 1.172 | 3 | 0.431 | 1.96 | 0 | 50 | 0.27 | 1.8 | 1 | 0 | 0 | 10.1016/0022-1902(79)80151-7
1.97 | 0.06029652 | 1.172 | 3 | 0.431 | 1.97 | 0 | 50 | 0.27 | 1.8 | 1 | 0 | 0 | 10.1016/0022-1902(79)80151-7
1.98 | 0.06016516 | 1.172 | 3 | 0.431 | 1.98 | 0 | 50 | 0.27 | 1.8 | 1 | 0 | 0 | 10.1016/0022-1902(79)80151-7
1.99 | 0.06003222 | 1.172 | 3 | 0.431 | 1.99 | 0 | 50 | 0.27 | 1.8 | 1 | 0 | 0 | 10.1016/0022-1902(79)80151-7
2 | 0.05989776 | 1.172 | 3 | 0.431 | 2 | 0 | 50 | 0.27 | 1.8 | 1 | 0 | 0 | 10.1016/0022-1902(79)80151-7
2.01 | 0.05976184 | 1.172 | 3 | 0.431 | 2.01 | 0 | 50 | 0.27 | 1.8 | 1 | 0 | 0 | 10.1016/0022-1902(79)80151-7
2.02 | 0.05962449 | 1.172 | 3 | 0.431 | 2.02 | 0 | 50 | 0.27 | 1.8 | 1 | 0 | 0 | 10.1016/0022-1902(79)80151-7
2.03 | 0.05948577 | 1.172 | 3 | 0.431 | 2.03 | 0 | 50 | 0.27 | 1.8 | 1 | 0 | 0 | 10.1016/0022-1902(79)80151-7
2.04 | 0.05934573 | 1.172 | 3 | 0.431 | 2.04 | 0 | 50 | 0.27 | 1.8 | 1 | 0 | 0 | 10.1016/0022-1902(79)80151-7
2.05 | 0.05920442 | 1.172 | 3 | 0.431 | 2.05 | 0 | 50 | 0.27 | 1.8 | 1 | 0 | 0 | 10.1016/0022-1902(79)80151-7
2.06 | 0.05906189 | 1.172 | 3 | 0.431 | 2.06 | 0 | 50 | 0.27 | 1.8 | 1 | 0 | 0 | 10.1016/0022-1902(79)80151-7
2.07 | 0.05891817 | 1.172 | 3 | 0.431 | 2.07 | 0 | 50 | 0.27 | 1.8 | 1 | 0 | 0 | 10.1016/0022-1902(79)80151-7
2.08 | 0.05877332 | 1.172 | 3 | 0.431 | 2.08 | 0 | 50 | 0.27 | 1.8 | 1 | 0 | 0 | 10.1016/0022-1902(79)80151-7
2.09 | 0.05862738 | 1.172 | 3 | 0.431 | 2.09 | 0 | 50 | 0.27 | 1.8 | 1 | 0 | 0 | 10.1016/0022-1902(79)80151-7
2.1 | 0.05848039 | 1.172 | 3 | 0.431 | 2.1 | 0 | 50 | 0.27 | 1.8 | 1 | 0 | 0 | 10.1016/0022-1902(79)80151-7
2.11 | 0.0583324 | 1.172 | 3 | 0.431 | 2.11 | 0 | 50 | 0.27 | 1.8 | 1 | 0 | 0 | 10.1016/0022-1902(79)80151-7
2.12 | 0.05818344 | 1.172 | 3 | 0.431 | 2.12 | 0 | 50 | 0.27 | 1.8 | 1 | 0 | 0 | 10.1016/0022-1902(79)80151-7
2.13 | 0.05803357 | 1.172 | 3 | 0.431 | 2.13 | 0 | 50 | 0.27 | 1.8 | 1 | 0 | 0 | 10.1016/0022-1902(79)80151-7
2.14 | 0.05788281 | 1.172 | 3 | 0.431 | 2.14 | 0 | 50 | 0.27 | 1.8 | 1 | 0 | 0 | 10.1016/0022-1902(79)80151-7
2.15 | 0.05773121 | 1.172 | 3 | 0.431 | 2.15 | 0 | 50 | 0.27 | 1.8 | 1 | 0 | 0 | 10.1016/0022-1902(79)80151-7
2.16 | 0.0575788 | 1.172 | 3 | 0.431 | 2.16 | 0 | 50 | 0.27 | 1.8 | 1 | 0 | 0 | 10.1016/0022-1902(79)80151-7
2.17 | 0.05742563 | 1.172 | 3 | 0.431 | 2.17 | 0 | 50 | 0.27 | 1.8 | 1 | 0 | 0 | 10.1016/0022-1902(79)80151-7
2.18 | 0.05727172 | 1.172 | 3 | 0.431 | 2.18 | 0 | 50 | 0.27 | 1.8 | 1 | 0 | 0 | 10.1016/0022-1902(79)80151-7
2.19 | 0.05711712 | 1.172 | 3 | 0.431 | 2.19 | 0 | 50 | 0.27 | 1.8 | 1 | 0 | 0 | 10.1016/0022-1902(79)80151-7
2.2 | 0.05696186 | 1.172 | 3 | 0.431 | 2.2 | 0 | 50 | 0.27 | 1.8 | 1 | 0 | 0 | 10.1016/0022-1902(79)80151-7
2.21 | 0.05680597 | 1.172 | 3 | 0.431 | 2.21 | 0 | 50 | 0.27 | 1.8 | 1 | 0 | 0 | 10.1016/0022-1902(79)80151-7
2.22 | 0.05664949 | 1.172 | 3 | 0.431 | 2.22 | 0 | 50 | 0.27 | 1.8 | 1 | 0 | 0 | 10.1016/0022-1902(79)80151-7
2.23 | 0.05649245 | 1.172 | 3 | 0.431 | 2.23 | 0 | 50 | 0.27 | 1.8 | 1 | 0 | 0 | 10.1016/0022-1902(79)80151-7
2.24 | 0.05633488 | 1.172 | 3 | 0.431 | 2.24 | 0 | 50 | 0.27 | 1.8 | 1 | 0 | 0 | 10.1016/0022-1902(79)80151-7
2.25 | 0.05617682 | 1.172 | 3 | 0.431 | 2.25 | 0 | 50 | 0.27 | 1.8 | 1 | 0 | 0 | 10.1016/0022-1902(79)80151-7
2.26 | 0.05601829 | 1.172 | 3 | 0.431 | 2.26 | 0 | 50 | 0.27 | 1.8 | 1 | 0 | 0 | 10.1016/0022-1902(79)80151-7
2.27 | 0.05585932 | 1.172 | 3 | 0.431 | 2.27 | 0 | 50 | 0.27 | 1.8 | 1 | 0 | 0 | 10.1016/0022-1902(79)80151-7
2.28 | 0.05569994 | 1.172 | 3 | 0.431 | 2.28 | 0 | 50 | 0.27 | 1.8 | 1 | 0 | 0 | 10.1016/0022-1902(79)80151-7
2.29 | 0.05554019 | 1.172 | 3 | 0.431 | 2.29 | 0 | 50 | 0.27 | 1.8 | 1 | 0 | 0 | 10.1016/0022-1902(79)80151-7
2.3 | 0.05538008 | 1.172 | 3 | 0.431 | 2.3 | 0 | 50 | 0.27 | 1.8 | 1 | 0 | 0 | 10.1016/0022-1902(79)80151-7
2.31 | 0.05521965 | 1.172 | 3 | 0.431 | 2.31 | 0 | 50 | 0.27 | 1.8 | 1 | 0 | 0 | 10.1016/0022-1902(79)80151-7
2.32 | 0.05505892 | 1.172 | 3 | 0.431 | 2.32 | 0 | 50 | 0.27 | 1.8 | 1 | 0 | 0 | 10.1016/0022-1902(79)80151-7
2.33 | 0.05489792 | 1.172 | 3 | 0.431 | 2.33 | 0 | 50 | 0.27 | 1.8 | 1 | 0 | 0 | 10.1016/0022-1902(79)80151-7
2.34 | 0.05473667 | 1.172 | 3 | 0.431 | 2.34 | 0 | 50 | 0.27 | 1.8 | 1 | 0 | 0 | 10.1016/0022-1902(79)80151-7
2.35 | 0.0545752 | 1.172 | 3 | 0.431 | 2.35 | 0 | 50 | 0.27 | 1.8 | 1 | 0 | 0 | 10.1016/0022-1902(79)80151-7
2.36 | 0.05441353 | 1.172 | 3 | 0.431 | 2.36 | 0 | 50 | 0.27 | 1.8 | 1 | 0 | 0 | 10.1016/0022-1902(79)80151-7
2.37 | 0.05425169 | 1.172 | 3 | 0.431 | 2.37 | 0 | 50 | 0.27 | 1.8 | 1 | 0 | 0 | 10.1016/0022-1902(79)80151-7
2.38 | 0.05408969 | 1.172 | 3 | 0.431 | 2.38 | 0 | 50 | 0.27 | 1.8 | 1 | 0 | 0 | 10.1016/0022-1902(79)80151-7
2.39 | 0.05392756 | 1.172 | 3 | 0.431 | 2.39 | 0 | 50 | 0.27 | 1.8 | 1 | 0 | 0 | 10.1016/0022-1902(79)80151-7
2.4 | 0.05376533 | 1.172 | 3 | 0.431 | 2.4 | 0 | 50 | 0.27 | 1.8 | 1 | 0 | 0 | 10.1016/0022-1902(79)80151-7
2.41 | 0.053603 | 1.172 | 3 | 0.431 | 2.41 | 0 | 50 | 0.27 | 1.8 | 1 | 0 | 0 | 10.1016/0022-1902(79)80151-7
2.42 | 0.05344061 | 1.172 | 3 | 0.431 | 2.42 | 0 | 50 | 0.27 | 1.8 | 1 | 0 | 0 | 10.1016/0022-1902(79)80151-7
2.43 | 0.05327817 | 1.172 | 3 | 0.431 | 2.43 | 0 | 50 | 0.27 | 1.8 | 1 | 0 | 0 | 10.1016/0022-1902(79)80151-7
2.44 | 0.0531157 | 1.172 | 3 | 0.431 | 2.44 | 0 | 50 | 0.27 | 1.8 | 1 | 0 | 0 | 10.1016/0022-1902(79)80151-7
2.45 | 0.05295322 | 1.172 | 3 | 0.431 | 2.45 | 0 | 50 | 0.27 | 1.8 | 1 | 0 | 0 | 10.1016/0022-1902(79)80151-7
2.46 | 0.05279076 | 1.172 | 3 | 0.431 | 2.46 | 0 | 50 | 0.27 | 1.8 | 1 | 0 | 0 | 10.1016/0022-1902(79)80151-7
2.47 | 0.05262832 | 1.172 | 3 | 0.431 | 2.47 | 0 | 50 | 0.27 | 1.8 | 1 | 0 | 0 | 10.1016/0022-1902(79)80151-7
2.48 | 0.05246592 | 1.172 | 3 | 0.431 | 2.48 | 0 | 50 | 0.27 | 1.8 | 1 | 0 | 0 | 10.1016/0022-1902(79)80151-7
2.49 | 0.05230359 | 1.172 | 3 | 0.431 | 2.49 | 0 | 50 | 0.27 | 1.8 | 1 | 0 | 0 | 10.1016/0022-1902(79)80151-7
2.5 | 0.05214134 | 1.172 | 3 | 0.431 | 2.5 | 0 | 50 | 0.27 | 1.8 | 1 | 0 | 0 | 10.1016/0022-1902(79)80151-7
2.51 | 0.05197918 | 1.172 | 3 | 0.431 | 2.51 | 0 | 50 | 0.27 | 1.8 | 1 | 0 | 0 | 10.1016/0022-1902(79)80151-7
2.52 | 0.05181713 | 1.172 | 3 | 0.431 | 2.52 | 0 | 50 | 0.27 | 1.8 | 1 | 0 | 0 | 10.1016/0022-1902(79)80151-7
2.53 | 0.0516552 | 1.172 | 3 | 0.431 | 2.53 | 0 | 50 | 0.27 | 1.8 | 1 | 0 | 0 | 10.1016/0022-1902(79)80151-7
2.54 | 0.05149342 | 1.172 | 3 | 0.431 | 2.54 | 0 | 50 | 0.27 | 1.8 | 1 | 0 | 0 | 10.1016/0022-1902(79)80151-7
2.55 | 0.05133179 | 1.172 | 3 | 0.431 | 2.55 | 0 | 50 | 0.27 | 1.8 | 1 | 0 | 0 | 10.1016/0022-1902(79)80151-7
2.56 | 0.05117033 | 1.172 | 3 | 0.431 | 2.56 | 0 | 50 | 0.27 | 1.8 | 1 | 0 | 0 | 10.1016/0022-1902(79)80151-7
2.57 | 0.05100905 | 1.172 | 3 | 0.431 | 2.57 | 0 | 50 | 0.27 | 1.8 | 1 | 0 | 0 | 10.1016/0022-1902(79)80151-7
2.58 | 0.05084796 | 1.172 | 3 | 0.431 | 2.58 | 0 | 50 | 0.27 | 1.8 | 1 | 0 | 0 | 10.1016/0022-1902(79)80151-7
2.59 | 0.05068709 | 1.172 | 3 | 0.431 | 2.59 | 0 | 50 | 0.27 | 1.8 | 1 | 0 | 0 | 10.1016/0022-1902(79)80151-7
2.6 | 0.05052643 | 1.172 | 3 | 0.431 | 2.6 | 0 | 50 | 0.27 | 1.8 | 1 | 0 | 0 | 10.1016/0022-1902(79)80151-7
2.61 | 0.05036601 | 1.172 | 3 | 0.431 | 2.61 | 0 | 50 | 0.27 | 1.8 | 1 | 0 | 0 | 10.1016/0022-1902(79)80151-7
2.62 | 0.05020583 | 1.172 | 3 | 0.431 | 2.62 | 0 | 50 | 0.27 | 1.8 | 1 | 0 | 0 | 10.1016/0022-1902(79)80151-7
2.63 | 0.0500459 | 1.172 | 3 | 0.431 | 2.63 | 0 | 50 | 0.27 | 1.8 | 1 | 0 | 0 | 10.1016/0022-1902(79)80151-7
2.64 | 0.04988625 | 1.172 | 3 | 0.431 | 2.64 | 0 | 50 | 0.27 | 1.8 | 1 | 0 | 0 | 10.1016/0022-1902(79)80151-7
2.65 | 0.04972687 | 1.172 | 3 | 0.431 | 2.65 | 0 | 50 | 0.27 | 1.8 | 1 | 0 | 0 | 10.1016/0022-1902(79)80151-7
2.66 | 0.04956778 | 1.172 | 3 | 0.431 | 2.66 | 0 | 50 | 0.27 | 1.8 | 1 | 0 | 0 | 10.1016/0022-1902(79)80151-7
2.67 | 0.04940898 | 1.172 | 3 | 0.431 | 2.67 | 0 | 50 | 0.27 | 1.8 | 1 | 0 | 0 | 10.1016/0022-1902(79)80151-7
2.68 | 0.04925049 | 1.172 | 3 | 0.431 | 2.68 | 0 | 50 | 0.27 | 1.8 | 1 | 0 | 0 | 10.1016/0022-1902(79)80151-7
2.69 | 0.04909232 | 1.172 | 3 | 0.431 | 2.69 | 0 | 50 | 0.27 | 1.8 | 1 | 0 | 0 | 10.1016/0022-1902(79)80151-7
2.7 | 0.04893448 | 1.172 | 3 | 0.431 | 2.7 | 0 | 50 | 0.27 | 1.8 | 1 | 0 | 0 | 10.1016/0022-1902(79)80151-7
2.71 | 0.04877697 | 1.172 | 3 | 0.431 | 2.71 | 0 | 50 | 0.27 | 1.8 | 1 | 0 | 0 | 10.1016/0022-1902(79)80151-7
2.72 | 0.0486198 | 1.172 | 3 | 0.431 | 2.72 | 0 | 50 | 0.27 | 1.8 | 1 | 0 | 0 | 10.1016/0022-1902(79)80151-7
2.73 | 0.04846298 | 1.172 | 3 | 0.431 | 2.73 | 0 | 50 | 0.27 | 1.8 | 1 | 0 | 0 | 10.1016/0022-1902(79)80151-7
2.74 | 0.04830652 | 1.172 | 3 | 0.431 | 2.74 | 0 | 50 | 0.27 | 1.8 | 1 | 0 | 0 | 10.1016/0022-1902(79)80151-7
2.75 | 0.04815043 | 1.172 | 3 | 0.431 | 2.75 | 0 | 50 | 0.27 | 1.8 | 1 | 0 | 0 | 10.1016/0022-1902(79)80151-7
2.76 | 0.04799472 | 1.172 | 3 | 0.431 | 2.76 | 0 | 50 | 0.27 | 1.8 | 1 | 0 | 0 | 10.1016/0022-1902(79)80151-7
2.77 | 0.04783938 | 1.172 | 3 | 0.431 | 2.77 | 0 | 50 | 0.27 | 1.8 | 1 | 0 | 0 | 10.1016/0022-1902(79)80151-7
2.78 | 0.04768443 | 1.172 | 3 | 0.431 | 2.78 | 0 | 50 | 0.27 | 1.8 | 1 | 0 | 0 | 10.1016/0022-1902(79)80151-7
2.79 | 0.04752988 | 1.172 | 3 | 0.431 | 2.79 | 0 | 50 | 0.27 | 1.8 | 1 | 0 | 0 | 10.1016/0022-1902(79)80151-7
2.8 | 0.04737573 | 1.172 | 3 | 0.431 | 2.8 | 0 | 50 | 0.27 | 1.8 | 1 | 0 | 0 | 10.1016/0022-1902(79)80151-7
2.81 | 0.04722199 | 1.172 | 3 | 0.431 | 2.81 | 0 | 50 | 0.27 | 1.8 | 1 | 0 | 0 | 10.1016/0022-1902(79)80151-7
2.82 | 0.04706866 | 1.172 | 3 | 0.431 | 2.82 | 0 | 50 | 0.27 | 1.8 | 1 | 0 | 0 | 10.1016/0022-1902(79)80151-7
2.83 | 0.04691575 | 1.172 | 3 | 0.431 | 2.83 | 0 | 50 | 0.27 | 1.8 | 1 | 0 | 0 | 10.1016/0022-1902(79)80151-7
2.84 | 0.04676327 | 1.172 | 3 | 0.431 | 2.84 | 0 | 50 | 0.27 | 1.8 | 1 | 0 | 0 | 10.1016/0022-1902(79)80151-7
2.85 | 0.04661122 | 1.172 | 3 | 0.431 | 2.85 | 0 | 50 | 0.27 | 1.8 | 1 | 0 | 0 | 10.1016/0022-1902(79)80151-7
2.86 | 0.0464596 | 1.172 | 3 | 0.431 | 2.86 | 0 | 50 | 0.27 | 1.8 | 1 | 0 | 0 | 10.1016/0022-1902(79)80151-7
2.87 | 0.04630842 | 1.172 | 3 | 0.431 | 2.87 | 0 | 50 | 0.27 | 1.8 | 1 | 0 | 0 | 10.1016/0022-1902(79)80151-7
2.88 | 0.04615769 | 1.172 | 3 | 0.431 | 2.88 | 0 | 50 | 0.27 | 1.8 | 1 | 0 | 0 | 10.1016/0022-1902(79)80151-7
2.89 | 0.0460074 | 1.172 | 3 | 0.431 | 2.89 | 0 | 50 | 0.27 | 1.8 | 1 | 0 | 0 | 10.1016/0022-1902(79)80151-7
2.9 | 0.04585758 | 1.172 | 3 | 0.431 | 2.9 | 0 | 50 | 0.27 | 1.8 | 1 | 0 | 0 | 10.1016/0022-1902(79)80151-7
2.91 | 0.0457082 | 1.172 | 3 | 0.431 | 2.91 | 0 | 50 | 0.27 | 1.8 | 1 | 0 | 0 | 10.1016/0022-1902(79)80151-7
2.92 | 0.0455593 | 1.172 | 3 | 0.431 | 2.92 | 0 | 50 | 0.27 | 1.8 | 1 | 0 | 0 | 10.1016/0022-1902(79)80151-7
2.93 | 0.04541085 | 1.172 | 3 | 0.431 | 2.93 | 0 | 50 | 0.27 | 1.8 | 1 | 0 | 0 | 10.1016/0022-1902(79)80151-7
2.94 | 0.04526288 | 1.172 | 3 | 0.431 | 2.94 | 0 | 50 | 0.27 | 1.8 | 1 | 0 | 0 | 10.1016/0022-1902(79)80151-7
2.95 | 0.04511538 | 1.172 | 3 | 0.431 | 2.95 | 0 | 50 | 0.27 | 1.8 | 1 | 0 | 0 | 10.1016/0022-1902(79)80151-7
2.96 | 0.04496836 | 1.172 | 3 | 0.431 | 2.96 | 0 | 50 | 0.27 | 1.8 | 1 | 0 | 0 | 10.1016/0022-1902(79)80151-7
2.97 | 0.04482182 | 1.172 | 3 | 0.431 | 2.97 | 0 | 50 | 0.27 | 1.8 | 1 | 0 | 0 | 10.1016/0022-1902(79)80151-7
2.98 | 0.04467576 | 1.172 | 3 | 0.431 | 2.98 | 0 | 50 | 0.27 | 1.8 | 1 | 0 | 0 | 10.1016/0022-1902(79)80151-7
2.99 | 0.04453018 | 1.172 | 3 | 0.431 | 2.99 | 0 | 50 | 0.27 | 1.8 | 1 | 0 | 0 | 10.1016/0022-1902(79)80151-7
3 | 0.04438509 | 1.172 | 3 | 0.431 | 3 | 0 | 50 | 0.27 | 1.8 | 1 | 0 | 0 | 10.1016/0022-1902(79)80151-7
3.01 | 0.0442405 | 1.172 | 3 | 0.431 | 3.01 | 0 | 50 | 0.27 | 1.8 | 1 | 0 | 0 | 10.1016/0022-1902(79)80151-7
3.02 | 0.0440964 | 1.172 | 3 | 0.431 | 3.02 | 0 | 50 | 0.27 | 1.8 | 1 | 0 | 0 | 10.1016/0022-1902(79)80151-7
3.03 | 0.04395279 | 1.172 | 3 | 0.431 | 3.03 | 0 | 50 | 0.27 | 1.8 | 1 | 0 | 0 | 10.1016/0022-1902(79)80151-7
3.04 | 0.04380968 | 1.172 | 3 | 0.431 | 3.04 | 0 | 50 | 0.27 | 1.8 | 1 | 0 | 0 | 10.1016/0022-1902(79)80151-7
3.05 | 0.04366707 | 1.172 | 3 | 0.431 | 3.05 | 0 | 50 | 0.27 | 1.8 | 1 | 0 | 0 | 10.1016/0022-1902(79)80151-7
3.06 | 0.04352496 | 1.172 | 3 | 0.431 | 3.06 | 0 | 50 | 0.27 | 1.8 | 1 | 0 | 0 | 10.1016/0022-1902(79)80151-7
3.07 | 0.04338336 | 1.172 | 3 | 0.431 | 3.07 | 0 | 50 | 0.27 | 1.8 | 1 | 0 | 0 | 10.1016/0022-1902(79)80151-7
3.08 | 0.04324226 | 1.172 | 3 | 0.431 | 3.08 | 0 | 50 | 0.27 | 1.8 | 1 | 0 | 0 | 10.1016/0022-1902(79)80151-7
3.09 | 0.04310167 | 1.172 | 3 | 0.431 | 3.09 | 0 | 50 | 0.27 | 1.8 | 1 | 0 | 0 | 10.1016/0022-1902(79)80151-7
3.1 | 0.04296159 | 1.172 | 3 | 0.431 | 3.1 | 0 | 50 | 0.27 | 1.8 | 1 | 0 | 0 | 10.1016/0022-1902(79)80151-7
3.11 | 0.04282202 | 1.172 | 3 | 0.431 | 3.11 | 0 | 50 | 0.27 | 1.8 | 1 | 0 | 0 | 10.1016/0022-1902(79)80151-7
3.12 | 0.04268295 | 1.172 | 3 | 0.431 | 3.12 | 0 | 50 | 0.27 | 1.8 | 1 | 0 | 0 | 10.1016/0022-1902(79)80151-7
3.13 | 0.0425444 | 1.172 | 3 | 0.431 | 3.13 | 0 | 50 | 0.27 | 1.8 | 1 | 0 | 0 | 10.1016/0022-1902(79)80151-7
3.14 | 0.04240637 | 1.172 | 3 | 0.431 | 3.14 | 0 | 50 | 0.27 | 1.8 | 1 | 0 | 0 | 10.1016/0022-1902(79)80151-7
3.15 | 0.04226884 | 1.172 | 3 | 0.431 | 3.15 | 0 | 50 | 0.27 | 1.8 | 1 | 0 | 0 | 10.1016/0022-1902(79)80151-7
3.16 | 0.04213183 | 1.172 | 3 | 0.431 | 3.16 | 0 | 50 | 0.27 | 1.8 | 1 | 0 | 0 | 10.1016/0022-1902(79)80151-7
3.17 | 0.04199534 | 1.172 | 3 | 0.431 | 3.17 | 0 | 50 | 0.27 | 1.8 | 1 | 0 | 0 | 10.1016/0022-1902(79)80151-7
3.18 | 0.04185937 | 1.172 | 3 | 0.431 | 3.18 | 0 | 50 | 0.27 | 1.8 | 1 | 0 | 0 | 10.1016/0022-1902(79)80151-7
3.19 | 0.04172391 | 1.172 | 3 | 0.431 | 3.19 | 0 | 50 | 0.27 | 1.8 | 1 | 0 | 0 | 10.1016/0022-1902(79)80151-7
3.2 | 0.04158896 | 1.172 | 3 | 0.431 | 3.2 | 0 | 50 | 0.27 | 1.8 | 1 | 0 | 0 | 10.1016/0022-1902(79)80151-7
3.21 | 0.04145454 | 1.172 | 3 | 0.431 | 3.21 | 0 | 50 | 0.27 | 1.8 | 1 | 0 | 0 | 10.1016/0022-1902(79)80151-7
3.22 | 0.04132064 | 1.172 | 3 | 0.431 | 3.22 | 0 | 50 | 0.27 | 1.8 | 1 | 0 | 0 | 10.1016/0022-1902(79)80151-7
3.23 | 0.04118725 | 1.172 | 3 | 0.431 | 3.23 | 0 | 50 | 0.27 | 1.8 | 1 | 0 | 0 | 10.1016/0022-1902(79)80151-7
3.24 | 0.04105438 | 1.172 | 3 | 0.431 | 3.24 | 0 | 50 | 0.27 | 1.8 | 1 | 0 | 0 | 10.1016/0022-1902(79)80151-7
3.25 | 0.04092203 | 1.172 | 3 | 0.431 | 3.25 | 0 | 50 | 0.27 | 1.8 | 1 | 0 | 0 | 10.1016/0022-1902(79)80151-7
3.26 | 0.0407902 | 1.172 | 3 | 0.431 | 3.26 | 0 | 50 | 0.27 | 1.8 | 1 | 0 | 0 | 10.1016/0022-1902(79)80151-7
3.27 | 0.04065889 | 1.172 | 3 | 0.431 | 3.27 | 0 | 50 | 0.27 | 1.8 | 1 | 0 | 0 | 10.1016/0022-1902(79)80151-7
3.28 | 0.04052809 | 1.172 | 3 | 0.431 | 3.28 | 0 | 50 | 0.27 | 1.8 | 1 | 0 | 0 | 10.1016/0022-1902(79)80151-7
3.29 | 0.04039782 | 1.172 | 3 | 0.431 | 3.29 | 0 | 50 | 0.27 | 1.8 | 1 | 0 | 0 | 10.1016/0022-1902(79)80151-7
3.3 | 0.04026806 | 1.172 | 3 | 0.431 | 3.3 | 0 | 50 | 0.27 | 1.8 | 1 | 0 | 0 | 10.1016/0022-1902(79)80151-7
3.31 | 0.04013882 | 1.172 | 3 | 0.431 | 3.31 | 0 | 50 | 0.27 | 1.8 | 1 | 0 | 0 | 10.1016/0022-1902(79)80151-7
3.32 | 0.0400101 | 1.172 | 3 | 0.431 | 3.32 | 0 | 50 | 0.27 | 1.8 | 1 | 0 | 0 | 10.1016/0022-1902(79)80151-7
3.33 | 0.0398819 | 1.172 | 3 | 0.431 | 3.33 | 0 | 50 | 0.27 | 1.8 | 1 | 0 | 0 | 10.1016/0022-1902(79)80151-7
3.34 | 0.03975421 | 1.172 | 3 | 0.431 | 3.34 | 0 | 50 | 0.27 | 1.8 | 1 | 0 | 0 | 10.1016/0022-1902(79)80151-7
3.35 | 0.03962704 | 1.172 | 3 | 0.431 | 3.35 | 0 | 50 | 0.27 | 1.8 | 1 | 0 | 0 | 10.1016/0022-1902(79)80151-7
3.36 | 0.03950038 | 1.172 | 3 | 0.431 | 3.36 | 0 | 50 | 0.27 | 1.8 | 1 | 0 | 0 | 10.1016/0022-1902(79)80151-7
3.37 | 0.03937424 | 1.172 | 3 | 0.431 | 3.37 | 0 | 50 | 0.27 | 1.8 | 1 | 0 | 0 | 10.1016/0022-1902(79)80151-7
3.38 | 0.03924861 | 1.172 | 3 | 0.431 | 3.38 | 0 | 50 | 0.27 | 1.8 | 1 | 0 | 0 | 10.1016/0022-1902(79)80151-7
3.39 | 0.0391235 | 1.172 | 3 | 0.431 | 3.39 | 0 | 50 | 0.27 | 1.8 | 1 | 0 | 0 | 10.1016/0022-1902(79)80151-7
3.4 | 0.0389989 | 1.172 | 3 | 0.431 | 3.4 | 0 | 50 | 0.27 | 1.8 | 1 | 0 | 0 | 10.1016/0022-1902(79)80151-7
3.41 | 0.03887481 | 1.172 | 3 | 0.431 | 3.41 | 0 | 50 | 0.27 | 1.8 | 1 | 0 | 0 | 10.1016/0022-1902(79)80151-7
3.42 | 0.03875124 | 1.172 | 3 | 0.431 | 3.42 | 0 | 50 | 0.27 | 1.8 | 1 | 0 | 0 | 10.1016/0022-1902(79)80151-7
3.43 | 0.03862817 | 1.172 | 3 | 0.431 | 3.43 | 0 | 50 | 0.27 | 1.8 | 1 | 0 | 0 | 10.1016/0022-1902(79)80151-7
3.44 | 0.03850561 | 1.172 | 3 | 0.431 | 3.44 | 0 | 50 | 0.27 | 1.8 | 1 | 0 | 0 | 10.1016/0022-1902(79)80151-7
3.45 | 0.03838356 | 1.172 | 3 | 0.431 | 3.45 | 0 | 50 | 0.27 | 1.8 | 1 | 0 | 0 | 10.1016/0022-1902(79)80151-7
3.46 | 0.03826202 | 1.172 | 3 | 0.431 | 3.46 | 0 | 50 | 0.27 | 1.8 | 1 | 0 | 0 | 10.1016/0022-1902(79)80151-7
3.47 | 0.03814099 | 1.172 | 3 | 0.431 | 3.47 | 0 | 50 | 0.27 | 1.8 | 1 | 0 | 0 | 10.1016/0022-1902(79)80151-7
3.48 | 0.03802046 | 1.172 | 3 | 0.431 | 3.48 | 0 | 50 | 0.27 | 1.8 | 1 | 0 | 0 | 10.1016/0022-1902(79)80151-7
3.49 | 0.03790043 | 1.172 | 3 | 0.431 | 3.49 | 0 | 50 | 0.27 | 1.8 | 1 | 0 | 0 | 10.1016/0022-1902(79)80151-7
3.5 | 0.03778091 | 1.172 | 3 | 0.431 | 3.5 | 0 | 50 | 0.27 | 1.8 | 1 | 0 | 0 | 10.1016/0022-1902(79)80151-7
3.51 | 0.03766189 | 1.172 | 3 | 0.431 | 3.51 | 0 | 50 | 0.27 | 1.8 | 1 | 0 | 0 | 10.1016/0022-1902(79)80151-7
3.52 | 0.03754336 | 1.172 | 3 | 0.431 | 3.52 | 0 | 50 | 0.27 | 1.8 | 1 | 0 | 0 | 10.1016/0022-1902(79)80151-7
3.53 | 0.03742534 | 1.172 | 3 | 0.431 | 3.53 | 0 | 50 | 0.27 | 1.8 | 1 | 0 | 0 | 10.1016/0022-1902(79)80151-7
3.54 | 0.03730782 | 1.172 | 3 | 0.431 | 3.54 | 0 | 50 | 0.27 | 1.8 | 1 | 0 | 0 | 10.1016/0022-1902(79)80151-7
3.55 | 0.03719079 | 1.172 | 3 | 0.431 | 3.55 | 0 | 50 | 0.27 | 1.8 | 1 | 0 | 0 | 10.1016/0022-1902(79)80151-7
3.56 | 0.03707426 | 1.172 | 3 | 0.431 | 3.56 | 0 | 50 | 0.27 | 1.8 | 1 | 0 | 0 | 10.1016/0022-1902(79)80151-7
3.57 | 0.03695822 | 1.172 | 3 | 0.431 | 3.57 | 0 | 50 | 0.27 | 1.8 | 1 | 0 | 0 | 10.1016/0022-1902(79)80151-7
3.58 | 0.03684267 | 1.172 | 3 | 0.431 | 3.58 | 0 | 50 | 0.27 | 1.8 | 1 | 0 | 0 | 10.1016/0022-1902(79)80151-7
3.59 | 0.03672762 | 1.172 | 3 | 0.431 | 3.59 | 0 | 50 | 0.27 | 1.8 | 1 | 0 | 0 | 10.1016/0022-1902(79)80151-7
3.6 | 0.03661305 | 1.172 | 3 | 0.431 | 3.6 | 0 | 50 | 0.27 | 1.8 | 1 | 0 | 0 | 10.1016/0022-1902(79)80151-7
3.61 | 0.03649897 | 1.172 | 3 | 0.431 | 3.61 | 0 | 50 | 0.27 | 1.8 | 1 | 0 | 0 | 10.1016/0022-1902(79)80151-7
3.62 | 0.03638538 | 1.172 | 3 | 0.431 | 3.62 | 0 | 50 | 0.27 | 1.8 | 1 | 0 | 0 | 10.1016/0022-1902(79)80151-7
3.63 | 0.03627227 | 1.172 | 3 | 0.431 | 3.63 | 0 | 50 | 0.27 | 1.8 | 1 | 0 | 0 | 10.1016/0022-1902(79)80151-7
3.64 | 0.03615965 | 1.172 | 3 | 0.431 | 3.64 | 0 | 50 | 0.27 | 1.8 | 1 | 0 | 0 | 10.1016/0022-1902(79)80151-7
3.65 | 0.03604751 | 1.172 | 3 | 0.431 | 3.65 | 0 | 50 | 0.27 | 1.8 | 1 | 0 | 0 | 10.1016/0022-1902(79)80151-7
3.66 | 0.03593585 | 1.172 | 3 | 0.431 | 3.66 | 0 | 50 | 0.27 | 1.8 | 1 | 0 | 0 | 10.1016/0022-1902(79)80151-7
3.67 | 0.03582467 | 1.172 | 3 | 0.431 | 3.67 | 0 | 50 | 0.27 | 1.8 | 1 | 0 | 0 | 10.1016/0022-1902(79)80151-7
3.68 | 0.03571396 | 1.172 | 3 | 0.431 | 3.68 | 0 | 50 | 0.27 | 1.8 | 1 | 0 | 0 | 10.1016/0022-1902(79)80151-7
3.69 | 0.03560373 | 1.172 | 3 | 0.431 | 3.69 | 0 | 50 | 0.27 | 1.8 | 1 | 0 | 0 | 10.1016/0022-1902(79)80151-7
3.7 | 0.03549398 | 1.172 | 3 | 0.431 | 3.7 | 0 | 50 | 0.27 | 1.8 | 1 | 0 | 0 | 10.1016/0022-1902(79)80151-7
3.71 | 0.0353847 | 1.172 | 3 | 0.431 | 3.71 | 0 | 50 | 0.27 | 1.8 | 1 | 0 | 0 | 10.1016/0022-1902(79)80151-7
3.72 | 0.03527589 | 1.172 | 3 | 0.431 | 3.72 | 0 | 50 | 0.27 | 1.8 | 1 | 0 | 0 | 10.1016/0022-1902(79)80151-7
3.73 | 0.03516754 | 1.172 | 3 | 0.431 | 3.73 | 0 | 50 | 0.27 | 1.8 | 1 | 0 | 0 | 10.1016/0022-1902(79)80151-7
3.74 | 0.03505967 | 1.172 | 3 | 0.431 | 3.74 | 0 | 50 | 0.27 | 1.8 | 1 | 0 | 0 | 10.1016/0022-1902(79)80151-7
3.75 | 0.03495226 | 1.172 | 3 | 0.431 | 3.75 | 0 | 50 | 0.27 | 1.8 | 1 | 0 | 0 | 10.1016/0022-1902(79)80151-7
3.76 | 0.03484531 | 1.172 | 3 | 0.431 | 3.76 | 0 | 50 | 0.27 | 1.8 | 1 | 0 | 0 | 10.1016/0022-1902(79)80151-7
3.77 | 0.03473883 | 1.172 | 3 | 0.431 | 3.77 | 0 | 50 | 0.27 | 1.8 | 1 | 0 | 0 | 10.1016/0022-1902(79)80151-7
3.78 | 0.0346328 | 1.172 | 3 | 0.431 | 3.78 | 0 | 50 | 0.27 | 1.8 | 1 | 0 | 0 | 10.1016/0022-1902(79)80151-7
3.79 | 0.03452724 | 1.172 | 3 | 0.431 | 3.79 | 0 | 50 | 0.27 | 1.8 | 1 | 0 | 0 | 10.1016/0022-1902(79)80151-7
3.8 | 0.03442213 | 1.172 | 3 | 0.431 | 3.8 | 0 | 50 | 0.27 | 1.8 | 1 | 0 | 0 | 10.1016/0022-1902(79)80151-7
3.81 | 0.03431748 | 1.172 | 3 | 0.431 | 3.81 | 0 | 50 | 0.27 | 1.8 | 1 | 0 | 0 | 10.1016/0022-1902(79)80151-7
3.82 | 0.03421328 | 1.172 | 3 | 0.431 | 3.82 | 0 | 50 | 0.27 | 1.8 | 1 | 0 | 0 | 10.1016/0022-1902(79)80151-7
3.83 | 0.03410953 | 1.172 | 3 | 0.431 | 3.83 | 0 | 50 | 0.27 | 1.8 | 1 | 0 | 0 | 10.1016/0022-1902(79)80151-7
3.84 | 0.03400623 | 1.172 | 3 | 0.431 | 3.84 | 0 | 50 | 0.27 | 1.8 | 1 | 0 | 0 | 10.1016/0022-1902(79)80151-7
3.85 | 0.03390338 | 1.172 | 3 | 0.431 | 3.85 | 0 | 50 | 0.27 | 1.8 | 1 | 0 | 0 | 10.1016/0022-1902(79)80151-7
3.86 | 0.03380098 | 1.172 | 3 | 0.431 | 3.86 | 0 | 50 | 0.27 | 1.8 | 1 | 0 | 0 | 10.1016/0022-1902(79)80151-7
3.87 | 0.03369902 | 1.172 | 3 | 0.431 | 3.87 | 0 | 50 | 0.27 | 1.8 | 1 | 0 | 0 | 10.1016/0022-1902(79)80151-7
3.88 | 0.0335975 | 1.172 | 3 | 0.431 | 3.88 | 0 | 50 | 0.27 | 1.8 | 1 | 0 | 0 | 10.1016/0022-1902(79)80151-7
3.89 | 0.03349642 | 1.172 | 3 | 0.431 | 3.89 | 0 | 50 | 0.27 | 1.8 | 1 | 0 | 0 | 10.1016/0022-1902(79)80151-7
3.9 | 0.03339578 | 1.172 | 3 | 0.431 | 3.9 | 0 | 50 | 0.27 | 1.8 | 1 | 0 | 0 | 10.1016/0022-1902(79)80151-7
3.91 | 0.03329558 | 1.172 | 3 | 0.431 | 3.91 | 0 | 50 | 0.27 | 1.8 | 1 | 0 | 0 | 10.1016/0022-1902(79)80151-7
3.92 | 0.03319582 | 1.172 | 3 | 0.431 | 3.92 | 0 | 50 | 0.27 | 1.8 | 1 | 0 | 0 | 10.1016/0022-1902(79)80151-7
3.93 | 0.03309649 | 1.172 | 3 | 0.431 | 3.93 | 0 | 50 | 0.27 | 1.8 | 1 | 0 | 0 | 10.1016/0022-1902(79)80151-7
3.94 | 0.03299759 | 1.172 | 3 | 0.431 | 3.94 | 0 | 50 | 0.27 | 1.8 | 1 | 0 | 0 | 10.1016/0022-1902(79)80151-7
3.95 | 0.03289912 | 1.172 | 3 | 0.431 | 3.95 | 0 | 50 | 0.27 | 1.8 | 1 | 0 | 0 | 10.1016/0022-1902(79)80151-7
3.96 | 0.03280107 | 1.172 | 3 | 0.431 | 3.96 | 0 | 50 | 0.27 | 1.8 | 1 | 0 | 0 | 10.1016/0022-1902(79)80151-7
3.97 | 0.03270346 | 1.172 | 3 | 0.431 | 3.97 | 0 | 50 | 0.27 | 1.8 | 1 | 0 | 0 | 10.1016/0022-1902(79)80151-7
3.98 | 0.03260626 | 1.172 | 3 | 0.431 | 3.98 | 0 | 50 | 0.27 | 1.8 | 1 | 0 | 0 | 10.1016/0022-1902(79)80151-7
3.99 | 0.03250949 | 1.172 | 3 | 0.431 | 3.99 | 0 | 50 | 0.27 | 1.8 | 1 | 0 | 0 | 10.1016/0022-1902(79)80151-7
4 | 0.03241314 | 1.172 | 3 | 0.431 | 4 | 0 | 50 | 0.27 | 1.8 | 1 | 0 | 0 | 10.1016/0022-1902(79)80151-7
4.01 | 0.03231721 | 1.172 | 3 | 0.431 | 4.01 | 0 | 50 | 0.27 | 1.8 | 1 | 0 | 0 | 10.1016/0022-1902(79)80151-7
4.02 | 0.0322217 | 1.172 | 3 | 0.431 | 4.02 | 0 | 50 | 0.27 | 1.8 | 1 | 0 | 0 | 10.1016/0022-1902(79)80151-7
4.03 | 0.0321266 | 1.172 | 3 | 0.431 | 4.03 | 0 | 50 | 0.27 | 1.8 | 1 | 0 | 0 | 10.1016/0022-1902(79)80151-7
4.04 | 0.03203191 | 1.172 | 3 | 0.431 | 4.04 | 0 | 50 | 0.27 | 1.8 | 1 | 0 | 0 | 10.1016/0022-1902(79)80151-7
4.05 | 0.03193764 | 1.172 | 3 | 0.431 | 4.05 | 0 | 50 | 0.27 | 1.8 | 1 | 0 | 0 | 10.1016/0022-1902(79)80151-7
4.06 | 0.03184377 | 1.172 | 3 | 0.431 | 4.06 | 0 | 50 | 0.27 | 1.8 | 1 | 0 | 0 | 10.1016/0022-1902(79)80151-7
4.07 | 0.03175031 | 1.172 | 3 | 0.431 | 4.07 | 0 | 50 | 0.27 | 1.8 | 1 | 0 | 0 | 10.1016/0022-1902(79)80151-7
4.08 | 0.03165726 | 1.172 | 3 | 0.431 | 4.08 | 0 | 50 | 0.27 | 1.8 | 1 | 0 | 0 | 10.1016/0022-1902(79)80151-7
4.09 | 0.03156461 | 1.172 | 3 | 0.431 | 4.09 | 0 | 50 | 0.27 | 1.8 | 1 | 0 | 0 | 10.1016/0022-1902(79)80151-7
4.1 | 0.03147237 | 1.172 | 3 | 0.431 | 4.1 | 0 | 50 | 0.27 | 1.8 | 1 | 0 | 0 | 10.1016/0022-1902(79)80151-7
4.11 | 0.03138052 | 1.172 | 3 | 0.431 | 4.11 | 0 | 50 | 0.27 | 1.8 | 1 | 0 | 0 | 10.1016/0022-1902(79)80151-7
4.12 | 0.03128907 | 1.172 | 3 | 0.431 | 4.12 | 0 | 50 | 0.27 | 1.8 | 1 | 0 | 0 | 10.1016/0022-1902(79)80151-7
4.13 | 0.03119802 | 1.172 | 3 | 0.431 | 4.13 | 0 | 50 | 0.27 | 1.8 | 1 | 0 | 0 | 10.1016/0022-1902(79)80151-7
4.14 | 0.03110736 | 1.172 | 3 | 0.431 | 4.14 | 0 | 50 | 0.27 | 1.8 | 1 | 0 | 0 | 10.1016/0022-1902(79)80151-7
4.15 | 0.0310171 | 1.172 | 3 | 0.431 | 4.15 | 0 | 50 | 0.27 | 1.8 | 1 | 0 | 0 | 10.1016/0022-1902(79)80151-7
4.16 | 0.03092723 | 1.172 | 3 | 0.431 | 4.16 | 0 | 50 | 0.27 | 1.8 | 1 | 0 | 0 | 10.1016/0022-1902(79)80151-7
4.17 | 0.03083774 | 1.172 | 3 | 0.431 | 4.17 | 0 | 50 | 0.27 | 1.8 | 1 | 0 | 0 | 10.1016/0022-1902(79)80151-7
4.18 | 0.03074864 | 1.172 | 3 | 0.431 | 4.18 | 0 | 50 | 0.27 | 1.8 | 1 | 0 | 0 | 10.1016/0022-1902(79)80151-7
4.19 | 0.03065993 | 1.172 | 3 | 0.431 | 4.19 | 0 | 50 | 0.27 | 1.8 | 1 | 0 | 0 | 10.1016/0022-1902(79)80151-7
4.2 | 0.0305716 | 1.172 | 3 | 0.431 | 4.2 | 0 | 50 | 0.27 | 1.8 | 1 | 0 | 0 | 10.1016/0022-1902(79)80151-7
4.21 | 0.03048366 | 1.172 | 3 | 0.431 | 4.21 | 0 | 50 | 0.27 | 1.8 | 1 | 0 | 0 | 10.1016/0022-1902(79)80151-7
4.22 | 0.03039609 | 1.172 | 3 | 0.431 | 4.22 | 0 | 50 | 0.27 | 1.8 | 1 | 0 | 0 | 10.1016/0022-1902(79)80151-7
4.23 | 0.0303089 | 1.172 | 3 | 0.431 | 4.23 | 0 | 50 | 0.27 | 1.8 | 1 | 0 | 0 | 10.1016/0022-1902(79)80151-7
4.24 | 0.03022209 | 1.172 | 3 | 0.431 | 4.24 | 0 | 50 | 0.27 | 1.8 | 1 | 0 | 0 | 10.1016/0022-1902(79)80151-7
4.25 | 0.03013566 | 1.172 | 3 | 0.431 | 4.25 | 0 | 50 | 0.27 | 1.8 | 1 | 0 | 0 | 10.1016/0022-1902(79)80151-7
4.26 | 0.03004959 | 1.172 | 3 | 0.431 | 4.26 | 0 | 50 | 0.27 | 1.8 | 1 | 0 | 0 | 10.1016/0022-1902(79)80151-7
4.27 | 0.0299639 | 1.172 | 3 | 0.431 | 4.27 | 0 | 50 | 0.27 | 1.8 | 1 | 0 | 0 | 10.1016/0022-1902(79)80151-7
4.28 | 0.02987857 | 1.172 | 3 | 0.431 | 4.28 | 0 | 50 | 0.27 | 1.8 | 1 | 0 | 0 | 10.1016/0022-1902(79)80151-7
4.29 | 0.02979362 | 1.172 | 3 | 0.431 | 4.29 | 0 | 50 | 0.27 | 1.8 | 1 | 0 | 0 | 10.1016/0022-1902(79)80151-7
4.3 | 0.02970903 | 1.172 | 3 | 0.431 | 4.3 | 0 | 50 | 0.27 | 1.8 | 1 | 0 | 0 | 10.1016/0022-1902(79)80151-7
4.31 | 0.0296248 | 1.172 | 3 | 0.431 | 4.31 | 0 | 50 | 0.27 | 1.8 | 1 | 0 | 0 | 10.1016/0022-1902(79)80151-7
4.32 | 0.02954093 | 1.172 | 3 | 0.431 | 4.32 | 0 | 50 | 0.27 | 1.8 | 1 | 0 | 0 | 10.1016/0022-1902(79)80151-7
4.33 | 0.02945743 | 1.172 | 3 | 0.431 | 4.33 | 0 | 50 | 0.27 | 1.8 | 1 | 0 | 0 | 10.1016/0022-1902(79)80151-7
4.34 | 0.02937428 | 1.172 | 3 | 0.431 | 4.34 | 0 | 50 | 0.27 | 1.8 | 1 | 0 | 0 | 10.1016/0022-1902(79)80151-7
4.35 | 0.02929149 | 1.172 | 3 | 0.431 | 4.35 | 0 | 50 | 0.27 | 1.8 | 1 | 0 | 0 | 10.1016/0022-1902(79)80151-7
4.36 | 0.02920906 | 1.172 | 3 | 0.431 | 4.36 | 0 | 50 | 0.27 | 1.8 | 1 | 0 | 0 | 10.1016/0022-1902(79)80151-7
4.37 | 0.02912698 | 1.172 | 3 | 0.431 | 4.37 | 0 | 50 | 0.27 | 1.8 | 1 | 0 | 0 | 10.1016/0022-1902(79)80151-7
4.38 | 0.02904525 | 1.172 | 3 | 0.431 | 4.38 | 0 | 50 | 0.27 | 1.8 | 1 | 0 | 0 | 10.1016/0022-1902(79)80151-7
4.39 | 0.02896387 | 1.172 | 3 | 0.431 | 4.39 | 0 | 50 | 0.27 | 1.8 | 1 | 0 | 0 | 10.1016/0022-1902(79)80151-7
4.4 | 0.02888284 | 1.172 | 3 | 0.431 | 4.4 | 0 | 50 | 0.27 | 1.8 | 1 | 0 | 0 | 10.1016/0022-1902(79)80151-7
4.41 | 0.02880215 | 1.172 | 3 | 0.431 | 4.41 | 0 | 50 | 0.27 | 1.8 | 1 | 0 | 0 | 10.1016/0022-1902(79)80151-7
4.42 | 0.02872181 | 1.172 | 3 | 0.431 | 4.42 | 0 | 50 | 0.27 | 1.8 | 1 | 0 | 0 | 10.1016/0022-1902(79)80151-7
4.43 | 0.02864181 | 1.172 | 3 | 0.431 | 4.43 | 0 | 50 | 0.27 | 1.8 | 1 | 0 | 0 | 10.1016/0022-1902(79)80151-7
4.44 | 0.02856216 | 1.172 | 3 | 0.431 | 4.44 | 0 | 50 | 0.27 | 1.8 | 1 | 0 | 0 | 10.1016/0022-1902(79)80151-7
4.45 | 0.02848284 | 1.172 | 3 | 0.431 | 4.45 | 0 | 50 | 0.27 | 1.8 | 1 | 0 | 0 | 10.1016/0022-1902(79)80151-7
4.46 | 0.02840386 | 1.172 | 3 | 0.431 | 4.46 | 0 | 50 | 0.27 | 1.8 | 1 | 0 | 0 | 10.1016/0022-1902(79)80151-7
4.47 | 0.02832522 | 1.172 | 3 | 0.431 | 4.47 | 0 | 50 | 0.27 | 1.8 | 1 | 0 | 0 | 10.1016/0022-1902(79)80151-7
4.48 | 0.02824691 | 1.172 | 3 | 0.431 | 4.48 | 0 | 50 | 0.27 | 1.8 | 1 | 0 | 0 | 10.1016/0022-1902(79)80151-7
4.49 | 0.02816894 | 1.172 | 3 | 0.431 | 4.49 | 0 | 50 | 0.27 | 1.8 | 1 | 0 | 0 | 10.1016/0022-1902(79)80151-7
4.5 | 0.02809129 | 1.172 | 3 | 0.431 | 4.5 | 0 | 50 | 0.27 | 1.8 | 1 | 0 | 0 | 10.1016/0022-1902(79)80151-7
4.51 | 0.02801398 | 1.172 | 3 | 0.431 | 4.51 | 0 | 50 | 0.27 | 1.8 | 1 | 0 | 0 | 10.1016/0022-1902(79)80151-7
4.52 | 0.02793699 | 1.172 | 3 | 0.431 | 4.52 | 0 | 50 | 0.27 | 1.8 | 1 | 0 | 0 | 10.1016/0022-1902(79)80151-7
4.53 | 0.02786033 | 1.172 | 3 | 0.431 | 4.53 | 0 | 50 | 0.27 | 1.8 | 1 | 0 | 0 | 10.1016/0022-1902(79)80151-7
4.54 | 0.027784 | 1.172 | 3 | 0.431 | 4.54 | 0 | 50 | 0.27 | 1.8 | 1 | 0 | 0 | 10.1016/0022-1902(79)80151-7
4.55 | 0.02770798 | 1.172 | 3 | 0.431 | 4.55 | 0 | 50 | 0.27 | 1.8 | 1 | 0 | 0 | 10.1016/0022-1902(79)80151-7
4.56 | 0.02763229 | 1.172 | 3 | 0.431 | 4.56 | 0 | 50 | 0.27 | 1.8 | 1 | 0 | 0 | 10.1016/0022-1902(79)80151-7
4.57 | 0.02755692 | 1.172 | 3 | 0.431 | 4.57 | 0 | 50 | 0.27 | 1.8 | 1 | 0 | 0 | 10.1016/0022-1902(79)80151-7
4.58 | 0.02748187 | 1.172 | 3 | 0.431 | 4.58 | 0 | 50 | 0.27 | 1.8 | 1 | 0 | 0 | 10.1016/0022-1902(79)80151-7
4.59 | 0.02740713 | 1.172 | 3 | 0.431 | 4.59 | 0 | 50 | 0.27 | 1.8 | 1 | 0 | 0 | 10.1016/0022-1902(79)80151-7
4.6 | 0.02733271 | 1.172 | 3 | 0.431 | 4.6 | 0 | 50 | 0.27 | 1.8 | 1 | 0 | 0 | 10.1016/0022-1902(79)80151-7
4.61 | 0.0272586 | 1.172 | 3 | 0.431 | 4.61 | 0 | 50 | 0.27 | 1.8 | 1 | 0 | 0 | 10.1016/0022-1902(79)80151-7
4.62 | 0.0271848 | 1.172 | 3 | 0.431 | 4.62 | 0 | 50 | 0.27 | 1.8 | 1 | 0 | 0 | 10.1016/0022-1902(79)80151-7
4.63 | 0.02711131 | 1.172 | 3 | 0.431 | 4.63 | 0 | 50 | 0.27 | 1.8 | 1 | 0 | 0 | 10.1016/0022-1902(79)80151-7
4.64 | 0.02703814 | 1.172 | 3 | 0.431 | 4.64 | 0 | 50 | 0.27 | 1.8 | 1 | 0 | 0 | 10.1016/0022-1902(79)80151-7
4.65 | 0.02696526 | 1.172 | 3 | 0.431 | 4.65 | 0 | 50 | 0.27 | 1.8 | 1 | 0 | 0 | 10.1016/0022-1902(79)80151-7
4.66 | 0.0268927 | 1.172 | 3 | 0.431 | 4.66 | 0 | 50 | 0.27 | 1.8 | 1 | 0 | 0 | 10.1016/0022-1902(79)80151-7
4.67 | 0.02682044 | 1.172 | 3 | 0.431 | 4.67 | 0 | 50 | 0.27 | 1.8 | 1 | 0 | 0 | 10.1016/0022-1902(79)80151-7
4.68 | 0.02674848 | 1.172 | 3 | 0.431 | 4.68 | 0 | 50 | 0.27 | 1.8 | 1 | 0 | 0 | 10.1016/0022-1902(79)80151-7
4.69 | 0.02667682 | 1.172 | 3 | 0.431 | 4.69 | 0 | 50 | 0.27 | 1.8 | 1 | 0 | 0 | 10.1016/0022-1902(79)80151-7
4.7 | 0.02660546 | 1.172 | 3 | 0.431 | 4.7 | 0 | 50 | 0.27 | 1.8 | 1 | 0 | 0 | 10.1016/0022-1902(79)80151-7
4.71 | 0.0265344 | 1.172 | 3 | 0.431 | 4.71 | 0 | 50 | 0.27 | 1.8 | 1 | 0 | 0 | 10.1016/0022-1902(79)80151-7
4.72 | 0.02646363 | 1.172 | 3 | 0.431 | 4.72 | 0 | 50 | 0.27 | 1.8 | 1 | 0 | 0 | 10.1016/0022-1902(79)80151-7
4.73 | 0.02639316 | 1.172 | 3 | 0.431 | 4.73 | 0 | 50 | 0.27 | 1.8 | 1 | 0 | 0 | 10.1016/0022-1902(79)80151-7
4.74 | 0.02632298 | 1.172 | 3 | 0.431 | 4.74 | 0 | 50 | 0.27 | 1.8 | 1 | 0 | 0 | 10.1016/0022-1902(79)80151-7
4.75 | 0.0262531 | 1.172 | 3 | 0.431 | 4.75 | 0 | 50 | 0.27 | 1.8 | 1 | 0 | 0 | 10.1016/0022-1902(79)80151-7
4.76 | 0.0261835 | 1.172 | 3 | 0.431 | 4.76 | 0 | 50 | 0.27 | 1.8 | 1 | 0 | 0 | 10.1016/0022-1902(79)80151-7
4.77 | 0.0261142 | 1.172 | 3 | 0.431 | 4.77 | 0 | 50 | 0.27 | 1.8 | 1 | 0 | 0 | 10.1016/0022-1902(79)80151-7
4.78 | 0.02604518 | 1.172 | 3 | 0.431 | 4.78 | 0 | 50 | 0.27 | 1.8 | 1 | 0 | 0 | 10.1016/0022-1902(79)80151-7
4.79 | 0.02597645 | 1.172 | 3 | 0.431 | 4.79 | 0 | 50 | 0.27 | 1.8 | 1 | 0 | 0 | 10.1016/0022-1902(79)80151-7
4.8 | 0.025908 | 1.172 | 3 | 0.431 | 4.8 | 0 | 50 | 0.27 | 1.8 | 1 | 0 | 0 | 10.1016/0022-1902(79)80151-7
4.81 | 0.02583983 | 1.172 | 3 | 0.431 | 4.81 | 0 | 50 | 0.27 | 1.8 | 1 | 0 | 0 | 10.1016/0022-1902(79)80151-7
4.82 | 0.02577195 | 1.172 | 3 | 0.431 | 4.82 | 0 | 50 | 0.27 | 1.8 | 1 | 0 | 0 | 10.1016/0022-1902(79)80151-7
4.83 | 0.02570434 | 1.172 | 3 | 0.431 | 4.83 | 0 | 50 | 0.27 | 1.8 | 1 | 0 | 0 | 10.1016/0022-1902(79)80151-7
4.84 | 0.02563702 | 1.172 | 3 | 0.431 | 4.84 | 0 | 50 | 0.27 | 1.8 | 1 | 0 | 0 | 10.1016/0022-1902(79)80151-7
4.85 | 0.02556997 | 1.172 | 3 | 0.431 | 4.85 | 0 | 50 | 0.27 | 1.8 | 1 | 0 | 0 | 10.1016/0022-1902(79)80151-7
4.86 | 0.0255032 | 1.172 | 3 | 0.431 | 4.86 | 0 | 50 | 0.27 | 1.8 | 1 | 0 | 0 | 10.1016/0022-1902(79)80151-7
4.87 | 0.0254367 | 1.172 | 3 | 0.431 | 4.87 | 0 | 50 | 0.27 | 1.8 | 1 | 0 | 0 | 10.1016/0022-1902(79)80151-7
4.88 | 0.02537047 | 1.172 | 3 | 0.431 | 4.88 | 0 | 50 | 0.27 | 1.8 | 1 | 0 | 0 | 10.1016/0022-1902(79)80151-7
4.89 | 0.02530452 | 1.172 | 3 | 0.431 | 4.89 | 0 | 50 | 0.27 | 1.8 | 1 | 0 | 0 | 10.1016/0022-1902(79)80151-7
4.9 | 0.02523884 | 1.172 | 3 | 0.431 | 4.9 | 0 | 50 | 0.27 | 1.8 | 1 | 0 | 0 | 10.1016/0022-1902(79)80151-7
4.91 | 0.02517342 | 1.172 | 3 | 0.431 | 4.91 | 0 | 50 | 0.27 | 1.8 | 1 | 0 | 0 | 10.1016/0022-1902(79)80151-7
4.92 | 0.02510828 | 1.172 | 3 | 0.431 | 4.92 | 0 | 50 | 0.27 | 1.8 | 1 | 0 | 0 | 10.1016/0022-1902(79)80151-7
4.93 | 0.0250434 | 1.172 | 3 | 0.431 | 4.93 | 0 | 50 | 0.27 | 1.8 | 1 | 0 | 0 | 10.1016/0022-1902(79)80151-7
4.94 | 0.02497878 | 1.172 | 3 | 0.431 | 4.94 | 0 | 50 | 0.27 | 1.8 | 1 | 0 | 0 | 10.1016/0022-1902(79)80151-7
4.95 | 0.02491443 | 1.172 | 3 | 0.431 | 4.95 | 0 | 50 | 0.27 | 1.8 | 1 | 0 | 0 | 10.1016/0022-1902(79)80151-7
4.96 | 0.02485034 | 1.172 | 3 | 0.431 | 4.96 | 0 | 50 | 0.27 | 1.8 | 1 | 0 | 0 | 10.1016/0022-1902(79)80151-7
4.97 | 0.02478651 | 1.172 | 3 | 0.431 | 4.97 | 0 | 50 | 0.27 | 1.8 | 1 | 0 | 0 | 10.1016/0022-1902(79)80151-7
4.98 | 0.02472294 | 1.172 | 3 | 0.431 | 4.98 | 0 | 50 | 0.27 | 1.8 | 1 | 0 | 0 | 10.1016/0022-1902(79)80151-7
4.99 | 0.02465963 | 1.172 | 3 | 0.431 | 4.99 | 0 | 50 | 0.27 | 1.8 | 1 | 0 | 0 | 10.1016/0022-1902(79)80151-7
5 | 0.02459657 | 1.172 | 3 | 0.431 | 5 | 0 | 50 | 0.27 | 1.8 | 1 | 0 | 0 | 10.1016/0022-1902(79)80151-7
5.01 | 0.02453377 | 1.172 | 3 | 0.431 | 5.01 | 0 | 50 | 0.27 | 1.8 | 1 | 0 | 0 | 10.1016/0022-1902(79)80151-7
5.02 | 0.02447123 | 1.172 | 3 | 0.431 | 5.02 | 0 | 50 | 0.27 | 1.8 | 1 | 0 | 0 | 10.1016/0022-1902(79)80151-7
5.03 | 0.02440893 | 1.172 | 3 | 0.431 | 5.03 | 0 | 50 | 0.27 | 1.8 | 1 | 0 | 0 | 10.1016/0022-1902(79)80151-7
5.04 | 0.02434689 | 1.172 | 3 | 0.431 | 5.04 | 0 | 50 | 0.27 | 1.8 | 1 | 0 | 0 | 10.1016/0022-1902(79)80151-7
5.05 | 0.0242851 | 1.172 | 3 | 0.431 | 5.05 | 0 | 50 | 0.27 | 1.8 | 1 | 0 | 0 | 10.1016/0022-1902(79)80151-7
5.06 | 0.02422356 | 1.172 | 3 | 0.431 | 5.06 | 0 | 50 | 0.27 | 1.8 | 1 | 0 | 0 | 10.1016/0022-1902(79)80151-7
5.07 | 0.02416227 | 1.172 | 3 | 0.431 | 5.07 | 0 | 50 | 0.27 | 1.8 | 1 | 0 | 0 | 10.1016/0022-1902(79)80151-7
5.08 | 0.02410122 | 1.172 | 3 | 0.431 | 5.08 | 0 | 50 | 0.27 | 1.8 | 1 | 0 | 0 | 10.1016/0022-1902(79)80151-7
5.09 | 0.02404041 | 1.172 | 3 | 0.431 | 5.09 | 0 | 50 | 0.27 | 1.8 | 1 | 0 | 0 | 10.1016/0022-1902(79)80151-7
5.1 | 0.02397986 | 1.172 | 3 | 0.431 | 5.1 | 0 | 50 | 0.27 | 1.8 | 1 | 0 | 0 | 10.1016/0022-1902(79)80151-7
5.11 | 0.02391954 | 1.172 | 3 | 0.431 | 5.11 | 0 | 50 | 0.27 | 1.8 | 1 | 0 | 0 | 10.1016/0022-1902(79)80151-7
5.12 | 0.02385947 | 1.172 | 3 | 0.431 | 5.12 | 0 | 50 | 0.27 | 1.8 | 1 | 0 | 0 | 10.1016/0022-1902(79)80151-7
5.13 | 0.02379963 | 1.172 | 3 | 0.431 | 5.13 | 0 | 50 | 0.27 | 1.8 | 1 | 0 | 0 | 10.1016/0022-1902(79)80151-7
5.14 | 0.02374004 | 1.172 | 3 | 0.431 | 5.14 | 0 | 50 | 0.27 | 1.8 | 1 | 0 | 0 | 10.1016/0022-1902(79)80151-7
5.15 | 0.02368068 | 1.172 | 3 | 0.431 | 5.15 | 0 | 50 | 0.27 | 1.8 | 1 | 0 | 0 | 10.1016/0022-1902(79)80151-7
5.16 | 0.02362156 | 1.172 | 3 | 0.431 | 5.16 | 0 | 50 | 0.27 | 1.8 | 1 | 0 | 0 | 10.1016/0022-1902(79)80151-7
5.17 | 0.02356267 | 1.172 | 3 | 0.431 | 5.17 | 0 | 50 | 0.27 | 1.8 | 1 | 0 | 0 | 10.1016/0022-1902(79)80151-7
5.18 | 0.02350402 | 1.172 | 3 | 0.431 | 5.18 | 0 | 50 | 0.27 | 1.8 | 1 | 0 | 0 | 10.1016/0022-1902(79)80151-7
5.19 | 0.0234456 | 1.172 | 3 | 0.431 | 5.19 | 0 | 50 | 0.27 | 1.8 | 1 | 0 | 0 | 10.1016/0022-1902(79)80151-7
5.2 | 0.02338742 | 1.172 | 3 | 0.431 | 5.2 | 0 | 50 | 0.27 | 1.8 | 1 | 0 | 0 | 10.1016/0022-1902(79)80151-7
5.21 | 0.02332946 | 1.172 | 3 | 0.431 | 5.21 | 0 | 50 | 0.27 | 1.8 | 1 | 0 | 0 | 10.1016/0022-1902(79)80151-7
5.22 | 0.02327174 | 1.172 | 3 | 0.431 | 5.22 | 0 | 50 | 0.27 | 1.8 | 1 | 0 | 0 | 10.1016/0022-1902(79)80151-7
5.23 | 0.02321424 | 1.172 | 3 | 0.431 | 5.23 | 0 | 50 | 0.27 | 1.8 | 1 | 0 | 0 | 10.1016/0022-1902(79)80151-7
5.24 | 0.02315697 | 1.172 | 3 | 0.431 | 5.24 | 0 | 50 | 0.27 | 1.8 | 1 | 0 | 0 | 10.1016/0022-1902(79)80151-7
5.25 | 0.02309992 | 1.172 | 3 | 0.431 | 5.25 | 0 | 50 | 0.27 | 1.8 | 1 | 0 | 0 | 10.1016/0022-1902(79)80151-7
5.26 | 0.0230431 | 1.172 | 3 | 0.431 | 5.26 | 0 | 50 | 0.27 | 1.8 | 1 | 0 | 0 | 10.1016/0022-1902(79)80151-7
5.27 | 0.02298651 | 1.172 | 3 | 0.431 | 5.27 | 0 | 50 | 0.27 | 1.8 | 1 | 0 | 0 | 10.1016/0022-1902(79)80151-7
5.28 | 0.02293013 | 1.172 | 3 | 0.431 | 5.28 | 0 | 50 | 0.27 | 1.8 | 1 | 0 | 0 | 10.1016/0022-1902(79)80151-7
5.29 | 0.02287398 | 1.172 | 3 | 0.431 | 5.29 | 0 | 50 | 0.27 | 1.8 | 1 | 0 | 0 | 10.1016/0022-1902(79)80151-7
5.3 | 0.02281805 | 1.172 | 3 | 0.431 | 5.3 | 0 | 50 | 0.27 | 1.8 | 1 | 0 | 0 | 10.1016/0022-1902(79)80151-7
5.31 | 0.02276234 | 1.172 | 3 | 0.431 | 5.31 | 0 | 50 | 0.27 | 1.8 | 1 | 0 | 0 | 10.1016/0022-1902(79)80151-7
5.32 | 0.02270685 | 1.172 | 3 | 0.431 | 5.32 | 0 | 50 | 0.27 | 1.8 | 1 | 0 | 0 | 10.1016/0022-1902(79)80151-7
5.33 | 0.02265157 | 1.172 | 3 | 0.431 | 5.33 | 0 | 50 | 0.27 | 1.8 | 1 | 0 | 0 | 10.1016/0022-1902(79)80151-7
5.34 | 0.02259651 | 1.172 | 3 | 0.431 | 5.34 | 0 | 50 | 0.27 | 1.8 | 1 | 0 | 0 | 10.1016/0022-1902(79)80151-7
5.35 | 0.02254166 | 1.172 | 3 | 0.431 | 5.35 | 0 | 50 | 0.27 | 1.8 | 1 | 0 | 0 | 10.1016/0022-1902(79)80151-7
5.36 | 0.02248703 | 1.172 | 3 | 0.431 | 5.36 | 0 | 50 | 0.27 | 1.8 | 1 | 0 | 0 | 10.1016/0022-1902(79)80151-7
5.37 | 0.02243261 | 1.172 | 3 | 0.431 | 5.37 | 0 | 50 | 0.27 | 1.8 | 1 | 0 | 0 | 10.1016/0022-1902(79)80151-7
5.38 | 0.0223784 | 1.172 | 3 | 0.431 | 5.38 | 0 | 50 | 0.27 | 1.8 | 1 | 0 | 0 | 10.1016/0022-1902(79)80151-7
5.39 | 0.0223244 | 1.172 | 3 | 0.431 | 5.39 | 0 | 50 | 0.27 | 1.8 | 1 | 0 | 0 | 10.1016/0022-1902(79)80151-7
5.4 | 0.02227061 | 1.172 | 3 | 0.431 | 5.4 | 0 | 50 | 0.27 | 1.8 | 1 | 0 | 0 | 10.1016/0022-1902(79)80151-7
5.41 | 0.02221703 | 1.172 | 3 | 0.431 | 5.41 | 0 | 50 | 0.27 | 1.8 | 1 | 0 | 0 | 10.1016/0022-1902(79)80151-7
5.42 | 0.02216366 | 1.172 | 3 | 0.431 | 5.42 | 0 | 50 | 0.27 | 1.8 | 1 | 0 | 0 | 10.1016/0022-1902(79)80151-7
5.43 | 0.0221105 | 1.172 | 3 | 0.431 | 5.43 | 0 | 50 | 0.27 | 1.8 | 1 | 0 | 0 | 10.1016/0022-1902(79)80151-7
5.44 | 0.02205754 | 1.172 | 3 | 0.431 | 5.44 | 0 | 50 | 0.27 | 1.8 | 1 | 0 | 0 | 10.1016/0022-1902(79)80151-7
5.45 | 0.02200478 | 1.172 | 3 | 0.431 | 5.45 | 0 | 50 | 0.27 | 1.8 | 1 | 0 | 0 | 10.1016/0022-1902(79)80151-7
5.46 | 0.02195223 | 1.172 | 3 | 0.431 | 5.46 | 0 | 50 | 0.27 | 1.8 | 1 | 0 | 0 | 10.1016/0022-1902(79)80151-7
5.47 | 0.02189988 | 1.172 | 3 | 0.431 | 5.47 | 0 | 50 | 0.27 | 1.8 | 1 | 0 | 0 | 10.1016/0022-1902(79)80151-7
5.48 | 0.02184773 | 1.172 | 3 | 0.431 | 5.48 | 0 | 50 | 0.27 | 1.8 | 1 | 0 | 0 | 10.1016/0022-1902(79)80151-7
5.49 | 0.02179578 | 1.172 | 3 | 0.431 | 5.49 | 0 | 50 | 0.27 | 1.8 | 1 | 0 | 0 | 10.1016/0022-1902(79)80151-7
5.5 | 0.02174403 | 1.172 | 3 | 0.431 | 5.5 | 0 | 50 | 0.27 | 1.8 | 1 | 0 | 0 | 10.1016/0022-1902(79)80151-7
5.51 | 0.02169247 | 1.172 | 3 | 0.431 | 5.51 | 0 | 50 | 0.27 | 1.8 | 1 | 0 | 0 | 10.1016/0022-1902(79)80151-7
5.52 | 0.02164112 | 1.172 | 3 | 0.431 | 5.52 | 0 | 50 | 0.27 | 1.8 | 1 | 0 | 0 | 10.1016/0022-1902(79)80151-7
5.53 | 0.02158996 | 1.172 | 3 | 0.431 | 5.53 | 0 | 50 | 0.27 | 1.8 | 1 | 0 | 0 | 10.1016/0022-1902(79)80151-7
5.54 | 0.021539 | 1.172 | 3 | 0.431 | 5.54 | 0 | 50 | 0.27 | 1.8 | 1 | 0 | 0 | 10.1016/0022-1902(79)80151-7
5.55 | 0.02148823 | 1.172 | 3 | 0.431 | 5.55 | 0 | 50 | 0.27 | 1.8 | 1 | 0 | 0 | 10.1016/0022-1902(79)80151-7
5.56 | 0.02143765 | 1.172 | 3 | 0.431 | 5.56 | 0 | 50 | 0.27 | 1.8 | 1 | 0 | 0 | 10.1016/0022-1902(79)80151-7
5.57 | 0.02138727 | 1.172 | 3 | 0.431 | 5.57 | 0 | 50 | 0.27 | 1.8 | 1 | 0 | 0 | 10.1016/0022-1902(79)80151-7
5.58 | 0.02133708 | 1.172 | 3 | 0.431 | 5.58 | 0 | 50 | 0.27 | 1.8 | 1 | 0 | 0 | 10.1016/0022-1902(79)80151-7
5.59 | 0.02128708 | 1.172 | 3 | 0.431 | 5.59 | 0 | 50 | 0.27 | 1.8 | 1 | 0 | 0 | 10.1016/0022-1902(79)80151-7
5.6 | 0.02123727 | 1.172 | 3 | 0.431 | 5.6 | 0 | 50 | 0.27 | 1.8 | 1 | 0 | 0 | 10.1016/0022-1902(79)80151-7
5.61 | 0.02118764 | 1.172 | 3 | 0.431 | 5.61 | 0 | 50 | 0.27 | 1.8 | 1 | 0 | 0 | 10.1016/0022-1902(79)80151-7
5.62 | 0.02113821 | 1.172 | 3 | 0.431 | 5.62 | 0 | 50 | 0.27 | 1.8 | 1 | 0 | 0 | 10.1016/0022-1902(79)80151-7
5.63 | 0.02108896 | 1.172 | 3 | 0.431 | 5.63 | 0 | 50 | 0.27 | 1.8 | 1 | 0 | 0 | 10.1016/0022-1902(79)80151-7
5.64 | 0.0210399 | 1.172 | 3 | 0.431 | 5.64 | 0 | 50 | 0.27 | 1.8 | 1 | 0 | 0 | 10.1016/0022-1902(79)80151-7
5.65 | 0.02099102 | 1.172 | 3 | 0.431 | 5.65 | 0 | 50 | 0.27 | 1.8 | 1 | 0 | 0 | 10.1016/0022-1902(79)80151-7
5.66 | 0.02094232 | 1.172 | 3 | 0.431 | 5.66 | 0 | 50 | 0.27 | 1.8 | 1 | 0 | 0 | 10.1016/0022-1902(79)80151-7
5.67 | 0.02089381 | 1.172 | 3 | 0.431 | 5.67 | 0 | 50 | 0.27 | 1.8 | 1 | 0 | 0 | 10.1016/0022-1902(79)80151-7
5.68 | 0.02084548 | 1.172 | 3 | 0.431 | 5.68 | 0 | 50 | 0.27 | 1.8 | 1 | 0 | 0 | 10.1016/0022-1902(79)80151-7
5.69 | 0.02079734 | 1.172 | 3 | 0.431 | 5.69 | 0 | 50 | 0.27 | 1.8 | 1 | 0 | 0 | 10.1016/0022-1902(79)80151-7
5.7 | 0.02074937 | 1.172 | 3 | 0.431 | 5.7 | 0 | 50 | 0.27 | 1.8 | 1 | 0 | 0 | 10.1016/0022-1902(79)80151-7
5.71 | 0.02070158 | 1.172 | 3 | 0.431 | 5.71 | 0 | 50 | 0.27 | 1.8 | 1 | 0 | 0 | 10.1016/0022-1902(79)80151-7
5.72 | 0.02065397 | 1.172 | 3 | 0.431 | 5.72 | 0 | 50 | 0.27 | 1.8 | 1 | 0 | 0 | 10.1016/0022-1902(79)80151-7
5.73 | 0.02060654 | 1.172 | 3 | 0.431 | 5.73 | 0 | 50 | 0.27 | 1.8 | 1 | 0 | 0 | 10.1016/0022-1902(79)80151-7
5.74 | 0.02055928 | 1.172 | 3 | 0.431 | 5.74 | 0 | 50 | 0.27 | 1.8 | 1 | 0 | 0 | 10.1016/0022-1902(79)80151-7
5.75 | 0.0205122 | 1.172 | 3 | 0.431 | 5.75 | 0 | 50 | 0.27 | 1.8 | 1 | 0 | 0 | 10.1016/0022-1902(79)80151-7
5.76 | 0.0204653 | 1.172 | 3 | 0.431 | 5.76 | 0 | 50 | 0.27 | 1.8 | 1 | 0 | 0 | 10.1016/0022-1902(79)80151-7
5.77 | 0.02041857 | 1.172 | 3 | 0.431 | 5.77 | 0 | 50 | 0.27 | 1.8 | 1 | 0 | 0 | 10.1016/0022-1902(79)80151-7
5.78 | 0.02037202 | 1.172 | 3 | 0.431 | 5.78 | 0 | 50 | 0.27 | 1.8 | 1 | 0 | 0 | 10.1016/0022-1902(79)80151-7
5.79 | 0.02032563 | 1.172 | 3 | 0.431 | 5.79 | 0 | 50 | 0.27 | 1.8 | 1 | 0 | 0 | 10.1016/0022-1902(79)80151-7
5.8 | 0.02027942 | 1.172 | 3 | 0.431 | 5.8 | 0 | 50 | 0.27 | 1.8 | 1 | 0 | 0 | 10.1016/0022-1902(79)80151-7
5.81 | 0.02023338 | 1.172 | 3 | 0.431 | 5.81 | 0 | 50 | 0.27 | 1.8 | 1 | 0 | 0 | 10.1016/0022-1902(79)80151-7
5.82 | 0.02018751 | 1.172 | 3 | 0.431 | 5.82 | 0 | 50 | 0.27 | 1.8 | 1 | 0 | 0 | 10.1016/0022-1902(79)80151-7
5.83 | 0.0201418 | 1.172 | 3 | 0.431 | 5.83 | 0 | 50 | 0.27 | 1.8 | 1 | 0 | 0 | 10.1016/0022-1902(79)80151-7
5.84 | 0.02009627 | 1.172 | 3 | 0.431 | 5.84 | 0 | 50 | 0.27 | 1.8 | 1 | 0 | 0 | 10.1016/0022-1902(79)80151-7
5.85 | 0.02005091 | 1.172 | 3 | 0.431 | 5.85 | 0 | 50 | 0.27 | 1.8 | 1 | 0 | 0 | 10.1016/0022-1902(79)80151-7
5.86 | 0.02000571 | 1.172 | 3 | 0.431 | 5.86 | 0 | 50 | 0.27 | 1.8 | 1 | 0 | 0 | 10.1016/0022-1902(79)80151-7
5.87 | 0.01996067 | 1.172 | 3 | 0.431 | 5.87 | 0 | 50 | 0.27 | 1.8 | 1 | 0 | 0 | 10.1016/0022-1902(79)80151-7
5.88 | 0.0199158 | 1.172 | 3 | 0.431 | 5.88 | 0 | 50 | 0.27 | 1.8 | 1 | 0 | 0 | 10.1016/0022-1902(79)80151-7
5.89 | 0.0198711 | 1.172 | 3 | 0.431 | 5.89 | 0 | 50 | 0.27 | 1.8 | 1 | 0 | 0 | 10.1016/0022-1902(79)80151-7
5.9 | 0.01982656 | 1.172 | 3 | 0.431 | 5.9 | 0 | 50 | 0.27 | 1.8 | 1 | 0 | 0 | 10.1016/0022-1902(79)80151-7
5.91 | 0.01978218 | 1.172 | 3 | 0.431 | 5.91 | 0 | 50 | 0.27 | 1.8 | 1 | 0 | 0 | 10.1016/0022-1902(79)80151-7
5.92 | 0.01973797 | 1.172 | 3 | 0.431 | 5.92 | 0 | 50 | 0.27 | 1.8 | 1 | 0 | 0 | 10.1016/0022-1902(79)80151-7
5.93 | 0.01969391 | 1.172 | 3 | 0.431 | 5.93 | 0 | 50 | 0.27 | 1.8 | 1 | 0 | 0 | 10.1016/0022-1902(79)80151-7
5.94 | 0.01965002 | 1.172 | 3 | 0.431 | 5.94 | 0 | 50 | 0.27 | 1.8 | 1 | 0 | 0 | 10.1016/0022-1902(79)80151-7
5.95 | 0.01960628 | 1.172 | 3 | 0.431 | 5.95 | 0 | 50 | 0.27 | 1.8 | 1 | 0 | 0 | 10.1016/0022-1902(79)80151-7
5.96 | 0.0195627 | 1.172 | 3 | 0.431 | 5.96 | 0 | 50 | 0.27 | 1.8 | 1 | 0 | 0 | 10.1016/0022-1902(79)80151-7
5.97 | 0.01951929 | 1.172 | 3 | 0.431 | 5.97 | 0 | 50 | 0.27 | 1.8 | 1 | 0 | 0 | 10.1016/0022-1902(79)80151-7
5.98 | 0.01947603 | 1.172 | 3 | 0.431 | 5.98 | 0 | 50 | 0.27 | 1.8 | 1 | 0 | 0 | 10.1016/0022-1902(79)80151-7
5.99 | 0.01943292 | 1.172 | 3 | 0.431 | 5.99 | 0 | 50 | 0.27 | 1.8 | 1 | 0 | 0 | 10.1016/0022-1902(79)80151-7
6 | 0.01938997 | 1.172 | 3 | 0.431 | 6 | 0 | 50 | 0.27 | 1.8 | 1 | 0 | 0 | 10.1016/0022-1902(79)80151-7
6.01 | 0.01934718 | 1.172 | 3 | 0.431 | 6.01 | 0 | 50 | 0.27 | 1.8 | 1 | 0 | 0 | 10.1016/0022-1902(79)80151-7
6.02 | 0.01930454 | 1.172 | 3 | 0.431 | 6.02 | 0 | 50 | 0.27 | 1.8 | 1 | 0 | 0 | 10.1016/0022-1902(79)80151-7
6.03 | 0.01926205 | 1.172 | 3 | 0.431 | 6.03 | 0 | 50 | 0.27 | 1.8 | 1 | 0 | 0 | 10.1016/0022-1902(79)80151-7
6.04 | 0.01921972 | 1.172 | 3 | 0.431 | 6.04 | 0 | 50 | 0.27 | 1.8 | 1 | 0 | 0 | 10.1016/0022-1902(79)80151-7
6.05 | 0.01917754 | 1.172 | 3 | 0.431 | 6.05 | 0 | 50 | 0.27 | 1.8 | 1 | 0 | 0 | 10.1016/0022-1902(79)80151-7
6.06 | 0.01913551 | 1.172 | 3 | 0.431 | 6.06 | 0 | 50 | 0.27 | 1.8 | 1 | 0 | 0 | 10.1016/0022-1902(79)80151-7
6.07 | 0.01909363 | 1.172 | 3 | 0.431 | 6.07 | 0 | 50 | 0.27 | 1.8 | 1 | 0 | 0 | 10.1016/0022-1902(79)80151-7
6.08 | 0.0190519 | 1.172 | 3 | 0.431 | 6.08 | 0 | 50 | 0.27 | 1.8 | 1 | 0 | 0 | 10.1016/0022-1902(79)80151-7
6.09 | 0.01901032 | 1.172 | 3 | 0.431 | 6.09 | 0 | 50 | 0.27 | 1.8 | 1 | 0 | 0 | 10.1016/0022-1902(79)80151-7
6.1 | 0.01896889 | 1.172 | 3 | 0.431 | 6.1 | 0 | 50 | 0.27 | 1.8 | 1 | 0 | 0 | 10.1016/0022-1902(79)80151-7
6.11 | 0.01892761 | 1.172 | 3 | 0.431 | 6.11 | 0 | 50 | 0.27 | 1.8 | 1 | 0 | 0 | 10.1016/0022-1902(79)80151-7
6.12 | 0.01888647 | 1.172 | 3 | 0.431 | 6.12 | 0 | 50 | 0.27 | 1.8 | 1 | 0 | 0 | 10.1016/0022-1902(79)80151-7
6.13 | 0.01884548 | 1.172 | 3 | 0.431 | 6.13 | 0 | 50 | 0.27 | 1.8 | 1 | 0 | 0 | 10.1016/0022-1902(79)80151-7
6.14 | 0.01880464 | 1.172 | 3 | 0.431 | 6.14 | 0 | 50 | 0.27 | 1.8 | 1 | 0 | 0 | 10.1016/0022-1902(79)80151-7
6.15 | 0.01876394 | 1.172 | 3 | 0.431 | 6.15 | 0 | 50 | 0.27 | 1.8 | 1 | 0 | 0 | 10.1016/0022-1902(79)80151-7
6.16 | 0.01872338 | 1.172 | 3 | 0.431 | 6.16 | 0 | 50 | 0.27 | 1.8 | 1 | 0 | 0 | 10.1016/0022-1902(79)80151-7
6.17 | 0.01868297 | 1.172 | 3 | 0.431 | 6.17 | 0 | 50 | 0.27 | 1.8 | 1 | 0 | 0 | 10.1016/0022-1902(79)80151-7
6.18 | 0.0186427 | 1.172 | 3 | 0.431 | 6.18 | 0 | 50 | 0.27 | 1.8 | 1 | 0 | 0 | 10.1016/0022-1902(79)80151-7
6.19 | 0.01860258 | 1.172 | 3 | 0.431 | 6.19 | 0 | 50 | 0.27 | 1.8 | 1 | 0 | 0 | 10.1016/0022-1902(79)80151-7
6.2 | 0.01856259 | 1.172 | 3 | 0.431 | 6.2 | 0 | 50 | 0.27 | 1.8 | 1 | 0 | 0 | 10.1016/0022-1902(79)80151-7
6.21 | 0.01852275 | 1.172 | 3 | 0.431 | 6.21 | 0 | 50 | 0.27 | 1.8 | 1 | 0 | 0 | 10.1016/0022-1902(79)80151-7
6.22 | 0.01848304 | 1.172 | 3 | 0.431 | 6.22 | 0 | 50 | 0.27 | 1.8 | 1 | 0 | 0 | 10.1016/0022-1902(79)80151-7
6.23 | 0.01844348 | 1.172 | 3 | 0.431 | 6.23 | 0 | 50 | 0.27 | 1.8 | 1 | 0 | 0 | 10.1016/0022-1902(79)80151-7
6.24 | 0.01840405 | 1.172 | 3 | 0.431 | 6.24 | 0 | 50 | 0.27 | 1.8 | 1 | 0 | 0 | 10.1016/0022-1902(79)80151-7
6.25 | 0.01836477 | 1.172 | 3 | 0.431 | 6.25 | 0 | 50 | 0.27 | 1.8 | 1 | 0 | 0 | 10.1016/0022-1902(79)80151-7
6.26 | 0.01832562 | 1.172 | 3 | 0.431 | 6.26 | 0 | 50 | 0.27 | 1.8 | 1 | 0 | 0 | 10.1016/0022-1902(79)80151-7
6.27 | 0.0182866 | 1.172 | 3 | 0.431 | 6.27 | 0 | 50 | 0.27 | 1.8 | 1 | 0 | 0 | 10.1016/0022-1902(79)80151-7
6.28 | 0.01824773 | 1.172 | 3 | 0.431 | 6.28 | 0 | 50 | 0.27 | 1.8 | 1 | 0 | 0 | 10.1016/0022-1902(79)80151-7
6.29 | 0.01820899 | 1.172 | 3 | 0.431 | 6.29 | 0 | 50 | 0.27 | 1.8 | 1 | 0 | 0 | 10.1016/0022-1902(79)80151-7
6.3 | 0.01817038 | 1.172 | 3 | 0.431 | 6.3 | 0 | 50 | 0.27 | 1.8 | 1 | 0 | 0 | 10.1016/0022-1902(79)80151-7
6.31 | 0.01813191 | 1.172 | 3 | 0.431 | 6.31 | 0 | 50 | 0.27 | 1.8 | 1 | 0 | 0 | 10.1016/0022-1902(79)80151-7
6.32 | 0.01809357 | 1.172 | 3 | 0.431 | 6.32 | 0 | 50 | 0.27 | 1.8 | 1 | 0 | 0 | 10.1016/0022-1902(79)80151-7
6.33 | 0.01805537 | 1.172 | 3 | 0.431 | 6.33 | 0 | 50 | 0.27 | 1.8 | 1 | 0 | 0 | 10.1016/0022-1902(79)80151-7
6.34 | 0.0180173 | 1.172 | 3 | 0.431 | 6.34 | 0 | 50 | 0.27 | 1.8 | 1 | 0 | 0 | 10.1016/0022-1902(79)80151-7
6.35 | 0.01797936 | 1.172 | 3 | 0.431 | 6.35 | 0 | 50 | 0.27 | 1.8 | 1 | 0 | 0 | 10.1016/0022-1902(79)80151-7
6.36 | 0.01794155 | 1.172 | 3 | 0.431 | 6.36 | 0 | 50 | 0.27 | 1.8 | 1 | 0 | 0 | 10.1016/0022-1902(79)80151-7
6.37 | 0.01790387 | 1.172 | 3 | 0.431 | 6.37 | 0 | 50 | 0.27 | 1.8 | 1 | 0 | 0 | 10.1016/0022-1902(79)80151-7
6.38 | 0.01786632 | 1.172 | 3 | 0.431 | 6.38 | 0 | 50 | 0.27 | 1.8 | 1 | 0 | 0 | 10.1016/0022-1902(79)80151-7
6.39 | 0.01782891 | 1.172 | 3 | 0.431 | 6.39 | 0 | 50 | 0.27 | 1.8 | 1 | 0 | 0 | 10.1016/0022-1902(79)80151-7
6.4 | 0.01779162 | 1.172 | 3 | 0.431 | 6.4 | 0 | 50 | 0.27 | 1.8 | 1 | 0 | 0 | 10.1016/0022-1902(79)80151-7
6.41 | 0.01775446 | 1.172 | 3 | 0.431 | 6.41 | 0 | 50 | 0.27 | 1.8 | 1 | 0 | 0 | 10.1016/0022-1902(79)80151-7
6.42 | 0.01771742 | 1.172 | 3 | 0.431 | 6.42 | 0 | 50 | 0.27 | 1.8 | 1 | 0 | 0 | 10.1016/0022-1902(79)80151-7
6.43 | 0.01768052 | 1.172 | 3 | 0.431 | 6.43 | 0 | 50 | 0.27 | 1.8 | 1 | 0 | 0 | 10.1016/0022-1902(79)80151-7
6.44 | 0.01764374 | 1.172 | 3 | 0.431 | 6.44 | 0 | 50 | 0.27 | 1.8 | 1 | 0 | 0 | 10.1016/0022-1902(79)80151-7
6.45 | 0.01760708 | 1.172 | 3 | 0.431 | 6.45 | 0 | 50 | 0.27 | 1.8 | 1 | 0 | 0 | 10.1016/0022-1902(79)80151-7
6.46 | 0.01757055 | 1.172 | 3 | 0.431 | 6.46 | 0 | 50 | 0.27 | 1.8 | 1 | 0 | 0 | 10.1016/0022-1902(79)80151-7
6.47 | 0.01753415 | 1.172 | 3 | 0.431 | 6.47 | 0 | 50 | 0.27 | 1.8 | 1 | 0 | 0 | 10.1016/0022-1902(79)80151-7
6.48 | 0.01749787 | 1.172 | 3 | 0.431 | 6.48 | 0 | 50 | 0.27 | 1.8 | 1 | 0 | 0 | 10.1016/0022-1902(79)80151-7
6.49 | 0.01746172 | 1.172 | 3 | 0.431 | 6.49 | 0 | 50 | 0.27 | 1.8 | 1 | 0 | 0 | 10.1016/0022-1902(79)80151-7
6.5 | 0.01742568 | 1.172 | 3 | 0.431 | 6.5 | 0 | 50 | 0.27 | 1.8 | 1 | 0 | 0 | 10.1016/0022-1902(79)80151-7
6.51 | 0.01738977 | 1.172 | 3 | 0.431 | 6.51 | 0 | 50 | 0.27 | 1.8 | 1 | 0 | 0 | 10.1016/0022-1902(79)80151-7
6.52 | 0.01735398 | 1.172 | 3 | 0.431 | 6.52 | 0 | 50 | 0.27 | 1.8 | 1 | 0 | 0 | 10.1016/0022-1902(79)80151-7
6.53 | 0.01731832 | 1.172 | 3 | 0.431 | 6.53 | 0 | 50 | 0.27 | 1.8 | 1 | 0 | 0 | 10.1016/0022-1902(79)80151-7
6.54 | 0.01728277 | 1.172 | 3 | 0.431 | 6.54 | 0 | 50 | 0.27 | 1.8 | 1 | 0 | 0 | 10.1016/0022-1902(79)80151-7
6.55 | 0.01724734 | 1.172 | 3 | 0.431 | 6.55 | 0 | 50 | 0.27 | 1.8 | 1 | 0 | 0 | 10.1016/0022-1902(79)80151-7
6.56 | 0.01721204 | 1.172 | 3 | 0.431 | 6.56 | 0 | 50 | 0.27 | 1.8 | 1 | 0 | 0 | 10.1016/0022-1902(79)80151-7
6.57 | 0.01717685 | 1.172 | 3 | 0.431 | 6.57 | 0 | 50 | 0.27 | 1.8 | 1 | 0 | 0 | 10.1016/0022-1902(79)80151-7
6.58 | 0.01714178 | 1.172 | 3 | 0.431 | 6.58 | 0 | 50 | 0.27 | 1.8 | 1 | 0 | 0 | 10.1016/0022-1902(79)80151-7
6.59 | 0.01710683 | 1.172 | 3 | 0.431 | 6.59 | 0 | 50 | 0.27 | 1.8 | 1 | 0 | 0 | 10.1016/0022-1902(79)80151-7
6.6 | 0.017072 | 1.172 | 3 | 0.431 | 6.6 | 0 | 50 | 0.27 | 1.8 | 1 | 0 | 0 | 10.1016/0022-1902(79)80151-7
6.61 | 0.01703728 | 1.172 | 3 | 0.431 | 6.61 | 0 | 50 | 0.27 | 1.8 | 1 | 0 | 0 | 10.1016/0022-1902(79)80151-7
6.62 | 0.01700268 | 1.172 | 3 | 0.431 | 6.62 | 0 | 50 | 0.27 | 1.8 | 1 | 0 | 0 | 10.1016/0022-1902(79)80151-7
6.63 | 0.0169682 | 1.172 | 3 | 0.431 | 6.63 | 0 | 50 | 0.27 | 1.8 | 1 | 0 | 0 | 10.1016/0022-1902(79)80151-7
6.64 | 0.01693383 | 1.172 | 3 | 0.431 | 6.64 | 0 | 50 | 0.27 | 1.8 | 1 | 0 | 0 | 10.1016/0022-1902(79)80151-7
6.65 | 0.01689958 | 1.172 | 3 | 0.431 | 6.65 | 0 | 50 | 0.27 | 1.8 | 1 | 0 | 0 | 10.1016/0022-1902(79)80151-7
6.66 | 0.01686544 | 1.172 | 3 | 0.431 | 6.66 | 0 | 50 | 0.27 | 1.8 | 1 | 0 | 0 | 10.1016/0022-1902(79)80151-7
6.67 | 0.01683142 | 1.172 | 3 | 0.431 | 6.67 | 0 | 50 | 0.27 | 1.8 | 1 | 0 | 0 | 10.1016/0022-1902(79)80151-7
6.68 | 0.0167975 | 1.172 | 3 | 0.431 | 6.68 | 0 | 50 | 0.27 | 1.8 | 1 | 0 | 0 | 10.1016/0022-1902(79)80151-7
6.69 | 0.01676371 | 1.172 | 3 | 0.431 | 6.69 | 0 | 50 | 0.27 | 1.8 | 1 | 0 | 0 | 10.1016/0022-1902(79)80151-7
6.7 | 0.01673002 | 1.172 | 3 | 0.431 | 6.7 | 0 | 50 | 0.27 | 1.8 | 1 | 0 | 0 | 10.1016/0022-1902(79)80151-7
6.71 | 0.01669644 | 1.172 | 3 | 0.431 | 6.71 | 0 | 50 | 0.27 | 1.8 | 1 | 0 | 0 | 10.1016/0022-1902(79)80151-7
6.72 | 0.01666298 | 1.172 | 3 | 0.431 | 6.72 | 0 | 50 | 0.27 | 1.8 | 1 | 0 | 0 | 10.1016/0022-1902(79)80151-7
6.73 | 0.01662963 | 1.172 | 3 | 0.431 | 6.73 | 0 | 50 | 0.27 | 1.8 | 1 | 0 | 0 | 10.1016/0022-1902(79)80151-7
6.74 | 0.01659639 | 1.172 | 3 | 0.431 | 6.74 | 0 | 50 | 0.27 | 1.8 | 1 | 0 | 0 | 10.1016/0022-1902(79)80151-7
6.75 | 0.01656325 | 1.172 | 3 | 0.431 | 6.75 | 0 | 50 | 0.27 | 1.8 | 1 | 0 | 0 | 10.1016/0022-1902(79)80151-7
6.76 | 0.01653023 | 1.172 | 3 | 0.431 | 6.76 | 0 | 50 | 0.27 | 1.8 | 1 | 0 | 0 | 10.1016/0022-1902(79)80151-7
6.77 | 0.01649732 | 1.172 | 3 | 0.431 | 6.77 | 0 | 50 | 0.27 | 1.8 | 1 | 0 | 0 | 10.1016/0022-1902(79)80151-7
6.78 | 0.01646451 | 1.172 | 3 | 0.431 | 6.78 | 0 | 50 | 0.27 | 1.8 | 1 | 0 | 0 | 10.1016/0022-1902(79)80151-7
6.79 | 0.01643181 | 1.172 | 3 | 0.431 | 6.79 | 0 | 50 | 0.27 | 1.8 | 1 | 0 | 0 | 10.1016/0022-1902(79)80151-7
6.8 | 0.01639922 | 1.172 | 3 | 0.431 | 6.8 | 0 | 50 | 0.27 | 1.8 | 1 | 0 | 0 | 10.1016/0022-1902(79)80151-7
6.81 | 0.01636674 | 1.172 | 3 | 0.431 | 6.81 | 0 | 50 | 0.27 | 1.8 | 1 | 0 | 0 | 10.1016/0022-1902(79)80151-7
6.82 | 0.01633436 | 1.172 | 3 | 0.431 | 6.82 | 0 | 50 | 0.27 | 1.8 | 1 | 0 | 0 | 10.1016/0022-1902(79)80151-7
6.83 | 0.01630209 | 1.172 | 3 | 0.431 | 6.83 | 0 | 50 | 0.27 | 1.8 | 1 | 0 | 0 | 10.1016/0022-1902(79)80151-7
6.84 | 0.01626992 | 1.172 | 3 | 0.431 | 6.84 | 0 | 50 | 0.27 | 1.8 | 1 | 0 | 0 | 10.1016/0022-1902(79)80151-7
6.85 | 0.01623786 | 1.172 | 3 | 0.431 | 6.85 | 0 | 50 | 0.27 | 1.8 | 1 | 0 | 0 | 10.1016/0022-1902(79)80151-7
6.86 | 0.01620591 | 1.172 | 3 | 0.431 | 6.86 | 0 | 50 | 0.27 | 1.8 | 1 | 0 | 0 | 10.1016/0022-1902(79)80151-7
6.87 | 0.01617405 | 1.172 | 3 | 0.431 | 6.87 | 0 | 50 | 0.27 | 1.8 | 1 | 0 | 0 | 10.1016/0022-1902(79)80151-7
6.88 | 0.01614231 | 1.172 | 3 | 0.431 | 6.88 | 0 | 50 | 0.27 | 1.8 | 1 | 0 | 0 | 10.1016/0022-1902(79)80151-7
6.89 | 0.01611066 | 1.172 | 3 | 0.431 | 6.89 | 0 | 50 | 0.27 | 1.8 | 1 | 0 | 0 | 10.1016/0022-1902(79)80151-7
6.9 | 0.01607912 | 1.172 | 3 | 0.431 | 6.9 | 0 | 50 | 0.27 | 1.8 | 1 | 0 | 0 | 10.1016/0022-1902(79)80151-7
6.91 | 0.01604768 | 1.172 | 3 | 0.431 | 6.91 | 0 | 50 | 0.27 | 1.8 | 1 | 0 | 0 | 10.1016/0022-1902(79)80151-7
6.92 | 0.01601634 | 1.172 | 3 | 0.431 | 6.92 | 0 | 50 | 0.27 | 1.8 | 1 | 0 | 0 | 10.1016/0022-1902(79)80151-7
6.93 | 0.0159851 | 1.172 | 3 | 0.431 | 6.93 | 0 | 50 | 0.27 | 1.8 | 1 | 0 | 0 | 10.1016/0022-1902(79)80151-7
6.94 | 0.01595397 | 1.172 | 3 | 0.431 | 6.94 | 0 | 50 | 0.27 | 1.8 | 1 | 0 | 0 | 10.1016/0022-1902(79)80151-7
6.95 | 0.01592293 | 1.172 | 3 | 0.431 | 6.95 | 0 | 50 | 0.27 | 1.8 | 1 | 0 | 0 | 10.1016/0022-1902(79)80151-7
6.96 | 0.01589199 | 1.172 | 3 | 0.431 | 6.96 | 0 | 50 | 0.27 | 1.8 | 1 | 0 | 0 | 10.1016/0022-1902(79)80151-7
6.97 | 0.01586116 | 1.172 | 3 | 0.431 | 6.97 | 0 | 50 | 0.27 | 1.8 | 1 | 0 | 0 | 10.1016/0022-1902(79)80151-7
6.98 | 0.01583042 | 1.172 | 3 | 0.431 | 6.98 | 0 | 50 | 0.27 | 1.8 | 1 | 0 | 0 | 10.1016/0022-1902(79)80151-7
6.99 | 0.01579978 | 1.172 | 3 | 0.431 | 6.99 | 0 | 50 | 0.27 | 1.8 | 1 | 0 | 0 | 10.1016/0022-1902(79)80151-7
7 | 0.01576924 | 1.172 | 3 | 0.431 | 7 | 0 | 50 | 0.27 | 1.8 | 1 | 0 | 0 | 10.1016/0022-1902(79)80151-7
7.01 | 0.0157388 | 1.172 | 3 | 0.431 | 7.01 | 0 | 50 | 0.27 | 1.8 | 1 | 0 | 0 | 10.1016/0022-1902(79)80151-7
7.02 | 0.01570846 | 1.172 | 3 | 0.431 | 7.02 | 0 | 50 | 0.27 | 1.8 | 1 | 0 | 0 | 10.1016/0022-1902(79)80151-7
7.03 | 0.01567821 | 1.172 | 3 | 0.431 | 7.03 | 0 | 50 | 0.27 | 1.8 | 1 | 0 | 0 | 10.1016/0022-1902(79)80151-7
7.04 | 0.01564806 | 1.172 | 3 | 0.431 | 7.04 | 0 | 50 | 0.27 | 1.8 | 1 | 0 | 0 | 10.1016/0022-1902(79)80151-7
7.05 | 0.015618 | 1.172 | 3 | 0.431 | 7.05 | 0 | 50 | 0.27 | 1.8 | 1 | 0 | 0 | 10.1016/0022-1902(79)80151-7
7.06 | 0.01558804 | 1.172 | 3 | 0.431 | 7.06 | 0 | 50 | 0.27 | 1.8 | 1 | 0 | 0 | 10.1016/0022-1902(79)80151-7
7.07 | 0.01555818 | 1.172 | 3 | 0.431 | 7.07 | 0 | 50 | 0.27 | 1.8 | 1 | 0 | 0 | 10.1016/0022-1902(79)80151-7
7.08 | 0.01552841 | 1.172 | 3 | 0.431 | 7.08 | 0 | 50 | 0.27 | 1.8 | 1 | 0 | 0 | 10.1016/0022-1902(79)80151-7
7.09 | 0.01549874 | 1.172 | 3 | 0.431 | 7.09 | 0 | 50 | 0.27 | 1.8 | 1 | 0 | 0 | 10.1016/0022-1902(79)80151-7
7.1 | 0.01546916 | 1.172 | 3 | 0.431 | 7.1 | 0 | 50 | 0.27 | 1.8 | 1 | 0 | 0 | 10.1016/0022-1902(79)80151-7
7.11 | 0.01543967 | 1.172 | 3 | 0.431 | 7.11 | 0 | 50 | 0.27 | 1.8 | 1 | 0 | 0 | 10.1016/0022-1902(79)80151-7
7.12 | 0.01541028 | 1.172 | 3 | 0.431 | 7.12 | 0 | 50 | 0.27 | 1.8 | 1 | 0 | 0 | 10.1016/0022-1902(79)80151-7
7.13 | 0.01538097 | 1.172 | 3 | 0.431 | 7.13 | 0 | 50 | 0.27 | 1.8 | 1 | 0 | 0 | 10.1016/0022-1902(79)80151-7
7.14 | 0.01535177 | 1.172 | 3 | 0.431 | 7.14 | 0 | 50 | 0.27 | 1.8 | 1 | 0 | 0 | 10.1016/0022-1902(79)80151-7
7.15 | 0.01532265 | 1.172 | 3 | 0.431 | 7.15 | 0 | 50 | 0.27 | 1.8 | 1 | 0 | 0 | 10.1016/0022-1902(79)80151-7
7.16 | 0.01529363 | 1.172 | 3 | 0.431 | 7.16 | 0 | 50 | 0.27 | 1.8 | 1 | 0 | 0 | 10.1016/0022-1902(79)80151-7
7.17 | 0.01526469 | 1.172 | 3 | 0.431 | 7.17 | 0 | 50 | 0.27 | 1.8 | 1 | 0 | 0 | 10.1016/0022-1902(79)80151-7
7.18 | 0.01523585 | 1.172 | 3 | 0.431 | 7.18 | 0 | 50 | 0.27 | 1.8 | 1 | 0 | 0 | 10.1016/0022-1902(79)80151-7
7.19 | 0.0152071 | 1.172 | 3 | 0.431 | 7.19 | 0 | 50 | 0.27 | 1.8 | 1 | 0 | 0 | 10.1016/0022-1902(79)80151-7
7.2 | 0.01517844 | 1.172 | 3 | 0.431 | 7.2 | 0 | 50 | 0.27 | 1.8 | 1 | 0 | 0 | 10.1016/0022-1902(79)80151-7
7.21 | 0.01514987 | 1.172 | 3 | 0.431 | 7.21 | 0 | 50 | 0.27 | 1.8 | 1 | 0 | 0 | 10.1016/0022-1902(79)80151-7
7.22 | 0.01512138 | 1.172 | 3 | 0.431 | 7.22 | 0 | 50 | 0.27 | 1.8 | 1 | 0 | 0 | 10.1016/0022-1902(79)80151-7
7.23 | 0.01509299 | 1.172 | 3 | 0.431 | 7.23 | 0 | 50 | 0.27 | 1.8 | 1 | 0 | 0 | 10.1016/0022-1902(79)80151-7
7.24 | 0.01506469 | 1.172 | 3 | 0.431 | 7.24 | 0 | 50 | 0.27 | 1.8 | 1 | 0 | 0 | 10.1016/0022-1902(79)80151-7
7.25 | 0.01503647 | 1.172 | 3 | 0.431 | 7.25 | 0 | 50 | 0.27 | 1.8 | 1 | 0 | 0 | 10.1016/0022-1902(79)80151-7
7.26 | 0.01500834 | 1.172 | 3 | 0.431 | 7.26 | 0 | 50 | 0.27 | 1.8 | 1 | 0 | 0 | 10.1016/0022-1902(79)80151-7
7.27 | 0.0149803 | 1.172 | 3 | 0.431 | 7.27 | 0 | 50 | 0.27 | 1.8 | 1 | 0 | 0 | 10.1016/0022-1902(79)80151-7
7.28 | 0.01495235 | 1.172 | 3 | 0.431 | 7.28 | 0 | 50 | 0.27 | 1.8 | 1 | 0 | 0 | 10.1016/0022-1902(79)80151-7
7.29 | 0.01492448 | 1.172 | 3 | 0.431 | 7.29 | 0 | 50 | 0.27 | 1.8 | 1 | 0 | 0 | 10.1016/0022-1902(79)80151-7
7.3 | 0.0148967 | 1.172 | 3 | 0.431 | 7.3 | 0 | 50 | 0.27 | 1.8 | 1 | 0 | 0 | 10.1016/0022-1902(79)80151-7
7.31 | 0.014869 | 1.172 | 3 | 0.431 | 7.31 | 0 | 50 | 0.27 | 1.8 | 1 | 0 | 0 | 10.1016/0022-1902(79)80151-7
7.32 | 0.01484139 | 1.172 | 3 | 0.431 | 7.32 | 0 | 50 | 0.27 | 1.8 | 1 | 0 | 0 | 10.1016/0022-1902(79)80151-7
7.33 | 0.01481387 | 1.172 | 3 | 0.431 | 7.33 | 0 | 50 | 0.27 | 1.8 | 1 | 0 | 0 | 10.1016/0022-1902(79)80151-7
7.34 | 0.01478643 | 1.172 | 3 | 0.431 | 7.34 | 0 | 50 | 0.27 | 1.8 | 1 | 0 | 0 | 10.1016/0022-1902(79)80151-7
7.35 | 0.01475907 | 1.172 | 3 | 0.431 | 7.35 | 0 | 50 | 0.27 | 1.8 | 1 | 0 | 0 | 10.1016/0022-1902(79)80151-7
7.36 | 0.0147318 | 1.172 | 3 | 0.431 | 7.36 | 0 | 50 | 0.27 | 1.8 | 1 | 0 | 0 | 10.1016/0022-1902(79)80151-7
7.37 | 0.01470462 | 1.172 | 3 | 0.431 | 7.37 | 0 | 50 | 0.27 | 1.8 | 1 | 0 | 0 | 10.1016/0022-1902(79)80151-7
7.38 | 0.01467751 | 1.172 | 3 | 0.431 | 7.38 | 0 | 50 | 0.27 | 1.8 | 1 | 0 | 0 | 10.1016/0022-1902(79)80151-7
7.39 | 0.01465049 | 1.172 | 3 | 0.431 | 7.39 | 0 | 50 | 0.27 | 1.8 | 1 | 0 | 0 | 10.1016/0022-1902(79)80151-7
7.4 | 0.01462355 | 1.172 | 3 | 0.431 | 7.4 | 0 | 50 | 0.27 | 1.8 | 1 | 0 | 0 | 10.1016/0022-1902(79)80151-7
7.41 | 0.0145967 | 1.172 | 3 | 0.431 | 7.41 | 0 | 50 | 0.27 | 1.8 | 1 | 0 | 0 | 10.1016/0022-1902(79)80151-7
7.42 | 0.01456993 | 1.172 | 3 | 0.431 | 7.42 | 0 | 50 | 0.27 | 1.8 | 1 | 0 | 0 | 10.1016/0022-1902(79)80151-7
7.43 | 0.01454324 | 1.172 | 3 | 0.431 | 7.43 | 0 | 50 | 0.27 | 1.8 | 1 | 0 | 0 | 10.1016/0022-1902(79)80151-7
7.44 | 0.01451663 | 1.172 | 3 | 0.431 | 7.44 | 0 | 50 | 0.27 | 1.8 | 1 | 0 | 0 | 10.1016/0022-1902(79)80151-7
7.45 | 0.0144901 | 1.172 | 3 | 0.431 | 7.45 | 0 | 50 | 0.27 | 1.8 | 1 | 0 | 0 | 10.1016/0022-1902(79)80151-7
7.46 | 0.01446365 | 1.172 | 3 | 0.431 | 7.46 | 0 | 50 | 0.27 | 1.8 | 1 | 0 | 0 | 10.1016/0022-1902(79)80151-7
7.47 | 0.01443728 | 1.172 | 3 | 0.431 | 7.47 | 0 | 50 | 0.27 | 1.8 | 1 | 0 | 0 | 10.1016/0022-1902(79)80151-7
7.48 | 0.01441099 | 1.172 | 3 | 0.431 | 7.48 | 0 | 50 | 0.27 | 1.8 | 1 | 0 | 0 | 10.1016/0022-1902(79)80151-7
7.49 | 0.01438479 | 1.172 | 3 | 0.431 | 7.49 | 0 | 50 | 0.27 | 1.8 | 1 | 0 | 0 | 10.1016/0022-1902(79)80151-7
7.5 | 0.01435866 | 1.172 | 3 | 0.431 | 7.5 | 0 | 50 | 0.27 | 1.8 | 1 | 0 | 0 | 10.1016/0022-1902(79)80151-7
7.51 | 0.01433261 | 1.172 | 3 | 0.431 | 7.51 | 0 | 50 | 0.27 | 1.8 | 1 | 0 | 0 | 10.1016/0022-1902(79)80151-7
7.52 | 0.01430664 | 1.172 | 3 | 0.431 | 7.52 | 0 | 50 | 0.27 | 1.8 | 1 | 0 | 0 | 10.1016/0022-1902(79)80151-7
7.53 | 0.01428074 | 1.172 | 3 | 0.431 | 7.53 | 0 | 50 | 0.27 | 1.8 | 1 | 0 | 0 | 10.1016/0022-1902(79)80151-7
7.54 | 0.01425493 | 1.172 | 3 | 0.431 | 7.54 | 0 | 50 | 0.27 | 1.8 | 1 | 0 | 0 | 10.1016/0022-1902(79)80151-7
7.55 | 0.01422919 | 1.172 | 3 | 0.431 | 7.55 | 0 | 50 | 0.27 | 1.8 | 1 | 0 | 0 | 10.1016/0022-1902(79)80151-7
7.56 | 0.01420353 | 1.172 | 3 | 0.431 | 7.56 | 0 | 50 | 0.27 | 1.8 | 1 | 0 | 0 | 10.1016/0022-1902(79)80151-7
7.57 | 0.01417795 | 1.172 | 3 | 0.431 | 7.57 | 0 | 50 | 0.27 | 1.8 | 1 | 0 | 0 | 10.1016/0022-1902(79)80151-7
7.58 | 0.01415245 | 1.172 | 3 | 0.431 | 7.58 | 0 | 50 | 0.27 | 1.8 | 1 | 0 | 0 | 10.1016/0022-1902(79)80151-7
7.59 | 0.01412702 | 1.172 | 3 | 0.431 | 7.59 | 0 | 50 | 0.27 | 1.8 | 1 | 0 | 0 | 10.1016/0022-1902(79)80151-7
7.6 | 0.01410167 | 1.172 | 3 | 0.431 | 7.6 | 0 | 50 | 0.27 | 1.8 | 1 | 0 | 0 | 10.1016/0022-1902(79)80151-7
7.61 | 0.01407639 | 1.172 | 3 | 0.431 | 7.61 | 0 | 50 | 0.27 | 1.8 | 1 | 0 | 0 | 10.1016/0022-1902(79)80151-7
7.62 | 0.01405119 | 1.172 | 3 | 0.431 | 7.62 | 0 | 50 | 0.27 | 1.8 | 1 | 0 | 0 | 10.1016/0022-1902(79)80151-7
7.63 | 0.01402606 | 1.172 | 3 | 0.431 | 7.63 | 0 | 50 | 0.27 | 1.8 | 1 | 0 | 0 | 10.1016/0022-1902(79)80151-7
7.64 | 0.01400101 | 1.172 | 3 | 0.431 | 7.64 | 0 | 50 | 0.27 | 1.8 | 1 | 0 | 0 | 10.1016/0022-1902(79)80151-7
7.65 | 0.01397603 | 1.172 | 3 | 0.431 | 7.65 | 0 | 50 | 0.27 | 1.8 | 1 | 0 | 0 | 10.1016/0022-1902(79)80151-7
7.66 | 0.01395113 | 1.172 | 3 | 0.431 | 7.66 | 0 | 50 | 0.27 | 1.8 | 1 | 0 | 0 | 10.1016/0022-1902(79)80151-7
7.67 | 0.0139263 | 1.172 | 3 | 0.431 | 7.67 | 0 | 50 | 0.27 | 1.8 | 1 | 0 | 0 | 10.1016/0022-1902(79)80151-7
7.68 | 0.01390155 | 1.172 | 3 | 0.431 | 7.68 | 0 | 50 | 0.27 | 1.8 | 1 | 0 | 0 | 10.1016/0022-1902(79)80151-7
7.69 | 0.01387687 | 1.172 | 3 | 0.431 | 7.69 | 0 | 50 | 0.27 | 1.8 | 1 | 0 | 0 | 10.1016/0022-1902(79)80151-7
7.7 | 0.01385226 | 1.172 | 3 | 0.431 | 7.7 | 0 | 50 | 0.27 | 1.8 | 1 | 0 | 0 | 10.1016/0022-1902(79)80151-7
7.71 | 0.01382772 | 1.172 | 3 | 0.431 | 7.71 | 0 | 50 | 0.27 | 1.8 | 1 | 0 | 0 | 10.1016/0022-1902(79)80151-7
7.72 | 0.01380326 | 1.172 | 3 | 0.431 | 7.72 | 0 | 50 | 0.27 | 1.8 | 1 | 0 | 0 | 10.1016/0022-1902(79)80151-7
7.73 | 0.01377887 | 1.172 | 3 | 0.431 | 7.73 | 0 | 50 | 0.27 | 1.8 | 1 | 0 | 0 | 10.1016/0022-1902(79)80151-7
7.74 | 0.01375455 | 1.172 | 3 | 0.431 | 7.74 | 0 | 50 | 0.27 | 1.8 | 1 | 0 | 0 | 10.1016/0022-1902(79)80151-7
7.75 | 0.01373031 | 1.172 | 3 | 0.431 | 7.75 | 0 | 50 | 0.27 | 1.8 | 1 | 0 | 0 | 10.1016/0022-1902(79)80151-7
7.76 | 0.01370613 | 1.172 | 3 | 0.431 | 7.76 | 0 | 50 | 0.27 | 1.8 | 1 | 0 | 0 | 10.1016/0022-1902(79)80151-7
7.77 | 0.01368203 | 1.172 | 3 | 0.431 | 7.77 | 0 | 50 | 0.27 | 1.8 | 1 | 0 | 0 | 10.1016/0022-1902(79)80151-7
7.78 | 0.01365799 | 1.172 | 3 | 0.431 | 7.78 | 0 | 50 | 0.27 | 1.8 | 1 | 0 | 0 | 10.1016/0022-1902(79)80151-7
7.79 | 0.01363403 | 1.172 | 3 | 0.431 | 7.79 | 0 | 50 | 0.27 | 1.8 | 1 | 0 | 0 | 10.1016/0022-1902(79)80151-7
7.8 | 0.01361014 | 1.172 | 3 | 0.431 | 7.8 | 0 | 50 | 0.27 | 1.8 | 1 | 0 | 0 | 10.1016/0022-1902(79)80151-7
7.81 | 0.01358631 | 1.172 | 3 | 0.431 | 7.81 | 0 | 50 | 0.27 | 1.8 | 1 | 0 | 0 | 10.1016/0022-1902(79)80151-7
7.82 | 0.01356256 | 1.172 | 3 | 0.431 | 7.82 | 0 | 50 | 0.27 | 1.8 | 1 | 0 | 0 | 10.1016/0022-1902(79)80151-7
7.83 | 0.01353887 | 1.172 | 3 | 0.431 | 7.83 | 0 | 50 | 0.27 | 1.8 | 1 | 0 | 0 | 10.1016/0022-1902(79)80151-7
7.84 | 0.01351526 | 1.172 | 3 | 0.431 | 7.84 | 0 | 50 | 0.27 | 1.8 | 1 | 0 | 0 | 10.1016/0022-1902(79)80151-7
7.85 | 0.01349171 | 1.172 | 3 | 0.431 | 7.85 | 0 | 50 | 0.27 | 1.8 | 1 | 0 | 0 | 10.1016/0022-1902(79)80151-7
7.86 | 0.01346823 | 1.172 | 3 | 0.431 | 7.86 | 0 | 50 | 0.27 | 1.8 | 1 | 0 | 0 | 10.1016/0022-1902(79)80151-7
7.87 | 0.01344483 | 1.172 | 3 | 0.431 | 7.87 | 0 | 50 | 0.27 | 1.8 | 1 | 0 | 0 | 10.1016/0022-1902(79)80151-7
7.88 | 0.01342148 | 1.172 | 3 | 0.431 | 7.88 | 0 | 50 | 0.27 | 1.8 | 1 | 0 | 0 | 10.1016/0022-1902(79)80151-7
7.89 | 0.01339821 | 1.172 | 3 | 0.431 | 7.89 | 0 | 50 | 0.27 | 1.8 | 1 | 0 | 0 | 10.1016/0022-1902(79)80151-7
7.9 | 0.013375 | 1.172 | 3 | 0.431 | 7.9 | 0 | 50 | 0.27 | 1.8 | 1 | 0 | 0 | 10.1016/0022-1902(79)80151-7
7.91 | 0.01335186 | 1.172 | 3 | 0.431 | 7.91 | 0 | 50 | 0.27 | 1.8 | 1 | 0 | 0 | 10.1016/0022-1902(79)80151-7
7.92 | 0.01332879 | 1.172 | 3 | 0.431 | 7.92 | 0 | 50 | 0.27 | 1.8 | 1 | 0 | 0 | 10.1016/0022-1902(79)80151-7
7.93 | 0.01330578 | 1.172 | 3 | 0.431 | 7.93 | 0 | 50 | 0.27 | 1.8 | 1 | 0 | 0 | 10.1016/0022-1902(79)80151-7
7.94 | 0.01328284 | 1.172 | 3 | 0.431 | 7.94 | 0 | 50 | 0.27 | 1.8 | 1 | 0 | 0 | 10.1016/0022-1902(79)80151-7
7.95 | 0.01325997 | 1.172 | 3 | 0.431 | 7.95 | 0 | 50 | 0.27 | 1.8 | 1 | 0 | 0 | 10.1016/0022-1902(79)80151-7
7.96 | 0.01323716 | 1.172 | 3 | 0.431 | 7.96 | 0 | 50 | 0.27 | 1.8 | 1 | 0 | 0 | 10.1016/0022-1902(79)80151-7
7.97 | 0.01321442 | 1.172 | 3 | 0.431 | 7.97 | 0 | 50 | 0.27 | 1.8 | 1 | 0 | 0 | 10.1016/0022-1902(79)80151-7
7.98 | 0.01319174 | 1.172 | 3 | 0.431 | 7.98 | 0 | 50 | 0.27 | 1.8 | 1 | 0 | 0 | 10.1016/0022-1902(79)80151-7
7.99 | 0.01316913 | 1.172 | 3 | 0.431 | 7.99 | 0 | 50 | 0.27 | 1.8 | 1 | 0 | 0 | 10.1016/0022-1902(79)80151-7
8 | 0.01314659 | 1.172 | 3 | 0.431 | 8 | 0 | 50 | 0.27 | 1.8 | 1 | 0 | 0 | 10.1016/0022-1902(79)80151-7
8.01 | 0.0131241 | 1.172 | 3 | 0.431 | 8.01 | 0 | 50 | 0.27 | 1.8 | 1 | 0 | 0 | 10.1016/0022-1902(79)80151-7
8.02 | 0.01310169 | 1.172 | 3 | 0.431 | 8.02 | 0 | 50 | 0.27 | 1.8 | 1 | 0 | 0 | 10.1016/0022-1902(79)80151-7
8.03 | 0.01307933 | 1.172 | 3 | 0.431 | 8.03 | 0 | 50 | 0.27 | 1.8 | 1 | 0 | 0 | 10.1016/0022-1902(79)80151-7
8.04 | 0.01305704 | 1.172 | 3 | 0.431 | 8.04 | 0 | 50 | 0.27 | 1.8 | 1 | 0 | 0 | 10.1016/0022-1902(79)80151-7
8.05 | 0.01303481 | 1.172 | 3 | 0.431 | 8.05 | 0 | 50 | 0.27 | 1.8 | 1 | 0 | 0 | 10.1016/0022-1902(79)80151-7
8.06 | 0.01301265 | 1.172 | 3 | 0.431 | 8.06 | 0 | 50 | 0.27 | 1.8 | 1 | 0 | 0 | 10.1016/0022-1902(79)80151-7
8.07 | 0.01299055 | 1.172 | 3 | 0.431 | 8.07 | 0 | 50 | 0.27 | 1.8 | 1 | 0 | 0 | 10.1016/0022-1902(79)80151-7
8.08 | 0.01296851 | 1.172 | 3 | 0.431 | 8.08 | 0 | 50 | 0.27 | 1.8 | 1 | 0 | 0 | 10.1016/0022-1902(79)80151-7
8.09 | 0.01294654 | 1.172 | 3 | 0.431 | 8.09 | 0 | 50 | 0.27 | 1.8 | 1 | 0 | 0 | 10.1016/0022-1902(79)80151-7
8.1 | 0.01292462 | 1.172 | 3 | 0.431 | 8.1 | 0 | 50 | 0.27 | 1.8 | 1 | 0 | 0 | 10.1016/0022-1902(79)80151-7
8.11 | 0.01290277 | 1.172 | 3 | 0.431 | 8.11 | 0 | 50 | 0.27 | 1.8 | 1 | 0 | 0 | 10.1016/0022-1902(79)80151-7
8.12 | 0.01288098 | 1.172 | 3 | 0.431 | 8.12 | 0 | 50 | 0.27 | 1.8 | 1 | 0 | 0 | 10.1016/0022-1902(79)80151-7
8.13 | 0.01285926 | 1.172 | 3 | 0.431 | 8.13 | 0 | 50 | 0.27 | 1.8 | 1 | 0 | 0 | 10.1016/0022-1902(79)80151-7
8.14 | 0.01283759 | 1.172 | 3 | 0.431 | 8.14 | 0 | 50 | 0.27 | 1.8 | 1 | 0 | 0 | 10.1016/0022-1902(79)80151-7
8.15 | 0.01281598 | 1.172 | 3 | 0.431 | 8.15 | 0 | 50 | 0.27 | 1.8 | 1 | 0 | 0 | 10.1016/0022-1902(79)80151-7
8.16 | 0.01279444 | 1.172 | 3 | 0.431 | 8.16 | 0 | 50 | 0.27 | 1.8 | 1 | 0 | 0 | 10.1016/0022-1902(79)80151-7
8.17 | 0.01277296 | 1.172 | 3 | 0.431 | 8.17 | 0 | 50 | 0.27 | 1.8 | 1 | 0 | 0 | 10.1016/0022-1902(79)80151-7
8.18 | 0.01275153 | 1.172 | 3 | 0.431 | 8.18 | 0 | 50 | 0.27 | 1.8 | 1 | 0 | 0 | 10.1016/0022-1902(79)80151-7
8.19 | 0.01273017 | 1.172 | 3 | 0.431 | 8.19 | 0 | 50 | 0.27 | 1.8 | 1 | 0 | 0 | 10.1016/0022-1902(79)80151-7
8.2 | 0.01270887 | 1.172 | 3 | 0.431 | 8.2 | 0 | 50 | 0.27 | 1.8 | 1 | 0 | 0 | 10.1016/0022-1902(79)80151-7
8.21 | 0.01268762 | 1.172 | 3 | 0.431 | 8.21 | 0 | 50 | 0.27 | 1.8 | 1 | 0 | 0 | 10.1016/0022-1902(79)80151-7
8.22 | 0.01266644 | 1.172 | 3 | 0.431 | 8.22 | 0 | 50 | 0.27 | 1.8 | 1 | 0 | 0 | 10.1016/0022-1902(79)80151-7
8.23 | 0.01264531 | 1.172 | 3 | 0.431 | 8.23 | 0 | 50 | 0.27 | 1.8 | 1 | 0 | 0 | 10.1016/0022-1902(79)80151-7
8.24 | 0.01262425 | 1.172 | 3 | 0.431 | 8.24 | 0 | 50 | 0.27 | 1.8 | 1 | 0 | 0 | 10.1016/0022-1902(79)80151-7
8.25 | 0.01260324 | 1.172 | 3 | 0.431 | 8.25 | 0 | 50 | 0.27 | 1.8 | 1 | 0 | 0 | 10.1016/0022-1902(79)80151-7
8.26 | 0.01258229 | 1.172 | 3 | 0.431 | 8.26 | 0 | 50 | 0.27 | 1.8 | 1 | 0 | 0 | 10.1016/0022-1902(79)80151-7
8.27 | 0.0125614 | 1.172 | 3 | 0.431 | 8.27 | 0 | 50 | 0.27 | 1.8 | 1 | 0 | 0 | 10.1016/0022-1902(79)80151-7
8.28 | 0.01254057 | 1.172 | 3 | 0.431 | 8.28 | 0 | 50 | 0.27 | 1.8 | 1 | 0 | 0 | 10.1016/0022-1902(79)80151-7
8.29 | 0.01251979 | 1.172 | 3 | 0.431 | 8.29 | 0 | 50 | 0.27 | 1.8 | 1 | 0 | 0 | 10.1016/0022-1902(79)80151-7
8.3 | 0.01249908 | 1.172 | 3 | 0.431 | 8.3 | 0 | 50 | 0.27 | 1.8 | 1 | 0 | 0 | 10.1016/0022-1902(79)80151-7
8.31 | 0.01247842 | 1.172 | 3 | 0.431 | 8.31 | 0 | 50 | 0.27 | 1.8 | 1 | 0 | 0 | 10.1016/0022-1902(79)80151-7
8.32 | 0.01245782 | 1.172 | 3 | 0.431 | 8.32 | 0 | 50 | 0.27 | 1.8 | 1 | 0 | 0 | 10.1016/0022-1902(79)80151-7
8.33 | 0.01243727 | 1.172 | 3 | 0.431 | 8.33 | 0 | 50 | 0.27 | 1.8 | 1 | 0 | 0 | 10.1016/0022-1902(79)80151-7
8.34 | 0.01241678 | 1.172 | 3 | 0.431 | 8.34 | 0 | 50 | 0.27 | 1.8 | 1 | 0 | 0 | 10.1016/0022-1902(79)80151-7
8.35 | 0.01239635 | 1.172 | 3 | 0.431 | 8.35 | 0 | 50 | 0.27 | 1.8 | 1 | 0 | 0 | 10.1016/0022-1902(79)80151-7
8.36 | 0.01237597 | 1.172 | 3 | 0.431 | 8.36 | 0 | 50 | 0.27 | 1.8 | 1 | 0 | 0 | 10.1016/0022-1902(79)80151-7
8.37 | 0.01235565 | 1.172 | 3 | 0.431 | 8.37 | 0 | 50 | 0.27 | 1.8 | 1 | 0 | 0 | 10.1016/0022-1902(79)80151-7
8.38 | 0.01233539 | 1.172 | 3 | 0.431 | 8.38 | 0 | 50 | 0.27 | 1.8 | 1 | 0 | 0 | 10.1016/0022-1902(79)80151-7
8.39 | 0.01231518 | 1.172 | 3 | 0.431 | 8.39 | 0 | 50 | 0.27 | 1.8 | 1 | 0 | 0 | 10.1016/0022-1902(79)80151-7
8.4 | 0.01229503 | 1.172 | 3 | 0.431 | 8.4 | 0 | 50 | 0.27 | 1.8 | 1 | 0 | 0 | 10.1016/0022-1902(79)80151-7
8.41 | 0.01227493 | 1.172 | 3 | 0.431 | 8.41 | 0 | 50 | 0.27 | 1.8 | 1 | 0 | 0 | 10.1016/0022-1902(79)80151-7
8.42 | 0.01225489 | 1.172 | 3 | 0.431 | 8.42 | 0 | 50 | 0.27 | 1.8 | 1 | 0 | 0 | 10.1016/0022-1902(79)80151-7
8.43 | 0.0122349 | 1.172 | 3 | 0.431 | 8.43 | 0 | 50 | 0.27 | 1.8 | 1 | 0 | 0 | 10.1016/0022-1902(79)80151-7
8.44 | 0.01221497 | 1.172 | 3 | 0.431 | 8.44 | 0 | 50 | 0.27 | 1.8 | 1 | 0 | 0 | 10.1016/0022-1902(79)80151-7
8.45 | 0.01219509 | 1.172 | 3 | 0.431 | 8.45 | 0 | 50 | 0.27 | 1.8 | 1 | 0 | 0 | 10.1016/0022-1902(79)80151-7
8.46 | 0.01217527 | 1.172 | 3 | 0.431 | 8.46 | 0 | 50 | 0.27 | 1.8 | 1 | 0 | 0 | 10.1016/0022-1902(79)80151-7
8.47 | 0.0121555 | 1.172 | 3 | 0.431 | 8.47 | 0 | 50 | 0.27 | 1.8 | 1 | 0 | 0 | 10.1016/0022-1902(79)80151-7
8.48 | 0.01213578 | 1.172 | 3 | 0.431 | 8.48 | 0 | 50 | 0.27 | 1.8 | 1 | 0 | 0 | 10.1016/0022-1902(79)80151-7
8.49 | 0.01211612 | 1.172 | 3 | 0.431 | 8.49 | 0 | 50 | 0.27 | 1.8 | 1 | 0 | 0 | 10.1016/0022-1902(79)80151-7
8.5 | 0.01209651 | 1.172 | 3 | 0.431 | 8.5 | 0 | 50 | 0.27 | 1.8 | 1 | 0 | 0 | 10.1016/0022-1902(79)80151-7
8.51 | 0.01207695 | 1.172 | 3 | 0.431 | 8.51 | 0 | 50 | 0.27 | 1.8 | 1 | 0 | 0 | 10.1016/0022-1902(79)80151-7
8.52 | 0.01205745 | 1.172 | 3 | 0.431 | 8.52 | 0 | 50 | 0.27 | 1.8 | 1 | 0 | 0 | 10.1016/0022-1902(79)80151-7
8.53 | 0.012038 | 1.172 | 3 | 0.431 | 8.53 | 0 | 50 | 0.27 | 1.8 | 1 | 0 | 0 | 10.1016/0022-1902(79)80151-7
8.54 | 0.0120186 | 1.172 | 3 | 0.431 | 8.54 | 0 | 50 | 0.27 | 1.8 | 1 | 0 | 0 | 10.1016/0022-1902(79)80151-7
8.55 | 0.01199926 | 1.172 | 3 | 0.431 | 8.55 | 0 | 50 | 0.27 | 1.8 | 1 | 0 | 0 | 10.1016/0022-1902(79)80151-7
8.56 | 0.01197997 | 1.172 | 3 | 0.431 | 8.56 | 0 | 50 | 0.27 | 1.8 | 1 | 0 | 0 | 10.1016/0022-1902(79)80151-7
8.57 | 0.01196072 | 1.172 | 3 | 0.431 | 8.57 | 0 | 50 | 0.27 | 1.8 | 1 | 0 | 0 | 10.1016/0022-1902(79)80151-7
8.58 | 0.01194154 | 1.172 | 3 | 0.431 | 8.58 | 0 | 50 | 0.27 | 1.8 | 1 | 0 | 0 | 10.1016/0022-1902(79)80151-7
8.59 | 0.0119224 | 1.172 | 3 | 0.431 | 8.59 | 0 | 50 | 0.27 | 1.8 | 1 | 0 | 0 | 10.1016/0022-1902(79)80151-7
8.6 | 0.01190331 | 1.172 | 3 | 0.431 | 8.6 | 0 | 50 | 0.27 | 1.8 | 1 | 0 | 0 | 10.1016/0022-1902(79)80151-7
8.61 | 0.01188428 | 1.172 | 3 | 0.431 | 8.61 | 0 | 50 | 0.27 | 1.8 | 1 | 0 | 0 | 10.1016/0022-1902(79)80151-7
8.62 | 0.01186529 | 1.172 | 3 | 0.431 | 8.62 | 0 | 50 | 0.27 | 1.8 | 1 | 0 | 0 | 10.1016/0022-1902(79)80151-7
8.63 | 0.01184636 | 1.172 | 3 | 0.431 | 8.63 | 0 | 50 | 0.27 | 1.8 | 1 | 0 | 0 | 10.1016/0022-1902(79)80151-7
8.64 | 0.01182748 | 1.172 | 3 | 0.431 | 8.64 | 0 | 50 | 0.27 | 1.8 | 1 | 0 | 0 | 10.1016/0022-1902(79)80151-7
8.65 | 0.01180865 | 1.172 | 3 | 0.431 | 8.65 | 0 | 50 | 0.27 | 1.8 | 1 | 0 | 0 | 10.1016/0022-1902(79)80151-7
8.66 | 0.01178986 | 1.172 | 3 | 0.431 | 8.66 | 0 | 50 | 0.27 | 1.8 | 1 | 0 | 0 | 10.1016/0022-1902(79)80151-7
8.67 | 0.01177113 | 1.172 | 3 | 0.431 | 8.67 | 0 | 50 | 0.27 | 1.8 | 1 | 0 | 0 | 10.1016/0022-1902(79)80151-7
8.68 | 0.01175245 | 1.172 | 3 | 0.431 | 8.68 | 0 | 50 | 0.27 | 1.8 | 1 | 0 | 0 | 10.1016/0022-1902(79)80151-7
8.69 | 0.01173382 | 1.172 | 3 | 0.431 | 8.69 | 0 | 50 | 0.27 | 1.8 | 1 | 0 | 0 | 10.1016/0022-1902(79)80151-7
8.7 | 0.01171524 | 1.172 | 3 | 0.431 | 8.7 | 0 | 50 | 0.27 | 1.8 | 1 | 0 | 0 | 10.1016/0022-1902(79)80151-7
8.71 | 0.01169671 | 1.172 | 3 | 0.431 | 8.71 | 0 | 50 | 0.27 | 1.8 | 1 | 0 | 0 | 10.1016/0022-1902(79)80151-7
8.72 | 0.01167822 | 1.172 | 3 | 0.431 | 8.72 | 0 | 50 | 0.27 | 1.8 | 1 | 0 | 0 | 10.1016/0022-1902(79)80151-7
8.73 | 0.01165979 | 1.172 | 3 | 0.431 | 8.73 | 0 | 50 | 0.27 | 1.8 | 1 | 0 | 0 | 10.1016/0022-1902(79)80151-7
8.74 | 0.0116414 | 1.172 | 3 | 0.431 | 8.74 | 0 | 50 | 0.27 | 1.8 | 1 | 0 | 0 | 10.1016/0022-1902(79)80151-7
8.75 | 0.01162307 | 1.172 | 3 | 0.431 | 8.75 | 0 | 50 | 0.27 | 1.8 | 1 | 0 | 0 | 10.1016/0022-1902(79)80151-7
8.76 | 0.01160478 | 1.172 | 3 | 0.431 | 8.76 | 0 | 50 | 0.27 | 1.8 | 1 | 0 | 0 | 10.1016/0022-1902(79)80151-7
8.77 | 0.01158654 | 1.172 | 3 | 0.431 | 8.77 | 0 | 50 | 0.27 | 1.8 | 1 | 0 | 0 | 10.1016/0022-1902(79)80151-7
8.78 | 0.01156835 | 1.172 | 3 | 0.431 | 8.78 | 0 | 50 | 0.27 | 1.8 | 1 | 0 | 0 | 10.1016/0022-1902(79)80151-7
8.79 | 0.0115502 | 1.172 | 3 | 0.431 | 8.79 | 0 | 50 | 0.27 | 1.8 | 1 | 0 | 0 | 10.1016/0022-1902(79)80151-7
8.8 | 0.0115321 | 1.172 | 3 | 0.431 | 8.8 | 0 | 50 | 0.27 | 1.8 | 1 | 0 | 0 | 10.1016/0022-1902(79)80151-7
8.81 | 0.01151406 | 1.172 | 3 | 0.431 | 8.81 | 0 | 50 | 0.27 | 1.8 | 1 | 0 | 0 | 10.1016/0022-1902(79)80151-7
8.82 | 0.01149605 | 1.172 | 3 | 0.431 | 8.82 | 0 | 50 | 0.27 | 1.8 | 1 | 0 | 0 | 10.1016/0022-1902(79)80151-7
8.83 | 0.0114781 | 1.172 | 3 | 0.431 | 8.83 | 0 | 50 | 0.27 | 1.8 | 1 | 0 | 0 | 10.1016/0022-1902(79)80151-7
8.84 | 0.01146019 | 1.172 | 3 | 0.431 | 8.84 | 0 | 50 | 0.27 | 1.8 | 1 | 0 | 0 | 10.1016/0022-1902(79)80151-7
8.85 | 0.01144233 | 1.172 | 3 | 0.431 | 8.85 | 0 | 50 | 0.27 | 1.8 | 1 | 0 | 0 | 10.1016/0022-1902(79)80151-7
8.86 | 0.01142452 | 1.172 | 3 | 0.431 | 8.86 | 0 | 50 | 0.27 | 1.8 | 1 | 0 | 0 | 10.1016/0022-1902(79)80151-7
8.87 | 0.01140675 | 1.172 | 3 | 0.431 | 8.87 | 0 | 50 | 0.27 | 1.8 | 1 | 0 | 0 | 10.1016/0022-1902(79)80151-7
8.88 | 0.01138903 | 1.172 | 3 | 0.431 | 8.88 | 0 | 50 | 0.27 | 1.8 | 1 | 0 | 0 | 10.1016/0022-1902(79)80151-7
8.89 | 0.01137136 | 1.172 | 3 | 0.431 | 8.89 | 0 | 50 | 0.27 | 1.8 | 1 | 0 | 0 | 10.1016/0022-1902(79)80151-7
8.9 | 0.01135373 | 1.172 | 3 | 0.431 | 8.9 | 0 | 50 | 0.27 | 1.8 | 1 | 0 | 0 | 10.1016/0022-1902(79)80151-7
8.91 | 0.01133615 | 1.172 | 3 | 0.431 | 8.91 | 0 | 50 | 0.27 | 1.8 | 1 | 0 | 0 | 10.1016/0022-1902(79)80151-7
8.92 | 0.01131861 | 1.172 | 3 | 0.431 | 8.92 | 0 | 50 | 0.27 | 1.8 | 1 | 0 | 0 | 10.1016/0022-1902(79)80151-7
8.93 | 0.01130112 | 1.172 | 3 | 0.431 | 8.93 | 0 | 50 | 0.27 | 1.8 | 1 | 0 | 0 | 10.1016/0022-1902(79)80151-7
8.94 | 0.01128368 | 1.172 | 3 | 0.431 | 8.94 | 0 | 50 | 0.27 | 1.8 | 1 | 0 | 0 | 10.1016/0022-1902(79)80151-7
8.95 | 0.01126628 | 1.172 | 3 | 0.431 | 8.95 | 0 | 50 | 0.27 | 1.8 | 1 | 0 | 0 | 10.1016/0022-1902(79)80151-7
8.96 | 0.01124892 | 1.172 | 3 | 0.431 | 8.96 | 0 | 50 | 0.27 | 1.8 | 1 | 0 | 0 | 10.1016/0022-1902(79)80151-7
8.97 | 0.01123161 | 1.172 | 3 | 0.431 | 8.97 | 0 | 50 | 0.27 | 1.8 | 1 | 0 | 0 | 10.1016/0022-1902(79)80151-7
8.98 | 0.01121435 | 1.172 | 3 | 0.431 | 8.98 | 0 | 50 | 0.27 | 1.8 | 1 | 0 | 0 | 10.1016/0022-1902(79)80151-7
8.99 | 0.01119713 | 1.172 | 3 | 0.431 | 8.99 | 0 | 50 | 0.27 | 1.8 | 1 | 0 | 0 | 10.1016/0022-1902(79)80151-7
9 | 0.01117995 | 1.172 | 3 | 0.431 | 9 | 0 | 50 | 0.27 | 1.8 | 1 | 0 | 0 | 10.1016/0022-1902(79)80151-7
9.01 | 0.01116282 | 1.172 | 3 | 0.431 | 9.01 | 0 | 50 | 0.27 | 1.8 | 1 | 0 | 0 | 10.1016/0022-1902(79)80151-7
9.02 | 0.01114573 | 1.172 | 3 | 0.431 | 9.02 | 0 | 50 | 0.27 | 1.8 | 1 | 0 | 0 | 10.1016/0022-1902(79)80151-7
9.03 | 0.01112869 | 1.172 | 3 | 0.431 | 9.03 | 0 | 50 | 0.27 | 1.8 | 1 | 0 | 0 | 10.1016/0022-1902(79)80151-7
9.04 | 0.01111169 | 1.172 | 3 | 0.431 | 9.04 | 0 | 50 | 0.27 | 1.8 | 1 | 0 | 0 | 10.1016/0022-1902(79)80151-7
9.05 | 0.01109473 | 1.172 | 3 | 0.431 | 9.05 | 0 | 50 | 0.27 | 1.8 | 1 | 0 | 0 | 10.1016/0022-1902(79)80151-7
9.06 | 0.01107782 | 1.172 | 3 | 0.431 | 9.06 | 0 | 50 | 0.27 | 1.8 | 1 | 0 | 0 | 10.1016/0022-1902(79)80151-7
9.07 | 0.01106095 | 1.172 | 3 | 0.431 | 9.07 | 0 | 50 | 0.27 | 1.8 | 1 | 0 | 0 | 10.1016/0022-1902(79)80151-7
9.08 | 0.01104412 | 1.172 | 3 | 0.431 | 9.08 | 0 | 50 | 0.27 | 1.8 | 1 | 0 | 0 | 10.1016/0022-1902(79)80151-7
9.09 | 0.01102734 | 1.172 | 3 | 0.431 | 9.09 | 0 | 50 | 0.27 | 1.8 | 1 | 0 | 0 | 10.1016/0022-1902(79)80151-7
9.1 | 0.0110106 | 1.172 | 3 | 0.431 | 9.1 | 0 | 50 | 0.27 | 1.8 | 1 | 0 | 0 | 10.1016/0022-1902(79)80151-7
9.11 | 0.0109939 | 1.172 | 3 | 0.431 | 9.11 | 0 | 50 | 0.27 | 1.8 | 1 | 0 | 0 | 10.1016/0022-1902(79)80151-7
9.12 | 0.01097724 | 1.172 | 3 | 0.431 | 9.12 | 0 | 50 | 0.27 | 1.8 | 1 | 0 | 0 | 10.1016/0022-1902(79)80151-7
9.13 | 0.01096063 | 1.172 | 3 | 0.431 | 9.13 | 0 | 50 | 0.27 | 1.8 | 1 | 0 | 0 | 10.1016/0022-1902(79)80151-7
9.14 | 0.01094406 | 1.172 | 3 | 0.431 | 9.14 | 0 | 50 | 0.27 | 1.8 | 1 | 0 | 0 | 10.1016/0022-1902(79)80151-7
9.15 | 0.01092753 | 1.172 | 3 | 0.431 | 9.15 | 0 | 50 | 0.27 | 1.8 | 1 | 0 | 0 | 10.1016/0022-1902(79)80151-7
9.16 | 0.01091104 | 1.172 | 3 | 0.431 | 9.16 | 0 | 50 | 0.27 | 1.8 | 1 | 0 | 0 | 10.1016/0022-1902(79)80151-7
9.17 | 0.0108946 | 1.172 | 3 | 0.431 | 9.17 | 0 | 50 | 0.27 | 1.8 | 1 | 0 | 0 | 10.1016/0022-1902(79)80151-7
9.18 | 0.0108782 | 1.172 | 3 | 0.431 | 9.18 | 0 | 50 | 0.27 | 1.8 | 1 | 0 | 0 | 10.1016/0022-1902(79)80151-7
9.19 | 0.01086183 | 1.172 | 3 | 0.431 | 9.19 | 0 | 50 | 0.27 | 1.8 | 1 | 0 | 0 | 10.1016/0022-1902(79)80151-7
9.2 | 0.01084551 | 1.172 | 3 | 0.431 | 9.2 | 0 | 50 | 0.27 | 1.8 | 1 | 0 | 0 | 10.1016/0022-1902(79)80151-7
9.21 | 0.01082924 | 1.172 | 3 | 0.431 | 9.21 | 0 | 50 | 0.27 | 1.8 | 1 | 0 | 0 | 10.1016/0022-1902(79)80151-7
9.22 | 0.010813 | 1.172 | 3 | 0.431 | 9.22 | 0 | 50 | 0.27 | 1.8 | 1 | 0 | 0 | 10.1016/0022-1902(79)80151-7
9.23 | 0.0107968 | 1.172 | 3 | 0.431 | 9.23 | 0 | 50 | 0.27 | 1.8 | 1 | 0 | 0 | 10.1016/0022-1902(79)80151-7
9.24 | 0.01078064 | 1.172 | 3 | 0.431 | 9.24 | 0 | 50 | 0.27 | 1.8 | 1 | 0 | 0 | 10.1016/0022-1902(79)80151-7
9.25 | 0.01076453 | 1.172 | 3 | 0.431 | 9.25 | 0 | 50 | 0.27 | 1.8 | 1 | 0 | 0 | 10.1016/0022-1902(79)80151-7
9.26 | 0.01074845 | 1.172 | 3 | 0.431 | 9.26 | 0 | 50 | 0.27 | 1.8 | 1 | 0 | 0 | 10.1016/0022-1902(79)80151-7
9.27 | 0.01073242 | 1.172 | 3 | 0.431 | 9.27 | 0 | 50 | 0.27 | 1.8 | 1 | 0 | 0 | 10.1016/0022-1902(79)80151-7
9.28 | 0.01071643 | 1.172 | 3 | 0.431 | 9.28 | 0 | 50 | 0.27 | 1.8 | 1 | 0 | 0 | 10.1016/0022-1902(79)80151-7
9.29 | 0.01070047 | 1.172 | 3 | 0.431 | 9.29 | 0 | 50 | 0.27 | 1.8 | 1 | 0 | 0 | 10.1016/0022-1902(79)80151-7
9.3 | 0.01068456 | 1.172 | 3 | 0.431 | 9.3 | 0 | 50 | 0.27 | 1.8 | 1 | 0 | 0 | 10.1016/0022-1902(79)80151-7
9.31 | 0.01066868 | 1.172 | 3 | 0.431 | 9.31 | 0 | 50 | 0.27 | 1.8 | 1 | 0 | 0 | 10.1016/0022-1902(79)80151-7
9.32 | 0.01065285 | 1.172 | 3 | 0.431 | 9.32 | 0 | 50 | 0.27 | 1.8 | 1 | 0 | 0 | 10.1016/0022-1902(79)80151-7
9.33 | 0.01063705 | 1.172 | 3 | 0.431 | 9.33 | 0 | 50 | 0.27 | 1.8 | 1 | 0 | 0 | 10.1016/0022-1902(79)80151-7
9.34 | 0.0106213 | 1.172 | 3 | 0.431 | 9.34 | 0 | 50 | 0.27 | 1.8 | 1 | 0 | 0 | 10.1016/0022-1902(79)80151-7
9.35 | 0.01060558 | 1.172 | 3 | 0.431 | 9.35 | 0 | 50 | 0.27 | 1.8 | 1 | 0 | 0 | 10.1016/0022-1902(79)80151-7
9.36 | 0.0105899 | 1.172 | 3 | 0.431 | 9.36 | 0 | 50 | 0.27 | 1.8 | 1 | 0 | 0 | 10.1016/0022-1902(79)80151-7
9.37 | 0.01057427 | 1.172 | 3 | 0.431 | 9.37 | 0 | 50 | 0.27 | 1.8 | 1 | 0 | 0 | 10.1016/0022-1902(79)80151-7
9.38 | 0.01055867 | 1.172 | 3 | 0.431 | 9.38 | 0 | 50 | 0.27 | 1.8 | 1 | 0 | 0 | 10.1016/0022-1902(79)80151-7
9.39 | 0.0105431 | 1.172 | 3 | 0.431 | 9.39 | 0 | 50 | 0.27 | 1.8 | 1 | 0 | 0 | 10.1016/0022-1902(79)80151-7
9.4 | 0.01052758 | 1.172 | 3 | 0.431 | 9.4 | 0 | 50 | 0.27 | 1.8 | 1 | 0 | 0 | 10.1016/0022-1902(79)80151-7
9.41 | 0.0105121 | 1.172 | 3 | 0.431 | 9.41 | 0 | 50 | 0.27 | 1.8 | 1 | 0 | 0 | 10.1016/0022-1902(79)80151-7
9.42 | 0.01049665 | 1.172 | 3 | 0.431 | 9.42 | 0 | 50 | 0.27 | 1.8 | 1 | 0 | 0 | 10.1016/0022-1902(79)80151-7
9.43 | 0.01048125 | 1.172 | 3 | 0.431 | 9.43 | 0 | 50 | 0.27 | 1.8 | 1 | 0 | 0 | 10.1016/0022-1902(79)80151-7
9.44 | 0.01046588 | 1.172 | 3 | 0.431 | 9.44 | 0 | 50 | 0.27 | 1.8 | 1 | 0 | 0 | 10.1016/0022-1902(79)80151-7
9.45 | 0.01045055 | 1.172 | 3 | 0.431 | 9.45 | 0 | 50 | 0.27 | 1.8 | 1 | 0 | 0 | 10.1016/0022-1902(79)80151-7
9.46 | 0.01043525 | 1.172 | 3 | 0.431 | 9.46 | 0 | 50 | 0.27 | 1.8 | 1 | 0 | 0 | 10.1016/0022-1902(79)80151-7
9.47 | 0.01042 | 1.172 | 3 | 0.431 | 9.47 | 0 | 50 | 0.27 | 1.8 | 1 | 0 | 0 | 10.1016/0022-1902(79)80151-7
9.48 | 0.01040478 | 1.172 | 3 | 0.431 | 9.48 | 0 | 50 | 0.27 | 1.8 | 1 | 0 | 0 | 10.1016/0022-1902(79)80151-7
9.49 | 0.0103896 | 1.172 | 3 | 0.431 | 9.49 | 0 | 50 | 0.27 | 1.8 | 1 | 0 | 0 | 10.1016/0022-1902(79)80151-7
9.5 | 0.01037445 | 1.172 | 3 | 0.431 | 9.5 | 0 | 50 | 0.27 | 1.8 | 1 | 0 | 0 | 10.1016/0022-1902(79)80151-7
9.51 | 0.01035935 | 1.172 | 3 | 0.431 | 9.51 | 0 | 50 | 0.27 | 1.8 | 1 | 0 | 0 | 10.1016/0022-1902(79)80151-7
9.52 | 0.01034428 | 1.172 | 3 | 0.431 | 9.52 | 0 | 50 | 0.27 | 1.8 | 1 | 0 | 0 | 10.1016/0022-1902(79)80151-7
9.53 | 0.01032925 | 1.172 | 3 | 0.431 | 9.53 | 0 | 50 | 0.27 | 1.8 | 1 | 0 | 0 | 10.1016/0022-1902(79)80151-7
9.54 | 0.01031425 | 1.172 | 3 | 0.431 | 9.54 | 0 | 50 | 0.27 | 1.8 | 1 | 0 | 0 | 10.1016/0022-1902(79)80151-7
9.55 | 0.01029929 | 1.172 | 3 | 0.431 | 9.55 | 0 | 50 | 0.27 | 1.8 | 1 | 0 | 0 | 10.1016/0022-1902(79)80151-7
9.56 | 0.01028437 | 1.172 | 3 | 0.431 | 9.56 | 0 | 50 | 0.27 | 1.8 | 1 | 0 | 0 | 10.1016/0022-1902(79)80151-7
9.57 | 0.01026948 | 1.172 | 3 | 0.431 | 9.57 | 0 | 50 | 0.27 | 1.8 | 1 | 0 | 0 | 10.1016/0022-1902(79)80151-7
9.58 | 0.01025463 | 1.172 | 3 | 0.431 | 9.58 | 0 | 50 | 0.27 | 1.8 | 1 | 0 | 0 | 10.1016/0022-1902(79)80151-7
9.59 | 0.01023982 | 1.172 | 3 | 0.431 | 9.59 | 0 | 50 | 0.27 | 1.8 | 1 | 0 | 0 | 10.1016/0022-1902(79)80151-7
9.6 | 0.01022504 | 1.172 | 3 | 0.431 | 9.6 | 0 | 50 | 0.27 | 1.8 | 1 | 0 | 0 | 10.1016/0022-1902(79)80151-7
0.1 | 0.003029098 | 1.15 | 3 | 0.832 | 0.1 | 0 | 50 | 0.27 | 1.8 | 1 | 0 | 0 | 10.1016/0022-1902(79)80151-7
0.11 | 0.003453789 | 1.15 | 3 | 0.832 | 0.11 | 0 | 50 | 0.27 | 1.8 | 1 | 0 | 0 | 10.1016/0022-1902(79)80151-7
0.12 | 0.003892997 | 1.15 | 3 | 0.832 | 0.12 | 0 | 50 | 0.27 | 1.8 | 1 | 0 | 0 | 10.1016/0022-1902(79)80151-7
0.13 | 0.004345865 | 1.15 | 3 | 0.832 | 0.13 | 0 | 50 | 0.27 | 1.8 | 1 | 0 | 0 | 10.1016/0022-1902(79)80151-7
0.14 | 0.004811635 | 1.15 | 3 | 0.832 | 0.14 | 0 | 50 | 0.27 | 1.8 | 1 | 0 | 0 | 10.1016/0022-1902(79)80151-7
0.15 | 0.005289626 | 1.15 | 3 | 0.832 | 0.15 | 0 | 50 | 0.27 | 1.8 | 1 | 0 | 0 | 10.1016/0022-1902(79)80151-7
0.16 | 0.005779224 | 1.15 | 3 | 0.832 | 0.16 | 0 | 50 | 0.27 | 1.8 | 1 | 0 | 0 | 10.1016/0022-1902(79)80151-7
0.17 | 0.006279867 | 1.15 | 3 | 0.832 | 0.17 | 0 | 50 | 0.27 | 1.8 | 1 | 0 | 0 | 10.1016/0022-1902(79)80151-7
0.18 | 0.006791036 | 1.15 | 3 | 0.832 | 0.18 | 0 | 50 | 0.27 | 1.8 | 1 | 0 | 0 | 10.1016/0022-1902(79)80151-7
0.19 | 0.007312252 | 1.15 | 3 | 0.832 | 0.19 | 0 | 50 | 0.27 | 1.8 | 1 | 0 | 0 | 10.1016/0022-1902(79)80151-7
0.2 | 0.007843065 | 1.15 | 3 | 0.832 | 0.2 | 0 | 50 | 0.27 | 1.8 | 1 | 0 | 0 | 10.1016/0022-1902(79)80151-7
0.21 | 0.008383053 | 1.15 | 3 | 0.832 | 0.21 | 0 | 50 | 0.27 | 1.8 | 1 | 0 | 0 | 10.1016/0022-1902(79)80151-7
0.22 | 0.008931819 | 1.15 | 3 | 0.832 | 0.22 | 0 | 50 | 0.27 | 1.8 | 1 | 0 | 0 | 10.1016/0022-1902(79)80151-7
0.23 | 0.009488984 | 1.15 | 3 | 0.832 | 0.23 | 0 | 50 | 0.27 | 1.8 | 1 | 0 | 0 | 10.1016/0022-1902(79)80151-7
0.24 | 0.01005419 | 1.15 | 3 | 0.832 | 0.24 | 0 | 50 | 0.27 | 1.8 | 1 | 0 | 0 | 10.1016/0022-1902(79)80151-7
0.25 | 0.01062708 | 1.15 | 3 | 0.832 | 0.25 | 0 | 50 | 0.27 | 1.8 | 1 | 0 | 0 | 10.1016/0022-1902(79)80151-7
0.26 | 0.01120734 | 1.15 | 3 | 0.832 | 0.26 | 0 | 50 | 0.27 | 1.8 | 1 | 0 | 0 | 10.1016/0022-1902(79)80151-7
0.27 | 0.01179463 | 1.15 | 3 | 0.832 | 0.27 | 0 | 50 | 0.27 | 1.8 | 1 | 0 | 0 | 10.1016/0022-1902(79)80151-7
0.28 | 0.01238866 | 1.15 | 3 | 0.832 | 0.28 | 0 | 50 | 0.27 | 1.8 | 1 | 0 | 0 | 10.1016/0022-1902(79)80151-7
0.29 | 0.01298911 | 1.15 | 3 | 0.832 | 0.29 | 0 | 50 | 0.27 | 1.8 | 1 | 0 | 0 | 10.1016/0022-1902(79)80151-7
0.3 | 0.01359569 | 1.15 | 3 | 0.832 | 0.3 | 0 | 50 | 0.27 | 1.8 | 1 | 0 | 0 | 10.1016/0022-1902(79)80151-7
0.31 | 0.01420813 | 1.15 | 3 | 0.832 | 0.31 | 0 | 50 | 0.27 | 1.8 | 1 | 0 | 0 | 10.1016/0022-1902(79)80151-7
0.32 | 0.01482613 | 1.15 | 3 | 0.832 | 0.32 | 0 | 50 | 0.27 | 1.8 | 1 | 0 | 0 | 10.1016/0022-1902(79)80151-7
0.33 | 0.01544942 | 1.15 | 3 | 0.832 | 0.33 | 0 | 50 | 0.27 | 1.8 | 1 | 0 | 0 | 10.1016/0022-1902(79)80151-7
0.34 | 0.01607774 | 1.15 | 3 | 0.832 | 0.34 | 0 | 50 | 0.27 | 1.8 | 1 | 0 | 0 | 10.1016/0022-1902(79)80151-7
0.35 | 0.01671082 | 1.15 | 3 | 0.832 | 0.35 | 0 | 50 | 0.27 | 1.8 | 1 | 0 | 0 | 10.1016/0022-1902(79)80151-7
0.36 | 0.01734839 | 1.15 | 3 | 0.832 | 0.36 | 0 | 50 | 0.27 | 1.8 | 1 | 0 | 0 | 10.1016/0022-1902(79)80151-7
0.37 | 0.0179902 | 1.15 | 3 | 0.832 | 0.37 | 0 | 50 | 0.27 | 1.8 | 1 | 0 | 0 | 10.1016/0022-1902(79)80151-7
0.38 | 0.018636 | 1.15 | 3 | 0.832 | 0.38 | 0 | 50 | 0.27 | 1.8 | 1 | 0 | 0 | 10.1016/0022-1902(79)80151-7
0.39 | 0.01928553 | 1.15 | 3 | 0.832 | 0.39 | 0 | 50 | 0.27 | 1.8 | 1 | 0 | 0 | 10.1016/0022-1902(79)80151-7
0.4 | 0.01993854 | 1.15 | 3 | 0.832 | 0.4 | 0 | 50 | 0.27 | 1.8 | 1 | 0 | 0 | 10.1016/0022-1902(79)80151-7
0.41 | 0.0205948 | 1.15 | 3 | 0.832 | 0.41 | 0 | 50 | 0.27 | 1.8 | 1 | 0 | 0 | 10.1016/0022-1902(79)80151-7
0.42 | 0.02125404 | 1.15 | 3 | 0.832 | 0.42 | 0 | 50 | 0.27 | 1.8 | 1 | 0 | 0 | 10.1016/0022-1902(79)80151-7
0.43 | 0.02191604 | 1.15 | 3 | 0.832 | 0.43 | 0 | 50 | 0.27 | 1.8 | 1 | 0 | 0 | 10.1016/0022-1902(79)80151-7
0.44 | 0.02258055 | 1.15 | 3 | 0.832 | 0.44 | 0 | 50 | 0.27 | 1.8 | 1 | 0 | 0 | 10.1016/0022-1902(79)80151-7
0.45 | 0.02324733 | 1.15 | 3 | 0.832 | 0.45 | 0 | 50 | 0.27 | 1.8 | 1 | 0 | 0 | 10.1016/0022-1902(79)80151-7
0.46 | 0.02391614 | 1.15 | 3 | 0.832 | 0.46 | 0 | 50 | 0.27 | 1.8 | 1 | 0 | 0 | 10.1016/0022-1902(79)80151-7
0.47 | 0.02458675 | 1.15 | 3 | 0.832 | 0.47 | 0 | 50 | 0.27 | 1.8 | 1 | 0 | 0 | 10.1016/0022-1902(79)80151-7
0.48 | 0.02525893 | 1.15 | 3 | 0.832 | 0.48 | 0 | 50 | 0.27 | 1.8 | 1 | 0 | 0 | 10.1016/0022-1902(79)80151-7
0.49 | 0.02593244 | 1.15 | 3 | 0.832 | 0.49 | 0 | 50 | 0.27 | 1.8 | 1 | 0 | 0 | 10.1016/0022-1902(79)80151-7
0.5 | 0.02660705 | 1.15 | 3 | 0.832 | 0.5 | 0 | 50 | 0.27 | 1.8 | 1 | 0 | 0 | 10.1016/0022-1902(79)80151-7
0.51 | 0.02728254 | 1.15 | 3 | 0.832 | 0.51 | 0 | 50 | 0.27 | 1.8 | 1 | 0 | 0 | 10.1016/0022-1902(79)80151-7
0.52 | 0.02795866 | 1.15 | 3 | 0.832 | 0.52 | 0 | 50 | 0.27 | 1.8 | 1 | 0 | 0 | 10.1016/0022-1902(79)80151-7
0.53 | 0.02863521 | 1.15 | 3 | 0.832 | 0.53 | 0 | 50 | 0.27 | 1.8 | 1 | 0 | 0 | 10.1016/0022-1902(79)80151-7
0.54 | 0.02931194 | 1.15 | 3 | 0.832 | 0.54 | 0 | 50 | 0.27 | 1.8 | 1 | 0 | 0 | 10.1016/0022-1902(79)80151-7
0.55 | 0.02998864 | 1.15 | 3 | 0.832 | 0.55 | 0 | 50 | 0.27 | 1.8 | 1 | 0 | 0 | 10.1016/0022-1902(79)80151-7
0.56 | 0.03066509 | 1.15 | 3 | 0.832 | 0.56 | 0 | 50 | 0.27 | 1.8 | 1 | 0 | 0 | 10.1016/0022-1902(79)80151-7
0.57 | 0.03134106 | 1.15 | 3 | 0.832 | 0.57 | 0 | 50 | 0.27 | 1.8 | 1 | 0 | 0 | 10.1016/0022-1902(79)80151-7
0.58 | 0.03201633 | 1.15 | 3 | 0.832 | 0.58 | 0 | 50 | 0.27 | 1.8 | 1 | 0 | 0 | 10.1016/0022-1902(79)80151-7
0.59 | 0.0326907 | 1.15 | 3 | 0.832 | 0.59 | 0 | 50 | 0.27 | 1.8 | 1 | 0 | 0 | 10.1016/0022-1902(79)80151-7
0.6 | 0.03336393 | 1.15 | 3 | 0.832 | 0.6 | 0 | 50 | 0.27 | 1.8 | 1 | 0 | 0 | 10.1016/0022-1902(79)80151-7
0.61 | 0.03403582 | 1.15 | 3 | 0.832 | 0.61 | 0 | 50 | 0.27 | 1.8 | 1 | 0 | 0 | 10.1016/0022-1902(79)80151-7
0.62 | 0.03470616 | 1.15 | 3 | 0.832 | 0.62 | 0 | 50 | 0.27 | 1.8 | 1 | 0 | 0 | 10.1016/0022-1902(79)80151-7
0.63 | 0.03537474 | 1.15 | 3 | 0.832 | 0.63 | 0 | 50 | 0.27 | 1.8 | 1 | 0 | 0 | 10.1016/0022-1902(79)80151-7
0.64 | 0.03604134 | 1.15 | 3 | 0.832 | 0.64 | 0 | 50 | 0.27 | 1.8 | 1 | 0 | 0 | 10.1016/0022-1902(79)80151-7
0.65 | 0.03670577 | 1.15 | 3 | 0.832 | 0.65 | 0 | 50 | 0.27 | 1.8 | 1 | 0 | 0 | 10.1016/0022-1902(79)80151-7
0.66 | 0.03736781 | 1.15 | 3 | 0.832 | 0.66 | 0 | 50 | 0.27 | 1.8 | 1 | 0 | 0 | 10.1016/0022-1902(79)80151-7
0.67 | 0.03802727 | 1.15 | 3 | 0.832 | 0.67 | 0 | 50 | 0.27 | 1.8 | 1 | 0 | 0 | 10.1016/0022-1902(79)80151-7
0.68 | 0.03868396 | 1.15 | 3 | 0.832 | 0.68 | 0 | 50 | 0.27 | 1.8 | 1 | 0 | 0 | 10.1016/0022-1902(79)80151-7
0.69 | 0.03933766 | 1.15 | 3 | 0.832 | 0.69 | 0 | 50 | 0.27 | 1.8 | 1 | 0 | 0 | 10.1016/0022-1902(79)80151-7
0.7 | 0.0399882 | 1.15 | 3 | 0.832 | 0.7 | 0 | 50 | 0.27 | 1.8 | 1 | 0 | 0 | 10.1016/0022-1902(79)80151-7
0.71 | 0.04063537 | 1.15 | 3 | 0.832 | 0.71 | 0 | 50 | 0.27 | 1.8 | 1 | 0 | 0 | 10.1016/0022-1902(79)80151-7
0.72 | 0.041279 | 1.15 | 3 | 0.832 | 0.72 | 0 | 50 | 0.27 | 1.8 | 1 | 0 | 0 | 10.1016/0022-1902(79)80151-7
0.73 | 0.04191889 | 1.15 | 3 | 0.832 | 0.73 | 0 | 50 | 0.27 | 1.8 | 1 | 0 | 0 | 10.1016/0022-1902(79)80151-7
0.74 | 0.04255487 | 1.15 | 3 | 0.832 | 0.74 | 0 | 50 | 0.27 | 1.8 | 1 | 0 | 0 | 10.1016/0022-1902(79)80151-7
0.75 | 0.04318675 | 1.15 | 3 | 0.832 | 0.75 | 0 | 50 | 0.27 | 1.8 | 1 | 0 | 0 | 10.1016/0022-1902(79)80151-7
0.76 | 0.04381437 | 1.15 | 3 | 0.832 | 0.76 | 0 | 50 | 0.27 | 1.8 | 1 | 0 | 0 | 10.1016/0022-1902(79)80151-7
0.77 | 0.04443754 | 1.15 | 3 | 0.832 | 0.77 | 0 | 50 | 0.27 | 1.8 | 1 | 0 | 0 | 10.1016/0022-1902(79)80151-7
0.78 | 0.0450561 | 1.15 | 3 | 0.832 | 0.78 | 0 | 50 | 0.27 | 1.8 | 1 | 0 | 0 | 10.1016/0022-1902(79)80151-7
0.79 | 0.04566988 | 1.15 | 3 | 0.832 | 0.79 | 0 | 50 | 0.27 | 1.8 | 1 | 0 | 0 | 10.1016/0022-1902(79)80151-7
0.8 | 0.04627872 | 1.15 | 3 | 0.832 | 0.8 | 0 | 50 | 0.27 | 1.8 | 1 | 0 | 0 | 10.1016/0022-1902(79)80151-7
0.81 | 0.04688247 | 1.15 | 3 | 0.832 | 0.81 | 0 | 50 | 0.27 | 1.8 | 1 | 0 | 0 | 10.1016/0022-1902(79)80151-7
0.82 | 0.04748096 | 1.15 | 3 | 0.832 | 0.82 | 0 | 50 | 0.27 | 1.8 | 1 | 0 | 0 | 10.1016/0022-1902(79)80151-7
0.83 | 0.04807406 | 1.15 | 3 | 0.832 | 0.83 | 0 | 50 | 0.27 | 1.8 | 1 | 0 | 0 | 10.1016/0022-1902(79)80151-7
0.84 | 0.0486616 | 1.15 | 3 | 0.832 | 0.84 | 0 | 50 | 0.27 | 1.8 | 1 | 0 | 0 | 10.1016/0022-1902(79)80151-7
0.85 | 0.04924345 | 1.15 | 3 | 0.832 | 0.85 | 0 | 50 | 0.27 | 1.8 | 1 | 0 | 0 | 10.1016/0022-1902(79)80151-7
0.86 | 0.04981947 | 1.15 | 3 | 0.832 | 0.86 | 0 | 50 | 0.27 | 1.8 | 1 | 0 | 0 | 10.1016/0022-1902(79)80151-7
0.87 | 0.05038953 | 1.15 | 3 | 0.832 | 0.87 | 0 | 50 | 0.27 | 1.8 | 1 | 0 | 0 | 10.1016/0022-1902(79)80151-7
0.88 | 0.05095349 | 1.15 | 3 | 0.832 | 0.88 | 0 | 50 | 0.27 | 1.8 | 1 | 0 | 0 | 10.1016/0022-1902(79)80151-7
0.89 | 0.05151123 | 1.15 | 3 | 0.832 | 0.89 | 0 | 50 | 0.27 | 1.8 | 1 | 0 | 0 | 10.1016/0022-1902(79)80151-7
0.9 | 0.05206262 | 1.15 | 3 | 0.832 | 0.9 | 0 | 50 | 0.27 | 1.8 | 1 | 0 | 0 | 10.1016/0022-1902(79)80151-7
0.91 | 0.05260755 | 1.15 | 3 | 0.832 | 0.91 | 0 | 50 | 0.27 | 1.8 | 1 | 0 | 0 | 10.1016/0022-1902(79)80151-7
0.92 | 0.0531459 | 1.15 | 3 | 0.832 | 0.92 | 0 | 50 | 0.27 | 1.8 | 1 | 0 | 0 | 10.1016/0022-1902(79)80151-7
0.93 | 0.05367757 | 1.15 | 3 | 0.832 | 0.93 | 0 | 50 | 0.27 | 1.8 | 1 | 0 | 0 | 10.1016/0022-1902(79)80151-7
0.94 | 0.05420244 | 1.15 | 3 | 0.832 | 0.94 | 0 | 50 | 0.27 | 1.8 | 1 | 0 | 0 | 10.1016/0022-1902(79)80151-7
0.95 | 0.05472043 | 1.15 | 3 | 0.832 | 0.95 | 0 | 50 | 0.27 | 1.8 | 1 | 0 | 0 | 10.1016/0022-1902(79)80151-7
0.96 | 0.05523143 | 1.15 | 3 | 0.832 | 0.96 | 0 | 50 | 0.27 | 1.8 | 1 | 0 | 0 | 10.1016/0022-1902(79)80151-7
0.97 | 0.05573534 | 1.15 | 3 | 0.832 | 0.97 | 0 | 50 | 0.27 | 1.8 | 1 | 0 | 0 | 10.1016/0022-1902(79)80151-7
0.98 | 0.0562321 | 1.15 | 3 | 0.832 | 0.98 | 0 | 50 | 0.27 | 1.8 | 1 | 0 | 0 | 10.1016/0022-1902(79)80151-7
0.99 | 0.0567216 | 1.15 | 3 | 0.832 | 0.99 | 0 | 50 | 0.27 | 1.8 | 1 | 0 | 0 | 10.1016/0022-1902(79)80151-7
1 | 0.05720378 | 1.15 | 3 | 0.832 | 1 | 0 | 50 | 0.27 | 1.8 | 1 | 0 | 0 | 10.1016/0022-1902(79)80151-7
1.01 | 0.05767856 | 1.15 | 3 | 0.832 | 1.01 | 0 | 50 | 0.27 | 1.8 | 1 | 0 | 0 | 10.1016/0022-1902(79)80151-7
1.02 | 0.05814587 | 1.15 | 3 | 0.832 | 1.02 | 0 | 50 | 0.27 | 1.8 | 1 | 0 | 0 | 10.1016/0022-1902(79)80151-7
1.03 | 0.05860565 | 1.15 | 3 | 0.832 | 1.03 | 0 | 50 | 0.27 | 1.8 | 1 | 0 | 0 | 10.1016/0022-1902(79)80151-7
1.04 | 0.05905783 | 1.15 | 3 | 0.832 | 1.04 | 0 | 50 | 0.27 | 1.8 | 1 | 0 | 0 | 10.1016/0022-1902(79)80151-7
1.05 | 0.05950236 | 1.15 | 3 | 0.832 | 1.05 | 0 | 50 | 0.27 | 1.8 | 1 | 0 | 0 | 10.1016/0022-1902(79)80151-7
1.06 | 0.05993919 | 1.15 | 3 | 0.832 | 1.06 | 0 | 50 | 0.27 | 1.8 | 1 | 0 | 0 | 10.1016/0022-1902(79)80151-7
1.07 | 0.06036828 | 1.15 | 3 | 0.832 | 1.07 | 0 | 50 | 0.27 | 1.8 | 1 | 0 | 0 | 10.1016/0022-1902(79)80151-7
1.08 | 0.06078957 | 1.15 | 3 | 0.832 | 1.08 | 0 | 50 | 0.27 | 1.8 | 1 | 0 | 0 | 10.1016/0022-1902(79)80151-7
1.09 | 0.06120303 | 1.15 | 3 | 0.832 | 1.09 | 0 | 50 | 0.27 | 1.8 | 1 | 0 | 0 | 10.1016/0022-1902(79)80151-7
1.1 | 0.06160863 | 1.15 | 3 | 0.832 | 1.1 | 0 | 50 | 0.27 | 1.8 | 1 | 0 | 0 | 10.1016/0022-1902(79)80151-7
1.11 | 0.06200634 | 1.15 | 3 | 0.832 | 1.11 | 0 | 50 | 0.27 | 1.8 | 1 | 0 | 0 | 10.1016/0022-1902(79)80151-7
1.12 | 0.06239613 | 1.15 | 3 | 0.832 | 1.12 | 0 | 50 | 0.27 | 1.8 | 1 | 0 | 0 | 10.1016/0022-1902(79)80151-7
1.13 | 0.06277797 | 1.15 | 3 | 0.832 | 1.13 | 0 | 50 | 0.27 | 1.8 | 1 | 0 | 0 | 10.1016/0022-1902(79)80151-7
1.14 | 0.06315187 | 1.15 | 3 | 0.832 | 1.14 | 0 | 50 | 0.27 | 1.8 | 1 | 0 | 0 | 10.1016/0022-1902(79)80151-7
1.15 | 0.06351779 | 1.15 | 3 | 0.832 | 1.15 | 0 | 50 | 0.27 | 1.8 | 1 | 0 | 0 | 10.1016/0022-1902(79)80151-7
1.16 | 0.06387573 | 1.15 | 3 | 0.832 | 1.16 | 0 | 50 | 0.27 | 1.8 | 1 | 0 | 0 | 10.1016/0022-1902(79)80151-7
1.17 | 0.06422568 | 1.15 | 3 | 0.832 | 1.17 | 0 | 50 | 0.27 | 1.8 | 1 | 0 | 0 | 10.1016/0022-1902(79)80151-7
1.18 | 0.06456765 | 1.15 | 3 | 0.832 | 1.18 | 0 | 50 | 0.27 | 1.8 | 1 | 0 | 0 | 10.1016/0022-1902(79)80151-7
1.19 | 0.06490163 | 1.15 | 3 | 0.832 | 1.19 | 0 | 50 | 0.27 | 1.8 | 1 | 0 | 0 | 10.1016/0022-1902(79)80151-7
1.2 | 0.06522763 | 1.15 | 3 | 0.832 | 1.2 | 0 | 50 | 0.27 | 1.8 | 1 | 0 | 0 | 10.1016/0022-1902(79)80151-7
1.21 | 0.06554567 | 1.15 | 3 | 0.832 | 1.21 | 0 | 50 | 0.27 | 1.8 | 1 | 0 | 0 | 10.1016/0022-1902(79)80151-7
1.22 | 0.06585574 | 1.15 | 3 | 0.832 | 1.22 | 0 | 50 | 0.27 | 1.8 | 1 | 0 | 0 | 10.1016/0022-1902(79)80151-7
1.23 | 0.06615788 | 1.15 | 3 | 0.832 | 1.23 | 0 | 50 | 0.27 | 1.8 | 1 | 0 | 0 | 10.1016/0022-1902(79)80151-7
1.24 | 0.06645209 | 1.15 | 3 | 0.832 | 1.24 | 0 | 50 | 0.27 | 1.8 | 1 | 0 | 0 | 10.1016/0022-1902(79)80151-7
1.25 | 0.06673841 | 1.15 | 3 | 0.832 | 1.25 | 0 | 50 | 0.27 | 1.8 | 1 | 0 | 0 | 10.1016/0022-1902(79)80151-7
1.26 | 0.06701685 | 1.15 | 3 | 0.832 | 1.26 | 0 | 50 | 0.27 | 1.8 | 1 | 0 | 0 | 10.1016/0022-1902(79)80151-7
1.27 | 0.06728745 | 1.15 | 3 | 0.832 | 1.27 | 0 | 50 | 0.27 | 1.8 | 1 | 0 | 0 | 10.1016/0022-1902(79)80151-7
1.28 | 0.06755025 | 1.15 | 3 | 0.832 | 1.28 | 0 | 50 | 0.27 | 1.8 | 1 | 0 | 0 | 10.1016/0022-1902(79)80151-7
1.29 | 0.06780527 | 1.15 | 3 | 0.832 | 1.29 | 0 | 50 | 0.27 | 1.8 | 1 | 0 | 0 | 10.1016/0022-1902(79)80151-7
1.3 | 0.06805255 | 1.15 | 3 | 0.832 | 1.3 | 0 | 50 | 0.27 | 1.8 | 1 | 0 | 0 | 10.1016/0022-1902(79)80151-7
1.31 | 0.06829214 | 1.15 | 3 | 0.832 | 1.31 | 0 | 50 | 0.27 | 1.8 | 1 | 0 | 0 | 10.1016/0022-1902(79)80151-7
1.32 | 0.06852408 | 1.15 | 3 | 0.832 | 1.32 | 0 | 50 | 0.27 | 1.8 | 1 | 0 | 0 | 10.1016/0022-1902(79)80151-7
1.33 | 0.06874841 | 1.15 | 3 | 0.832 | 1.33 | 0 | 50 | 0.27 | 1.8 | 1 | 0 | 0 | 10.1016/0022-1902(79)80151-7
1.34 | 0.06896519 | 1.15 | 3 | 0.832 | 1.34 | 0 | 50 | 0.27 | 1.8 | 1 | 0 | 0 | 10.1016/0022-1902(79)80151-7
1.35 | 0.06917447 | 1.15 | 3 | 0.832 | 1.35 | 0 | 50 | 0.27 | 1.8 | 1 | 0 | 0 | 10.1016/0022-1902(79)80151-7
1.36 | 0.06937629 | 1.15 | 3 | 0.832 | 1.36 | 0 | 50 | 0.27 | 1.8 | 1 | 0 | 0 | 10.1016/0022-1902(79)80151-7
1.37 | 0.06957072 | 1.15 | 3 | 0.832 | 1.37 | 0 | 50 | 0.27 | 1.8 | 1 | 0 | 0 | 10.1016/0022-1902(79)80151-7
1.38 | 0.06975782 | 1.15 | 3 | 0.832 | 1.38 | 0 | 50 | 0.27 | 1.8 | 1 | 0 | 0 | 10.1016/0022-1902(79)80151-7
1.39 | 0.06993764 | 1.15 | 3 | 0.832 | 1.39 | 0 | 50 | 0.27 | 1.8 | 1 | 0 | 0 | 10.1016/0022-1902(79)80151-7
1.4 | 0.07011024 | 1.15 | 3 | 0.832 | 1.4 | 0 | 50 | 0.27 | 1.8 | 1 | 0 | 0 | 10.1016/0022-1902(79)80151-7
1.41 | 0.0702757 | 1.15 | 3 | 0.832 | 1.41 | 0 | 50 | 0.27 | 1.8 | 1 | 0 | 0 | 10.1016/0022-1902(79)80151-7
1.42 | 0.07043407 | 1.15 | 3 | 0.832 | 1.42 | 0 | 50 | 0.27 | 1.8 | 1 | 0 | 0 | 10.1016/0022-1902(79)80151-7
1.43 | 0.07058542 | 1.15 | 3 | 0.832 | 1.43 | 0 | 50 | 0.27 | 1.8 | 1 | 0 | 0 | 10.1016/0022-1902(79)80151-7
1.44 | 0.07072983 | 1.15 | 3 | 0.832 | 1.44 | 0 | 50 | 0.27 | 1.8 | 1 | 0 | 0 | 10.1016/0022-1902(79)80151-7
1.45 | 0.07086736 | 1.15 | 3 | 0.832 | 1.45 | 0 | 50 | 0.27 | 1.8 | 1 | 0 | 0 | 10.1016/0022-1902(79)80151-7
1.46 | 0.07099808 | 1.15 | 3 | 0.832 | 1.46 | 0 | 50 | 0.27 | 1.8 | 1 | 0 | 0 | 10.1016/0022-1902(79)80151-7
1.47 | 0.07112208 | 1.15 | 3 | 0.832 | 1.47 | 0 | 50 | 0.27 | 1.8 | 1 | 0 | 0 | 10.1016/0022-1902(79)80151-7
1.48 | 0.07123941 | 1.15 | 3 | 0.832 | 1.48 | 0 | 50 | 0.27 | 1.8 | 1 | 0 | 0 | 10.1016/0022-1902(79)80151-7
1.49 | 0.07135017 | 1.15 | 3 | 0.832 | 1.49 | 0 | 50 | 0.27 | 1.8 | 1 | 0 | 0 | 10.1016/0022-1902(79)80151-7
1.5 | 0.07145442 | 1.15 | 3 | 0.832 | 1.5 | 0 | 50 | 0.27 | 1.8 | 1 | 0 | 0 | 10.1016/0022-1902(79)80151-7
1.51 | 0.07155225 | 1.15 | 3 | 0.832 | 1.51 | 0 | 50 | 0.27 | 1.8 | 1 | 0 | 0 | 10.1016/0022-1902(79)80151-7
1.52 | 0.07164373 | 1.15 | 3 | 0.832 | 1.52 | 0 | 50 | 0.27 | 1.8 | 1 | 0 | 0 | 10.1016/0022-1902(79)80151-7
1.53 | 0.07172895 | 1.15 | 3 | 0.832 | 1.53 | 0 | 50 | 0.27 | 1.8 | 1 | 0 | 0 | 10.1016/0022-1902(79)80151-7
1.54 | 0.07180798 | 1.15 | 3 | 0.832 | 1.54 | 0 | 50 | 0.27 | 1.8 | 1 | 0 | 0 | 10.1016/0022-1902(79)80151-7
1.55 | 0.0718809 | 1.15 | 3 | 0.832 | 1.55 | 0 | 50 | 0.27 | 1.8 | 1 | 0 | 0 | 10.1016/0022-1902(79)80151-7
1.56 | 0.0719478 | 1.15 | 3 | 0.832 | 1.56 | 0 | 50 | 0.27 | 1.8 | 1 | 0 | 0 | 10.1016/0022-1902(79)80151-7
1.57 | 0.07200877 | 1.15 | 3 | 0.832 | 1.57 | 0 | 50 | 0.27 | 1.8 | 1 | 0 | 0 | 10.1016/0022-1902(79)80151-7
1.58 | 0.07206388 | 1.15 | 3 | 0.832 | 1.58 | 0 | 50 | 0.27 | 1.8 | 1 | 0 | 0 | 10.1016/0022-1902(79)80151-7
1.59 | 0.07211321 | 1.15 | 3 | 0.832 | 1.59 | 0 | 50 | 0.27 | 1.8 | 1 | 0 | 0 | 10.1016/0022-1902(79)80151-7
1.6 | 0.07215686 | 1.15 | 3 | 0.832 | 1.6 | 0 | 50 | 0.27 | 1.8 | 1 | 0 | 0 | 10.1016/0022-1902(79)80151-7
1.61 | 0.07219491 | 1.15 | 3 | 0.832 | 1.61 | 0 | 50 | 0.27 | 1.8 | 1 | 0 | 0 | 10.1016/0022-1902(79)80151-7
1.62 | 0.07222743 | 1.15 | 3 | 0.832 | 1.62 | 0 | 50 | 0.27 | 1.8 | 1 | 0 | 0 | 10.1016/0022-1902(79)80151-7
1.63 | 0.07225452 | 1.15 | 3 | 0.832 | 1.63 | 0 | 50 | 0.27 | 1.8 | 1 | 0 | 0 | 10.1016/0022-1902(79)80151-7
1.64 | 0.07227627 | 1.15 | 3 | 0.832 | 1.64 | 0 | 50 | 0.27 | 1.8 | 1 | 0 | 0 | 10.1016/0022-1902(79)80151-7
1.65 | 0.07229275 | 1.15 | 3 | 0.832 | 1.65 | 0 | 50 | 0.27 | 1.8 | 1 | 0 | 0 | 10.1016/0022-1902(79)80151-7
1.66 | 0.07230405 | 1.15 | 3 | 0.832 | 1.66 | 0 | 50 | 0.27 | 1.8 | 1 | 0 | 0 | 10.1016/0022-1902(79)80151-7
1.67 | 0.07231026 | 1.15 | 3 | 0.832 | 1.67 | 0 | 50 | 0.27 | 1.8 | 1 | 0 | 0 | 10.1016/0022-1902(79)80151-7
1.68 | 0.07231146 | 1.15 | 3 | 0.832 | 1.68 | 0 | 50 | 0.27 | 1.8 | 1 | 0 | 0 | 10.1016/0022-1902(79)80151-7
1.69 | 0.07230774 | 1.15 | 3 | 0.832 | 1.69 | 0 | 50 | 0.27 | 1.8 | 1 | 0 | 0 | 10.1016/0022-1902(79)80151-7
1.7 | 0.07229918 | 1.15 | 3 | 0.832 | 1.7 | 0 | 50 | 0.27 | 1.8 | 1 | 0 | 0 | 10.1016/0022-1902(79)80151-7
1.71 | 0.07228586 | 1.15 | 3 | 0.832 | 1.71 | 0 | 50 | 0.27 | 1.8 | 1 | 0 | 0 | 10.1016/0022-1902(79)80151-7
1.72 | 0.07226788 | 1.15 | 3 | 0.832 | 1.72 | 0 | 50 | 0.27 | 1.8 | 1 | 0 | 0 | 10.1016/0022-1902(79)80151-7
1.73 | 0.07224532 | 1.15 | 3 | 0.832 | 1.73 | 0 | 50 | 0.27 | 1.8 | 1 | 0 | 0 | 10.1016/0022-1902(79)80151-7
1.74 | 0.07221825 | 1.15 | 3 | 0.832 | 1.74 | 0 | 50 | 0.27 | 1.8 | 1 | 0 | 0 | 10.1016/0022-1902(79)80151-7
1.75 | 0.07218677 | 1.15 | 3 | 0.832 | 1.75 | 0 | 50 | 0.27 | 1.8 | 1 | 0 | 0 | 10.1016/0022-1902(79)80151-7
1.76 | 0.07215095 | 1.15 | 3 | 0.832 | 1.76 | 0 | 50 | 0.27 | 1.8 | 1 | 0 | 0 | 10.1016/0022-1902(79)80151-7
1.77 | 0.07211088 | 1.15 | 3 | 0.832 | 1.77 | 0 | 50 | 0.27 | 1.8 | 1 | 0 | 0 | 10.1016/0022-1902(79)80151-7
1.78 | 0.07206665 | 1.15 | 3 | 0.832 | 1.78 | 0 | 50 | 0.27 | 1.8 | 1 | 0 | 0 | 10.1016/0022-1902(79)80151-7
1.79 | 0.07201832 | 1.15 | 3 | 0.832 | 1.79 | 0 | 50 | 0.27 | 1.8 | 1 | 0 | 0 | 10.1016/0022-1902(79)80151-7
1.8 | 0.07196599 | 1.15 | 3 | 0.832 | 1.8 | 0 | 50 | 0.27 | 1.8 | 1 | 0 | 0 | 10.1016/0022-1902(79)80151-7
1.81 | 0.07190973 | 1.15 | 3 | 0.832 | 1.81 | 0 | 50 | 0.27 | 1.8 | 1 | 0 | 0 | 10.1016/0022-1902(79)80151-7
1.82 | 0.07184963 | 1.15 | 3 | 0.832 | 1.82 | 0 | 50 | 0.27 | 1.8 | 1 | 0 | 0 | 10.1016/0022-1902(79)80151-7
1.83 | 0.07178576 | 1.15 | 3 | 0.832 | 1.83 | 0 | 50 | 0.27 | 1.8 | 1 | 0 | 0 | 10.1016/0022-1902(79)80151-7
1.84 | 0.0717182 | 1.15 | 3 | 0.832 | 1.84 | 0 | 50 | 0.27 | 1.8 | 1 | 0 | 0 | 10.1016/0022-1902(79)80151-7
1.85 | 0.07164703 | 1.15 | 3 | 0.832 | 1.85 | 0 | 50 | 0.27 | 1.8 | 1 | 0 | 0 | 10.1016/0022-1902(79)80151-7
1.86 | 0.07157233 | 1.15 | 3 | 0.832 | 1.86 | 0 | 50 | 0.27 | 1.8 | 1 | 0 | 0 | 10.1016/0022-1902(79)80151-7
1.87 | 0.07149418 | 1.15 | 3 | 0.832 | 1.87 | 0 | 50 | 0.27 | 1.8 | 1 | 0 | 0 | 10.1016/0022-1902(79)80151-7
1.88 | 0.07141264 | 1.15 | 3 | 0.832 | 1.88 | 0 | 50 | 0.27 | 1.8 | 1 | 0 | 0 | 10.1016/0022-1902(79)80151-7
1.89 | 0.0713278 | 1.15 | 3 | 0.832 | 1.89 | 0 | 50 | 0.27 | 1.8 | 1 | 0 | 0 | 10.1016/0022-1902(79)80151-7
1.9 | 0.07123973 | 1.15 | 3 | 0.832 | 1.9 | 0 | 50 | 0.27 | 1.8 | 1 | 0 | 0 | 10.1016/0022-1902(79)80151-7
1.91 | 0.0711485 | 1.15 | 3 | 0.832 | 1.91 | 0 | 50 | 0.27 | 1.8 | 1 | 0 | 0 | 10.1016/0022-1902(79)80151-7
1.92 | 0.07105419 | 1.15 | 3 | 0.832 | 1.92 | 0 | 50 | 0.27 | 1.8 | 1 | 0 | 0 | 10.1016/0022-1902(79)80151-7
1.93 | 0.07095687 | 1.15 | 3 | 0.832 | 1.93 | 0 | 50 | 0.27 | 1.8 | 1 | 0 | 0 | 10.1016/0022-1902(79)80151-7
1.94 | 0.07085661 | 1.15 | 3 | 0.832 | 1.94 | 0 | 50 | 0.27 | 1.8 | 1 | 0 | 0 | 10.1016/0022-1902(79)80151-7
1.95 | 0.07075347 | 1.15 | 3 | 0.832 | 1.95 | 0 | 50 | 0.27 | 1.8 | 1 | 0 | 0 | 10.1016/0022-1902(79)80151-7
1.96 | 0.07064754 | 1.15 | 3 | 0.832 | 1.96 | 0 | 50 | 0.27 | 1.8 | 1 | 0 | 0 | 10.1016/0022-1902(79)80151-7
1.97 | 0.07053887 | 1.15 | 3 | 0.832 | 1.97 | 0 | 50 | 0.27 | 1.8 | 1 | 0 | 0 | 10.1016/0022-1902(79)80151-7
1.98 | 0.07042754 | 1.15 | 3 | 0.832 | 1.98 | 0 | 50 | 0.27 | 1.8 | 1 | 0 | 0 | 10.1016/0022-1902(79)80151-7
1.99 | 0.07031361 | 1.15 | 3 | 0.832 | 1.99 | 0 | 50 | 0.27 | 1.8 | 1 | 0 | 0 | 10.1016/0022-1902(79)80151-7
2 | 0.07019715 | 1.15 | 3 | 0.832 | 2 | 0 | 50 | 0.27 | 1.8 | 1 | 0 | 0 | 10.1016/0022-1902(79)80151-7
2.01 | 0.07007822 | 1.15 | 3 | 0.832 | 2.01 | 0 | 50 | 0.27 | 1.8 | 1 | 0 | 0 | 10.1016/0022-1902(79)80151-7
2.02 | 0.06995689 | 1.15 | 3 | 0.832 | 2.02 | 0 | 50 | 0.27 | 1.8 | 1 | 0 | 0 | 10.1016/0022-1902(79)80151-7
2.03 | 0.06983323 | 1.15 | 3 | 0.832 | 2.03 | 0 | 50 | 0.27 | 1.8 | 1 | 0 | 0 | 10.1016/0022-1902(79)80151-7
2.04 | 0.06970728 | 1.15 | 3 | 0.832 | 2.04 | 0 | 50 | 0.27 | 1.8 | 1 | 0 | 0 | 10.1016/0022-1902(79)80151-7
2.05 | 0.06957913 | 1.15 | 3 | 0.832 | 2.05 | 0 | 50 | 0.27 | 1.8 | 1 | 0 | 0 | 10.1016/0022-1902(79)80151-7
2.06 | 0.06944881 | 1.15 | 3 | 0.832 | 2.06 | 0 | 50 | 0.27 | 1.8 | 1 | 0 | 0 | 10.1016/0022-1902(79)80151-7
2.07 | 0.06931641 | 1.15 | 3 | 0.832 | 2.07 | 0 | 50 | 0.27 | 1.8 | 1 | 0 | 0 | 10.1016/0022-1902(79)80151-7
2.08 | 0.06918197 | 1.15 | 3 | 0.832 | 2.08 | 0 | 50 | 0.27 | 1.8 | 1 | 0 | 0 | 10.1016/0022-1902(79)80151-7
2.09 | 0.06904555 | 1.15 | 3 | 0.832 | 2.09 | 0 | 50 | 0.27 | 1.8 | 1 | 0 | 0 | 10.1016/0022-1902(79)80151-7
2.1 | 0.06890722 | 1.15 | 3 | 0.832 | 2.1 | 0 | 50 | 0.27 | 1.8 | 1 | 0 | 0 | 10.1016/0022-1902(79)80151-7
2.11 | 0.06876702 | 1.15 | 3 | 0.832 | 2.11 | 0 | 50 | 0.27 | 1.8 | 1 | 0 | 0 | 10.1016/0022-1902(79)80151-7
2.12 | 0.06862501 | 1.15 | 3 | 0.832 | 2.12 | 0 | 50 | 0.27 | 1.8 | 1 | 0 | 0 | 10.1016/0022-1902(79)80151-7
2.13 | 0.06848125 | 1.15 | 3 | 0.832 | 2.13 | 0 | 50 | 0.27 | 1.8 | 1 | 0 | 0 | 10.1016/0022-1902(79)80151-7
2.14 | 0.06833579 | 1.15 | 3 | 0.832 | 2.14 | 0 | 50 | 0.27 | 1.8 | 1 | 0 | 0 | 10.1016/0022-1902(79)80151-7
2.15 | 0.06818868 | 1.15 | 3 | 0.832 | 2.15 | 0 | 50 | 0.27 | 1.8 | 1 | 0 | 0 | 10.1016/0022-1902(79)80151-7
2.16 | 0.06803997 | 1.15 | 3 | 0.832 | 2.16 | 0 | 50 | 0.27 | 1.8 | 1 | 0 | 0 | 10.1016/0022-1902(79)80151-7
2.17 | 0.06788972 | 1.15 | 3 | 0.832 | 2.17 | 0 | 50 | 0.27 | 1.8 | 1 | 0 | 0 | 10.1016/0022-1902(79)80151-7
2.18 | 0.06773798 | 1.15 | 3 | 0.832 | 2.18 | 0 | 50 | 0.27 | 1.8 | 1 | 0 | 0 | 10.1016/0022-1902(79)80151-7
2.19 | 0.06758479 | 1.15 | 3 | 0.832 | 2.19 | 0 | 50 | 0.27 | 1.8 | 1 | 0 | 0 | 10.1016/0022-1902(79)80151-7
2.2 | 0.06743021 | 1.15 | 3 | 0.832 | 2.2 | 0 | 50 | 0.27 | 1.8 | 1 | 0 | 0 | 10.1016/0022-1902(79)80151-7
2.21 | 0.06727427 | 1.15 | 3 | 0.832 | 2.21 | 0 | 50 | 0.27 | 1.8 | 1 | 0 | 0 | 10.1016/0022-1902(79)80151-7
2.22 | 0.06711704 | 1.15 | 3 | 0.832 | 2.22 | 0 | 50 | 0.27 | 1.8 | 1 | 0 | 0 | 10.1016/0022-1902(79)80151-7
2.23 | 0.06695854 | 1.15 | 3 | 0.832 | 2.23 | 0 | 50 | 0.27 | 1.8 | 1 | 0 | 0 | 10.1016/0022-1902(79)80151-7
2.24 | 0.06679884 | 1.15 | 3 | 0.832 | 2.24 | 0 | 50 | 0.27 | 1.8 | 1 | 0 | 0 | 10.1016/0022-1902(79)80151-7
2.25 | 0.06663796 | 1.15 | 3 | 0.832 | 2.25 | 0 | 50 | 0.27 | 1.8 | 1 | 0 | 0 | 10.1016/0022-1902(79)80151-7
2.26 | 0.06647597 | 1.15 | 3 | 0.832 | 2.26 | 0 | 50 | 0.27 | 1.8 | 1 | 0 | 0 | 10.1016/0022-1902(79)80151-7
2.27 | 0.06631289 | 1.15 | 3 | 0.832 | 2.27 | 0 | 50 | 0.27 | 1.8 | 1 | 0 | 0 | 10.1016/0022-1902(79)80151-7
2.28 | 0.06614877 | 1.15 | 3 | 0.832 | 2.28 | 0 | 50 | 0.27 | 1.8 | 1 | 0 | 0 | 10.1016/0022-1902(79)80151-7
2.29 | 0.06598365 | 1.15 | 3 | 0.832 | 2.29 | 0 | 50 | 0.27 | 1.8 | 1 | 0 | 0 | 10.1016/0022-1902(79)80151-7
2.3 | 0.06581758 | 1.15 | 3 | 0.832 | 2.3 | 0 | 50 | 0.27 | 1.8 | 1 | 0 | 0 | 10.1016/0022-1902(79)80151-7
2.31 | 0.06565058 | 1.15 | 3 | 0.832 | 2.31 | 0 | 50 | 0.27 | 1.8 | 1 | 0 | 0 | 10.1016/0022-1902(79)80151-7
2.32 | 0.06548271 | 1.15 | 3 | 0.832 | 2.32 | 0 | 50 | 0.27 | 1.8 | 1 | 0 | 0 | 10.1016/0022-1902(79)80151-7
2.33 | 0.06531399 | 1.15 | 3 | 0.832 | 2.33 | 0 | 50 | 0.27 | 1.8 | 1 | 0 | 0 | 10.1016/0022-1902(79)80151-7
2.34 | 0.06514446 | 1.15 | 3 | 0.832 | 2.34 | 0 | 50 | 0.27 | 1.8 | 1 | 0 | 0 | 10.1016/0022-1902(79)80151-7
2.35 | 0.06497417 | 1.15 | 3 | 0.832 | 2.35 | 0 | 50 | 0.27 | 1.8 | 1 | 0 | 0 | 10.1016/0022-1902(79)80151-7
2.36 | 0.06480314 | 1.15 | 3 | 0.832 | 2.36 | 0 | 50 | 0.27 | 1.8 | 1 | 0 | 0 | 10.1016/0022-1902(79)80151-7
2.37 | 0.06463142 | 1.15 | 3 | 0.832 | 2.37 | 0 | 50 | 0.27 | 1.8 | 1 | 0 | 0 | 10.1016/0022-1902(79)80151-7
2.38 | 0.06445903 | 1.15 | 3 | 0.832 | 2.38 | 0 | 50 | 0.27 | 1.8 | 1 | 0 | 0 | 10.1016/0022-1902(79)80151-7
2.39 | 0.06428601 | 1.15 | 3 | 0.832 | 2.39 | 0 | 50 | 0.27 | 1.8 | 1 | 0 | 0 | 10.1016/0022-1902(79)80151-7
2.4 | 0.06411239 | 1.15 | 3 | 0.832 | 2.4 | 0 | 50 | 0.27 | 1.8 | 1 | 0 | 0 | 10.1016/0022-1902(79)80151-7
2.41 | 0.06393821 | 1.15 | 3 | 0.832 | 2.41 | 0 | 50 | 0.27 | 1.8 | 1 | 0 | 0 | 10.1016/0022-1902(79)80151-7
2.42 | 0.06376349 | 1.15 | 3 | 0.832 | 2.42 | 0 | 50 | 0.27 | 1.8 | 1 | 0 | 0 | 10.1016/0022-1902(79)80151-7
2.43 | 0.06358827 | 1.15 | 3 | 0.832 | 2.43 | 0 | 50 | 0.27 | 1.8 | 1 | 0 | 0 | 10.1016/0022-1902(79)80151-7
2.44 | 0.06341257 | 1.15 | 3 | 0.832 | 2.44 | 0 | 50 | 0.27 | 1.8 | 1 | 0 | 0 | 10.1016/0022-1902(79)80151-7
2.45 | 0.06323643 | 1.15 | 3 | 0.832 | 2.45 | 0 | 50 | 0.27 | 1.8 | 1 | 0 | 0 | 10.1016/0022-1902(79)80151-7
2.46 | 0.06305988 | 1.15 | 3 | 0.832 | 2.46 | 0 | 50 | 0.27 | 1.8 | 1 | 0 | 0 | 10.1016/0022-1902(79)80151-7
2.47 | 0.06288294 | 1.15 | 3 | 0.832 | 2.47 | 0 | 50 | 0.27 | 1.8 | 1 | 0 | 0 | 10.1016/0022-1902(79)80151-7
2.48 | 0.06270564 | 1.15 | 3 | 0.832 | 2.48 | 0 | 50 | 0.27 | 1.8 | 1 | 0 | 0 | 10.1016/0022-1902(79)80151-7
2.49 | 0.06252801 | 1.15 | 3 | 0.832 | 2.49 | 0 | 50 | 0.27 | 1.8 | 1 | 0 | 0 | 10.1016/0022-1902(79)80151-7
2.5 | 0.06235007 | 1.15 | 3 | 0.832 | 2.5 | 0 | 50 | 0.27 | 1.8 | 1 | 0 | 0 | 10.1016/0022-1902(79)80151-7
2.51 | 0.06217185 | 1.15 | 3 | 0.832 | 2.51 | 0 | 50 | 0.27 | 1.8 | 1 | 0 | 0 | 10.1016/0022-1902(79)80151-7
2.52 | 0.06199338 | 1.15 | 3 | 0.832 | 2.52 | 0 | 50 | 0.27 | 1.8 | 1 | 0 | 0 | 10.1016/0022-1902(79)80151-7
2.53 | 0.06181468 | 1.15 | 3 | 0.832 | 2.53 | 0 | 50 | 0.27 | 1.8 | 1 | 0 | 0 | 10.1016/0022-1902(79)80151-7
2.54 | 0.06163577 | 1.15 | 3 | 0.832 | 2.54 | 0 | 50 | 0.27 | 1.8 | 1 | 0 | 0 | 10.1016/0022-1902(79)80151-7
2.55 | 0.06145668 | 1.15 | 3 | 0.832 | 2.55 | 0 | 50 | 0.27 | 1.8 | 1 | 0 | 0 | 10.1016/0022-1902(79)80151-7
2.56 | 0.06127742 | 1.15 | 3 | 0.832 | 2.56 | 0 | 50 | 0.27 | 1.8 | 1 | 0 | 0 | 10.1016/0022-1902(79)80151-7
2.57 | 0.06109804 | 1.15 | 3 | 0.832 | 2.57 | 0 | 50 | 0.27 | 1.8 | 1 | 0 | 0 | 10.1016/0022-1902(79)80151-7
2.58 | 0.06091853 | 1.15 | 3 | 0.832 | 2.58 | 0 | 50 | 0.27 | 1.8 | 1 | 0 | 0 | 10.1016/0022-1902(79)80151-7
2.59 | 0.06073894 | 1.15 | 3 | 0.832 | 2.59 | 0 | 50 | 0.27 | 1.8 | 1 | 0 | 0 | 10.1016/0022-1902(79)80151-7
2.6 | 0.06055927 | 1.15 | 3 | 0.832 | 2.6 | 0 | 50 | 0.27 | 1.8 | 1 | 0 | 0 | 10.1016/0022-1902(79)80151-7
2.61 | 0.06037954 | 1.15 | 3 | 0.832 | 2.61 | 0 | 50 | 0.27 | 1.8 | 1 | 0 | 0 | 10.1016/0022-1902(79)80151-7
2.62 | 0.06019979 | 1.15 | 3 | 0.832 | 2.62 | 0 | 50 | 0.27 | 1.8 | 1 | 0 | 0 | 10.1016/0022-1902(79)80151-7
2.63 | 0.06002002 | 1.15 | 3 | 0.832 | 2.63 | 0 | 50 | 0.27 | 1.8 | 1 | 0 | 0 | 10.1016/0022-1902(79)80151-7
2.64 | 0.05984026 | 1.15 | 3 | 0.832 | 2.64 | 0 | 50 | 0.27 | 1.8 | 1 | 0 | 0 | 10.1016/0022-1902(79)80151-7
2.65 | 0.05966052 | 1.15 | 3 | 0.832 | 2.65 | 0 | 50 | 0.27 | 1.8 | 1 | 0 | 0 | 10.1016/0022-1902(79)80151-7
2.66 | 0.05948082 | 1.15 | 3 | 0.832 | 2.66 | 0 | 50 | 0.27 | 1.8 | 1 | 0 | 0 | 10.1016/0022-1902(79)80151-7
2.67 | 0.05930118 | 1.15 | 3 | 0.832 | 2.67 | 0 | 50 | 0.27 | 1.8 | 1 | 0 | 0 | 10.1016/0022-1902(79)80151-7
2.68 | 0.05912162 | 1.15 | 3 | 0.832 | 2.68 | 0 | 50 | 0.27 | 1.8 | 1 | 0 | 0 | 10.1016/0022-1902(79)80151-7
2.69 | 0.05894216 | 1.15 | 3 | 0.832 | 2.69 | 0 | 50 | 0.27 | 1.8 | 1 | 0 | 0 | 10.1016/0022-1902(79)80151-7
2.7 | 0.0587628 | 1.15 | 3 | 0.832 | 2.7 | 0 | 50 | 0.27 | 1.8 | 1 | 0 | 0 | 10.1016/0022-1902(79)80151-7
2.71 | 0.05858357 | 1.15 | 3 | 0.832 | 2.71 | 0 | 50 | 0.27 | 1.8 | 1 | 0 | 0 | 10.1016/0022-1902(79)80151-7
2.72 | 0.05840448 | 1.15 | 3 | 0.832 | 2.72 | 0 | 50 | 0.27 | 1.8 | 1 | 0 | 0 | 10.1016/0022-1902(79)80151-7
2.73 | 0.05822555 | 1.15 | 3 | 0.832 | 2.73 | 0 | 50 | 0.27 | 1.8 | 1 | 0 | 0 | 10.1016/0022-1902(79)80151-7
2.74 | 0.05804679 | 1.15 | 3 | 0.832 | 2.74 | 0 | 50 | 0.27 | 1.8 | 1 | 0 | 0 | 10.1016/0022-1902(79)80151-7
2.75 | 0.05786821 | 1.15 | 3 | 0.832 | 2.75 | 0 | 50 | 0.27 | 1.8 | 1 | 0 | 0 | 10.1016/0022-1902(79)80151-7
2.76 | 0.05768983 | 1.15 | 3 | 0.832 | 2.76 | 0 | 50 | 0.27 | 1.8 | 1 | 0 | 0 | 10.1016/0022-1902(79)80151-7
2.77 | 0.05751167 | 1.15 | 3 | 0.832 | 2.77 | 0 | 50 | 0.27 | 1.8 | 1 | 0 | 0 | 10.1016/0022-1902(79)80151-7
2.78 | 0.05733373 | 1.15 | 3 | 0.832 | 2.78 | 0 | 50 | 0.27 | 1.8 | 1 | 0 | 0 | 10.1016/0022-1902(79)80151-7
2.79 | 0.05715602 | 1.15 | 3 | 0.832 | 2.79 | 0 | 50 | 0.27 | 1.8 | 1 | 0 | 0 | 10.1016/0022-1902(79)80151-7
2.8 | 0.05697857 | 1.15 | 3 | 0.832 | 2.8 | 0 | 50 | 0.27 | 1.8 | 1 | 0 | 0 | 10.1016/0022-1902(79)80151-7
2.81 | 0.05680138 | 1.15 | 3 | 0.832 | 2.81 | 0 | 50 | 0.27 | 1.8 | 1 | 0 | 0 | 10.1016/0022-1902(79)80151-7
2.82 | 0.05662447 | 1.15 | 3 | 0.832 | 2.82 | 0 | 50 | 0.27 | 1.8 | 1 | 0 | 0 | 10.1016/0022-1902(79)80151-7
2.83 | 0.05644784 | 1.15 | 3 | 0.832 | 2.83 | 0 | 50 | 0.27 | 1.8 | 1 | 0 | 0 | 10.1016/0022-1902(79)80151-7
2.84 | 0.05627151 | 1.15 | 3 | 0.832 | 2.84 | 0 | 50 | 0.27 | 1.8 | 1 | 0 | 0 | 10.1016/0022-1902(79)80151-7
2.85 | 0.05609549 | 1.15 | 3 | 0.832 | 2.85 | 0 | 50 | 0.27 | 1.8 | 1 | 0 | 0 | 10.1016/0022-1902(79)80151-7
2.86 | 0.05591979 | 1.15 | 3 | 0.832 | 2.86 | 0 | 50 | 0.27 | 1.8 | 1 | 0 | 0 | 10.1016/0022-1902(79)80151-7
2.87 | 0.05574441 | 1.15 | 3 | 0.832 | 2.87 | 0 | 50 | 0.27 | 1.8 | 1 | 0 | 0 | 10.1016/0022-1902(79)80151-7
2.88 | 0.05556937 | 1.15 | 3 | 0.832 | 2.88 | 0 | 50 | 0.27 | 1.8 | 1 | 0 | 0 | 10.1016/0022-1902(79)80151-7
2.89 | 0.05539468 | 1.15 | 3 | 0.832 | 2.89 | 0 | 50 | 0.27 | 1.8 | 1 | 0 | 0 | 10.1016/0022-1902(79)80151-7
2.9 | 0.05522035 | 1.15 | 3 | 0.832 | 2.9 | 0 | 50 | 0.27 | 1.8 | 1 | 0 | 0 | 10.1016/0022-1902(79)80151-7
2.91 | 0.05504639 | 1.15 | 3 | 0.832 | 2.91 | 0 | 50 | 0.27 | 1.8 | 1 | 0 | 0 | 10.1016/0022-1902(79)80151-7
2.92 | 0.0548728 | 1.15 | 3 | 0.832 | 2.92 | 0 | 50 | 0.27 | 1.8 | 1 | 0 | 0 | 10.1016/0022-1902(79)80151-7
2.93 | 0.05469959 | 1.15 | 3 | 0.832 | 2.93 | 0 | 50 | 0.27 | 1.8 | 1 | 0 | 0 | 10.1016/0022-1902(79)80151-7
2.94 | 0.05452677 | 1.15 | 3 | 0.832 | 2.94 | 0 | 50 | 0.27 | 1.8 | 1 | 0 | 0 | 10.1016/0022-1902(79)80151-7
2.95 | 0.05435436 | 1.15 | 3 | 0.832 | 2.95 | 0 | 50 | 0.27 | 1.8 | 1 | 0 | 0 | 10.1016/0022-1902(79)80151-7
2.96 | 0.05418235 | 1.15 | 3 | 0.832 | 2.96 | 0 | 50 | 0.27 | 1.8 | 1 | 0 | 0 | 10.1016/0022-1902(79)80151-7
2.97 | 0.05401075 | 1.15 | 3 | 0.832 | 2.97 | 0 | 50 | 0.27 | 1.8 | 1 | 0 | 0 | 10.1016/0022-1902(79)80151-7
2.98 | 0.05383958 | 1.15 | 3 | 0.832 | 2.98 | 0 | 50 | 0.27 | 1.8 | 1 | 0 | 0 | 10.1016/0022-1902(79)80151-7
2.99 | 0.05366884 | 1.15 | 3 | 0.832 | 2.99 | 0 | 50 | 0.27 | 1.8 | 1 | 0 | 0 | 10.1016/0022-1902(79)80151-7
3 | 0.05349853 | 1.15 | 3 | 0.832 | 3 | 0 | 50 | 0.27 | 1.8 | 1 | 0 | 0 | 10.1016/0022-1902(79)80151-7
3.01 | 0.05332867 | 1.15 | 3 | 0.832 | 3.01 | 0 | 50 | 0.27 | 1.8 | 1 | 0 | 0 | 10.1016/0022-1902(79)80151-7
3.02 | 0.05315925 | 1.15 | 3 | 0.832 | 3.02 | 0 | 50 | 0.27 | 1.8 | 1 | 0 | 0 | 10.1016/0022-1902(79)80151-7
3.03 | 0.05299029 | 1.15 | 3 | 0.832 | 3.03 | 0 | 50 | 0.27 | 1.8 | 1 | 0 | 0 | 10.1016/0022-1902(79)80151-7
3.04 | 0.05282179 | 1.15 | 3 | 0.832 | 3.04 | 0 | 50 | 0.27 | 1.8 | 1 | 0 | 0 | 10.1016/0022-1902(79)80151-7
3.05 | 0.05265375 | 1.15 | 3 | 0.832 | 3.05 | 0 | 50 | 0.27 | 1.8 | 1 | 0 | 0 | 10.1016/0022-1902(79)80151-7
3.06 | 0.05248619 | 1.15 | 3 | 0.832 | 3.06 | 0 | 50 | 0.27 | 1.8 | 1 | 0 | 0 | 10.1016/0022-1902(79)80151-7
3.07 | 0.0523191 | 1.15 | 3 | 0.832 | 3.07 | 0 | 50 | 0.27 | 1.8 | 1 | 0 | 0 | 10.1016/0022-1902(79)80151-7
3.08 | 0.0521525 | 1.15 | 3 | 0.832 | 3.08 | 0 | 50 | 0.27 | 1.8 | 1 | 0 | 0 | 10.1016/0022-1902(79)80151-7
3.09 | 0.05198638 | 1.15 | 3 | 0.832 | 3.09 | 0 | 50 | 0.27 | 1.8 | 1 | 0 | 0 | 10.1016/0022-1902(79)80151-7
3.1 | 0.05182076 | 1.15 | 3 | 0.832 | 3.1 | 0 | 50 | 0.27 | 1.8 | 1 | 0 | 0 | 10.1016/0022-1902(79)80151-7
3.11 | 0.05165563 | 1.15 | 3 | 0.832 | 3.11 | 0 | 50 | 0.27 | 1.8 | 1 | 0 | 0 | 10.1016/0022-1902(79)80151-7
3.12 | 0.051491 | 1.15 | 3 | 0.832 | 3.12 | 0 | 50 | 0.27 | 1.8 | 1 | 0 | 0 | 10.1016/0022-1902(79)80151-7
3.13 | 0.05132687 | 1.15 | 3 | 0.832 | 3.13 | 0 | 50 | 0.27 | 1.8 | 1 | 0 | 0 | 10.1016/0022-1902(79)80151-7
3.14 | 0.05116326 | 1.15 | 3 | 0.832 | 3.14 | 0 | 50 | 0.27 | 1.8 | 1 | 0 | 0 | 10.1016/0022-1902(79)80151-7
3.15 | 0.05100015 | 1.15 | 3 | 0.832 | 3.15 | 0 | 50 | 0.27 | 1.8 | 1 | 0 | 0 | 10.1016/0022-1902(79)80151-7
3.16 | 0.05083757 | 1.15 | 3 | 0.832 | 3.16 | 0 | 50 | 0.27 | 1.8 | 1 | 0 | 0 | 10.1016/0022-1902(79)80151-7
3.17 | 0.0506755 | 1.15 | 3 | 0.832 | 3.17 | 0 | 50 | 0.27 | 1.8 | 1 | 0 | 0 | 10.1016/0022-1902(79)80151-7
3.18 | 0.05051395 | 1.15 | 3 | 0.832 | 3.18 | 0 | 50 | 0.27 | 1.8 | 1 | 0 | 0 | 10.1016/0022-1902(79)80151-7
3.19 | 0.05035293 | 1.15 | 3 | 0.832 | 3.19 | 0 | 50 | 0.27 | 1.8 | 1 | 0 | 0 | 10.1016/0022-1902(79)80151-7
3.2 | 0.05019245 | 1.15 | 3 | 0.832 | 3.2 | 0 | 50 | 0.27 | 1.8 | 1 | 0 | 0 | 10.1016/0022-1902(79)80151-7
3.21 | 0.05003249 | 1.15 | 3 | 0.832 | 3.21 | 0 | 50 | 0.27 | 1.8 | 1 | 0 | 0 | 10.1016/0022-1902(79)80151-7
3.22 | 0.04987307 | 1.15 | 3 | 0.832 | 3.22 | 0 | 50 | 0.27 | 1.8 | 1 | 0 | 0 | 10.1016/0022-1902(79)80151-7
3.23 | 0.04971418 | 1.15 | 3 | 0.832 | 3.23 | 0 | 50 | 0.27 | 1.8 | 1 | 0 | 0 | 10.1016/0022-1902(79)80151-7
3.24 | 0.04955584 | 1.15 | 3 | 0.832 | 3.24 | 0 | 50 | 0.27 | 1.8 | 1 | 0 | 0 | 10.1016/0022-1902(79)80151-7
3.25 | 0.04939804 | 1.15 | 3 | 0.832 | 3.25 | 0 | 50 | 0.27 | 1.8 | 1 | 0 | 0 | 10.1016/0022-1902(79)80151-7
3.26 | 0.04924078 | 1.15 | 3 | 0.832 | 3.26 | 0 | 50 | 0.27 | 1.8 | 1 | 0 | 0 | 10.1016/0022-1902(79)80151-7
3.27 | 0.04908408 | 1.15 | 3 | 0.832 | 3.27 | 0 | 50 | 0.27 | 1.8 | 1 | 0 | 0 | 10.1016/0022-1902(79)80151-7
3.28 | 0.04892792 | 1.15 | 3 | 0.832 | 3.28 | 0 | 50 | 0.27 | 1.8 | 1 | 0 | 0 | 10.1016/0022-1902(79)80151-7
3.29 | 0.04877231 | 1.15 | 3 | 0.832 | 3.29 | 0 | 50 | 0.27 | 1.8 | 1 | 0 | 0 | 10.1016/0022-1902(79)80151-7
3.3 | 0.04861725 | 1.15 | 3 | 0.832 | 3.3 | 0 | 50 | 0.27 | 1.8 | 1 | 0 | 0 | 10.1016/0022-1902(79)80151-7
3.31 | 0.04846275 | 1.15 | 3 | 0.832 | 3.31 | 0 | 50 | 0.27 | 1.8 | 1 | 0 | 0 | 10.1016/0022-1902(79)80151-7
3.32 | 0.04830881 | 1.15 | 3 | 0.832 | 3.32 | 0 | 50 | 0.27 | 1.8 | 1 | 0 | 0 | 10.1016/0022-1902(79)80151-7
3.33 | 0.04815542 | 1.15 | 3 | 0.832 | 3.33 | 0 | 50 | 0.27 | 1.8 | 1 | 0 | 0 | 10.1016/0022-1902(79)80151-7
3.34 | 0.0480026 | 1.15 | 3 | 0.832 | 3.34 | 0 | 50 | 0.27 | 1.8 | 1 | 0 | 0 | 10.1016/0022-1902(79)80151-7
3.35 | 0.04785033 | 1.15 | 3 | 0.832 | 3.35 | 0 | 50 | 0.27 | 1.8 | 1 | 0 | 0 | 10.1016/0022-1902(79)80151-7
3.36 | 0.04769862 | 1.15 | 3 | 0.832 | 3.36 | 0 | 50 | 0.27 | 1.8 | 1 | 0 | 0 | 10.1016/0022-1902(79)80151-7
3.37 | 0.04754748 | 1.15 | 3 | 0.832 | 3.37 | 0 | 50 | 0.27 | 1.8 | 1 | 0 | 0 | 10.1016/0022-1902(79)80151-7
3.38 | 0.0473969 | 1.15 | 3 | 0.832 | 3.38 | 0 | 50 | 0.27 | 1.8 | 1 | 0 | 0 | 10.1016/0022-1902(79)80151-7
3.39 | 0.04724689 | 1.15 | 3 | 0.832 | 3.39 | 0 | 50 | 0.27 | 1.8 | 1 | 0 | 0 | 10.1016/0022-1902(79)80151-7
3.4 | 0.04709744 | 1.15 | 3 | 0.832 | 3.4 | 0 | 50 | 0.27 | 1.8 | 1 | 0 | 0 | 10.1016/0022-1902(79)80151-7
3.41 | 0.04694855 | 1.15 | 3 | 0.832 | 3.41 | 0 | 50 | 0.27 | 1.8 | 1 | 0 | 0 | 10.1016/0022-1902(79)80151-7
3.42 | 0.04680024 | 1.15 | 3 | 0.832 | 3.42 | 0 | 50 | 0.27 | 1.8 | 1 | 0 | 0 | 10.1016/0022-1902(79)80151-7
3.43 | 0.04665249 | 1.15 | 3 | 0.832 | 3.43 | 0 | 50 | 0.27 | 1.8 | 1 | 0 | 0 | 10.1016/0022-1902(79)80151-7
3.44 | 0.04650531 | 1.15 | 3 | 0.832 | 3.44 | 0 | 50 | 0.27 | 1.8 | 1 | 0 | 0 | 10.1016/0022-1902(79)80151-7
3.45 | 0.04635869 | 1.15 | 3 | 0.832 | 3.45 | 0 | 50 | 0.27 | 1.8 | 1 | 0 | 0 | 10.1016/0022-1902(79)80151-7
3.46 | 0.04621265 | 1.15 | 3 | 0.832 | 3.46 | 0 | 50 | 0.27 | 1.8 | 1 | 0 | 0 | 10.1016/0022-1902(79)80151-7
3.47 | 0.04606717 | 1.15 | 3 | 0.832 | 3.47 | 0 | 50 | 0.27 | 1.8 | 1 | 0 | 0 | 10.1016/0022-1902(79)80151-7
3.48 | 0.04592227 | 1.15 | 3 | 0.832 | 3.48 | 0 | 50 | 0.27 | 1.8 | 1 | 0 | 0 | 10.1016/0022-1902(79)80151-7
3.49 | 0.04577793 | 1.15 | 3 | 0.832 | 3.49 | 0 | 50 | 0.27 | 1.8 | 1 | 0 | 0 | 10.1016/0022-1902(79)80151-7
3.5 | 0.04563416 | 1.15 | 3 | 0.832 | 3.5 | 0 | 50 | 0.27 | 1.8 | 1 | 0 | 0 | 10.1016/0022-1902(79)80151-7
3.51 | 0.04549096 | 1.15 | 3 | 0.832 | 3.51 | 0 | 50 | 0.27 | 1.8 | 1 | 0 | 0 | 10.1016/0022-1902(79)80151-7
3.52 | 0.04534833 | 1.15 | 3 | 0.832 | 3.52 | 0 | 50 | 0.27 | 1.8 | 1 | 0 | 0 | 10.1016/0022-1902(79)80151-7
3.53 | 0.04520627 | 1.15 | 3 | 0.832 | 3.53 | 0 | 50 | 0.27 | 1.8 | 1 | 0 | 0 | 10.1016/0022-1902(79)80151-7
3.54 | 0.04506477 | 1.15 | 3 | 0.832 | 3.54 | 0 | 50 | 0.27 | 1.8 | 1 | 0 | 0 | 10.1016/0022-1902(79)80151-7
3.55 | 0.04492385 | 1.15 | 3 | 0.832 | 3.55 | 0 | 50 | 0.27 | 1.8 | 1 | 0 | 0 | 10.1016/0022-1902(79)80151-7
3.56 | 0.04478349125 | 1.15 | 3 | 0.832 | 3.56 | 0 | 50 | 0.27 | 1.8 | 1 | 0 | 0 | 10.1016/0022-1902(79)80151-7
3.57 | 0.0446437 | 1.15 | 3 | 0.832 | 3.57 | 0 | 50 | 0.27 | 1.8 | 1 | 0 | 0 | 10.1016/0022-1902(79)80151-7
3.58 | 0.04450448 | 1.15 | 3 | 0.832 | 3.58 | 0 | 50 | 0.27 | 1.8 | 1 | 0 | 0 | 10.1016/0022-1902(79)80151-7
3.59 | 0.04436582 | 1.15 | 3 | 0.832 | 3.59 | 0 | 50 | 0.27 | 1.8 | 1 | 0 | 0 | 10.1016/0022-1902(79)80151-7
3.6 | 0.04422774 | 1.15 | 3 | 0.832 | 3.6 | 0 | 50 | 0.27 | 1.8 | 1 | 0 | 0 | 10.1016/0022-1902(79)80151-7
3.61 | 0.04409021 | 1.15 | 3 | 0.832 | 3.61 | 0 | 50 | 0.27 | 1.8 | 1 | 0 | 0 | 10.1016/0022-1902(79)80151-7
3.62 | 0.04395325 | 1.15 | 3 | 0.832 | 3.62 | 0 | 50 | 0.27 | 1.8 | 1 | 0 | 0 | 10.1016/0022-1902(79)80151-7
3.63 | 0.04381686 | 1.15 | 3 | 0.832 | 3.63 | 0 | 50 | 0.27 | 1.8 | 1 | 0 | 0 | 10.1016/0022-1902(79)80151-7
3.64 | 0.04368103 | 1.15 | 3 | 0.832 | 3.64 | 0 | 50 | 0.27 | 1.8 | 1 | 0 | 0 | 10.1016/0022-1902(79)80151-7
3.65 | 0.04354576 | 1.15 | 3 | 0.832 | 3.65 | 0 | 50 | 0.27 | 1.8 | 1 | 0 | 0 | 10.1016/0022-1902(79)80151-7
3.66 | 0.04341106 | 1.15 | 3 | 0.832 | 3.66 | 0 | 50 | 0.27 | 1.8 | 1 | 0 | 0 | 10.1016/0022-1902(79)80151-7
3.67 | 0.04327691 | 1.15 | 3 | 0.832 | 3.67 | 0 | 50 | 0.27 | 1.8 | 1 | 0 | 0 | 10.1016/0022-1902(79)80151-7
3.68 | 0.04314333 | 1.15 | 3 | 0.832 | 3.68 | 0 | 50 | 0.27 | 1.8 | 1 | 0 | 0 | 10.1016/0022-1902(79)80151-7
3.69 | 0.0430103 | 1.15 | 3 | 0.832 | 3.69 | 0 | 50 | 0.27 | 1.8 | 1 | 0 | 0 | 10.1016/0022-1902(79)80151-7
3.7 | 0.04287784 | 1.15 | 3 | 0.832 | 3.7 | 0 | 50 | 0.27 | 1.8 | 1 | 0 | 0 | 10.1016/0022-1902(79)80151-7
3.71 | 0.04274593 | 1.15 | 3 | 0.832 | 3.71 | 0 | 50 | 0.27 | 1.8 | 1 | 0 | 0 | 10.1016/0022-1902(79)80151-7
3.72 | 0.04261458 | 1.15 | 3 | 0.832 | 3.72 | 0 | 50 | 0.27 | 1.8 | 1 | 0 | 0 | 10.1016/0022-1902(79)80151-7
3.73 | 0.04248378 | 1.15 | 3 | 0.832 | 3.73 | 0 | 50 | 0.27 | 1.8 | 1 | 0 | 0 | 10.1016/0022-1902(79)80151-7
3.74 | 0.04235354 | 1.15 | 3 | 0.832 | 3.74 | 0 | 50 | 0.27 | 1.8 | 1 | 0 | 0 | 10.1016/0022-1902(79)80151-7
3.75 | 0.04222385 | 1.15 | 3 | 0.832 | 3.75 | 0 | 50 | 0.27 | 1.8 | 1 | 0 | 0 | 10.1016/0022-1902(79)80151-7
3.76 | 0.04209471 | 1.15 | 3 | 0.832 | 3.76 | 0 | 50 | 0.27 | 1.8 | 1 | 0 | 0 | 10.1016/0022-1902(79)80151-7
3.77 | 0.04196612 | 1.15 | 3 | 0.832 | 3.77 | 0 | 50 | 0.27 | 1.8 | 1 | 0 | 0 | 10.1016/0022-1902(79)80151-7
3.78 | 0.04183808 | 1.15 | 3 | 0.832 | 3.78 | 0 | 50 | 0.27 | 1.8 | 1 | 0 | 0 | 10.1016/0022-1902(79)80151-7
3.79 | 0.04171059 | 1.15 | 3 | 0.832 | 3.79 | 0 | 50 | 0.27 | 1.8 | 1 | 0 | 0 | 10.1016/0022-1902(79)80151-7
3.8 | 0.04158365 | 1.15 | 3 | 0.832 | 3.8 | 0 | 50 | 0.27 | 1.8 | 1 | 0 | 0 | 10.1016/0022-1902(79)80151-7
3.81 | 0.04145725 | 1.15 | 3 | 0.832 | 3.81 | 0 | 50 | 0.27 | 1.8 | 1 | 0 | 0 | 10.1016/0022-1902(79)80151-7
3.82 | 0.0413314 | 1.15 | 3 | 0.832 | 3.82 | 0 | 50 | 0.27 | 1.8 | 1 | 0 | 0 | 10.1016/0022-1902(79)80151-7
3.83 | 0.04120609 | 1.15 | 3 | 0.832 | 3.83 | 0 | 50 | 0.27 | 1.8 | 1 | 0 | 0 | 10.1016/0022-1902(79)80151-7
3.84 | 0.04108132 | 1.15 | 3 | 0.832 | 3.84 | 0 | 50 | 0.27 | 1.8 | 1 | 0 | 0 | 10.1016/0022-1902(79)80151-7
3.85 | 0.04095709 | 1.15 | 3 | 0.832 | 3.85 | 0 | 50 | 0.27 | 1.8 | 1 | 0 | 0 | 10.1016/0022-1902(79)80151-7
3.86 | 0.0408334 | 1.15 | 3 | 0.832 | 3.86 | 0 | 50 | 0.27 | 1.8 | 1 | 0 | 0 | 10.1016/0022-1902(79)80151-7
3.87 | 0.04071025 | 1.15 | 3 | 0.832 | 3.87 | 0 | 50 | 0.27 | 1.8 | 1 | 0 | 0 | 10.1016/0022-1902(79)80151-7
3.88 | 0.04058763 | 1.15 | 3 | 0.832 | 3.88 | 0 | 50 | 0.27 | 1.8 | 1 | 0 | 0 | 10.1016/0022-1902(79)80151-7
3.89 | 0.04046555 | 1.15 | 3 | 0.832 | 3.89 | 0 | 50 | 0.27 | 1.8 | 1 | 0 | 0 | 10.1016/0022-1902(79)80151-7
3.9 | 0.040344 | 1.15 | 3 | 0.832 | 3.9 | 0 | 50 | 0.27 | 1.8 | 1 | 0 | 0 | 10.1016/0022-1902(79)80151-7
3.91 | 0.04022298 | 1.15 | 3 | 0.832 | 3.91 | 0 | 50 | 0.27 | 1.8 | 1 | 0 | 0 | 10.1016/0022-1902(79)80151-7
3.92 | 0.04010249 | 1.15 | 3 | 0.832 | 3.92 | 0 | 50 | 0.27 | 1.8 | 1 | 0 | 0 | 10.1016/0022-1902(79)80151-7
3.93 | 0.03998252 | 1.15 | 3 | 0.832 | 3.93 | 0 | 50 | 0.27 | 1.8 | 1 | 0 | 0 | 10.1016/0022-1902(79)80151-7
3.94 | 0.03986309 | 1.15 | 3 | 0.832 | 3.94 | 0 | 50 | 0.27 | 1.8 | 1 | 0 | 0 | 10.1016/0022-1902(79)80151-7
3.95 | 0.03974418 | 1.15 | 3 | 0.832 | 3.95 | 0 | 50 | 0.27 | 1.8 | 1 | 0 | 0 | 10.1016/0022-1902(79)80151-7
3.96 | 0.03962579 | 1.15 | 3 | 0.832 | 3.96 | 0 | 50 | 0.27 | 1.8 | 1 | 0 | 0 | 10.1016/0022-1902(79)80151-7
3.97 | 0.03950793 | 1.15 | 3 | 0.832 | 3.97 | 0 | 50 | 0.27 | 1.8 | 1 | 0 | 0 | 10.1016/0022-1902(79)80151-7
3.98 | 0.03939058 | 1.15 | 3 | 0.832 | 3.98 | 0 | 50 | 0.27 | 1.8 | 1 | 0 | 0 | 10.1016/0022-1902(79)80151-7
3.99 | 0.03927376 | 1.15 | 3 | 0.832 | 3.99 | 0 | 50 | 0.27 | 1.8 | 1 | 0 | 0 | 10.1016/0022-1902(79)80151-7
4 | 0.03915745 | 1.15 | 3 | 0.832 | 4 | 0 | 50 | 0.27 | 1.8 | 1 | 0 | 0 | 10.1016/0022-1902(79)80151-7
4.01 | 0.03904165 | 1.15 | 3 | 0.832 | 4.01 | 0 | 50 | 0.27 | 1.8 | 1 | 0 | 0 | 10.1016/0022-1902(79)80151-7
4.02 | 0.03892637 | 1.15 | 3 | 0.832 | 4.02 | 0 | 50 | 0.27 | 1.8 | 1 | 0 | 0 | 10.1016/0022-1902(79)80151-7
4.03 | 0.0388116 | 1.15 | 3 | 0.832 | 4.03 | 0 | 50 | 0.27 | 1.8 | 1 | 0 | 0 | 10.1016/0022-1902(79)80151-7
4.04 | 0.03869734 | 1.15 | 3 | 0.832 | 4.04 | 0 | 50 | 0.27 | 1.8 | 1 | 0 | 0 | 10.1016/0022-1902(79)80151-7
4.05 | 0.03858359 | 1.15 | 3 | 0.832 | 4.05 | 0 | 50 | 0.27 | 1.8 | 1 | 0 | 0 | 10.1016/0022-1902(79)80151-7
4.06 | 0.03847035 | 1.15 | 3 | 0.832 | 4.06 | 0 | 50 | 0.27 | 1.8 | 1 | 0 | 0 | 10.1016/0022-1902(79)80151-7
4.07 | 0.03835761 | 1.15 | 3 | 0.832 | 4.07 | 0 | 50 | 0.27 | 1.8 | 1 | 0 | 0 | 10.1016/0022-1902(79)80151-7
4.08 | 0.03824537 | 1.15 | 3 | 0.832 | 4.08 | 0 | 50 | 0.27 | 1.8 | 1 | 0 | 0 | 10.1016/0022-1902(79)80151-7
4.09 | 0.03813363 | 1.15 | 3 | 0.832 | 4.09 | 0 | 50 | 0.27 | 1.8 | 1 | 0 | 0 | 10.1016/0022-1902(79)80151-7
4.1 | 0.0380224 | 1.15 | 3 | 0.832 | 4.1 | 0 | 50 | 0.27 | 1.8 | 1 | 0 | 0 | 10.1016/0022-1902(79)80151-7
4.11 | 0.03791166 | 1.15 | 3 | 0.832 | 4.11 | 0 | 50 | 0.27 | 1.8 | 1 | 0 | 0 | 10.1016/0022-1902(79)80151-7
4.12 | 0.03780142 | 1.15 | 3 | 0.832 | 4.12 | 0 | 50 | 0.27 | 1.8 | 1 | 0 | 0 | 10.1016/0022-1902(79)80151-7
4.13 | 0.03769167 | 1.15 | 3 | 0.832 | 4.13 | 0 | 50 | 0.27 | 1.8 | 1 | 0 | 0 | 10.1016/0022-1902(79)80151-7
4.14 | 0.03758242 | 1.15 | 3 | 0.832 | 4.14 | 0 | 50 | 0.27 | 1.8 | 1 | 0 | 0 | 10.1016/0022-1902(79)80151-7
4.15 | 0.03747365 | 1.15 | 3 | 0.832 | 4.15 | 0 | 50 | 0.27 | 1.8 | 1 | 0 | 0 | 10.1016/0022-1902(79)80151-7
4.16 | 0.03736538 | 1.15 | 3 | 0.832 | 4.16 | 0 | 50 | 0.27 | 1.8 | 1 | 0 | 0 | 10.1016/0022-1902(79)80151-7
4.17 | 0.03725759 | 1.15 | 3 | 0.832 | 4.17 | 0 | 50 | 0.27 | 1.8 | 1 | 0 | 0 | 10.1016/0022-1902(79)80151-7
4.18 | 0.03715029 | 1.15 | 3 | 0.832 | 4.18 | 0 | 50 | 0.27 | 1.8 | 1 | 0 | 0 | 10.1016/0022-1902(79)80151-7
4.19 | 0.03704347 | 1.15 | 3 | 0.832 | 4.19 | 0 | 50 | 0.27 | 1.8 | 1 | 0 | 0 | 10.1016/0022-1902(79)80151-7
4.2 | 0.03693713 | 1.15 | 3 | 0.832 | 4.2 | 0 | 50 | 0.27 | 1.8 | 1 | 0 | 0 | 10.1016/0022-1902(79)80151-7
4.21 | 0.03683127 | 1.15 | 3 | 0.832 | 4.21 | 0 | 50 | 0.27 | 1.8 | 1 | 0 | 0 | 10.1016/0022-1902(79)80151-7
4.22 | 0.03672589 | 1.15 | 3 | 0.832 | 4.22 | 0 | 50 | 0.27 | 1.8 | 1 | 0 | 0 | 10.1016/0022-1902(79)80151-7
4.23 | 0.03662099 | 1.15 | 3 | 0.832 | 4.23 | 0 | 50 | 0.27 | 1.8 | 1 | 0 | 0 | 10.1016/0022-1902(79)80151-7
4.24 | 0.03651656 | 1.15 | 3 | 0.832 | 4.24 | 0 | 50 | 0.27 | 1.8 | 1 | 0 | 0 | 10.1016/0022-1902(79)80151-7
4.25 | 0.03641261 | 1.15 | 3 | 0.832 | 4.25 | 0 | 50 | 0.27 | 1.8 | 1 | 0 | 0 | 10.1016/0022-1902(79)80151-7
4.26 | 0.03630912 | 1.15 | 3 | 0.832 | 4.26 | 0 | 50 | 0.27 | 1.8 | 1 | 0 | 0 | 10.1016/0022-1902(79)80151-7
4.27 | 0.03620611 | 1.15 | 3 | 0.832 | 4.27 | 0 | 50 | 0.27 | 1.8 | 1 | 0 | 0 | 10.1016/0022-1902(79)80151-7
4.28 | 0.03610356 | 1.15 | 3 | 0.832 | 4.28 | 0 | 50 | 0.27 | 1.8 | 1 | 0 | 0 | 10.1016/0022-1902(79)80151-7
4.29 | 0.03600147 | 1.15 | 3 | 0.832 | 4.29 | 0 | 50 | 0.27 | 1.8 | 1 | 0 | 0 | 10.1016/0022-1902(79)80151-7
4.3 | 0.03589985 | 1.15 | 3 | 0.832 | 4.3 | 0 | 50 | 0.27 | 1.8 | 1 | 0 | 0 | 10.1016/0022-1902(79)80151-7
4.31 | 0.0357987 | 1.15 | 3 | 0.832 | 4.31 | 0 | 50 | 0.27 | 1.8 | 1 | 0 | 0 | 10.1016/0022-1902(79)80151-7
4.32 | 0.035698 | 1.15 | 3 | 0.832 | 4.32 | 0 | 50 | 0.27 | 1.8 | 1 | 0 | 0 | 10.1016/0022-1902(79)80151-7
4.33 | 0.03559776 | 1.15 | 3 | 0.832 | 4.33 | 0 | 50 | 0.27 | 1.8 | 1 | 0 | 0 | 10.1016/0022-1902(79)80151-7
4.34 | 0.03549798 | 1.15 | 3 | 0.832 | 4.34 | 0 | 50 | 0.27 | 1.8 | 1 | 0 | 0 | 10.1016/0022-1902(79)80151-7
4.35 | 0.03539865 | 1.15 | 3 | 0.832 | 4.35 | 0 | 50 | 0.27 | 1.8 | 1 | 0 | 0 | 10.1016/0022-1902(79)80151-7
4.36 | 0.03529977 | 1.15 | 3 | 0.832 | 4.36 | 0 | 50 | 0.27 | 1.8 | 1 | 0 | 0 | 10.1016/0022-1902(79)80151-7
4.37 | 0.03520135 | 1.15 | 3 | 0.832 | 4.37 | 0 | 50 | 0.27 | 1.8 | 1 | 0 | 0 | 10.1016/0022-1902(79)80151-7
4.38 | 0.03510338 | 1.15 | 3 | 0.832 | 4.38 | 0 | 50 | 0.27 | 1.8 | 1 | 0 | 0 | 10.1016/0022-1902(79)80151-7
4.39 | 0.03500585 | 1.15 | 3 | 0.832 | 4.39 | 0 | 50 | 0.27 | 1.8 | 1 | 0 | 0 | 10.1016/0022-1902(79)80151-7
4.4 | 0.03490877 | 1.15 | 3 | 0.832 | 4.4 | 0 | 50 | 0.27 | 1.8 | 1 | 0 | 0 | 10.1016/0022-1902(79)80151-7
4.41 | 0.03481213 | 1.15 | 3 | 0.832 | 4.41 | 0 | 50 | 0.27 | 1.8 | 1 | 0 | 0 | 10.1016/0022-1902(79)80151-7
4.42 | 0.03471593 | 1.15 | 3 | 0.832 | 4.42 | 0 | 50 | 0.27 | 1.8 | 1 | 0 | 0 | 10.1016/0022-1902(79)80151-7
4.43 | 0.03462017 | 1.15 | 3 | 0.832 | 4.43 | 0 | 50 | 0.27 | 1.8 | 1 | 0 | 0 | 10.1016/0022-1902(79)80151-7
4.44 | 0.03452486 | 1.15 | 3 | 0.832 | 4.44 | 0 | 50 | 0.27 | 1.8 | 1 | 0 | 0 | 10.1016/0022-1902(79)80151-7
4.45 | 0.03442997 | 1.15 | 3 | 0.832 | 4.45 | 0 | 50 | 0.27 | 1.8 | 1 | 0 | 0 | 10.1016/0022-1902(79)80151-7
4.46 | 0.03433553 | 1.15 | 3 | 0.832 | 4.46 | 0 | 50 | 0.27 | 1.8 | 1 | 0 | 0 | 10.1016/0022-1902(79)80151-7
4.47 | 0.03424151 | 1.15 | 3 | 0.832 | 4.47 | 0 | 50 | 0.27 | 1.8 | 1 | 0 | 0 | 10.1016/0022-1902(79)80151-7
4.48 | 0.03414793 | 1.15 | 3 | 0.832 | 4.48 | 0 | 50 | 0.27 | 1.8 | 1 | 0 | 0 | 10.1016/0022-1902(79)80151-7
4.49 | 0.03405478 | 1.15 | 3 | 0.832 | 4.49 | 0 | 50 | 0.27 | 1.8 | 1 | 0 | 0 | 10.1016/0022-1902(79)80151-7
4.5 | 0.03396205 | 1.15 | 3 | 0.832 | 4.5 | 0 | 50 | 0.27 | 1.8 | 1 | 0 | 0 | 10.1016/0022-1902(79)80151-7
4.51 | 0.03386975 | 1.15 | 3 | 0.832 | 4.51 | 0 | 50 | 0.27 | 1.8 | 1 | 0 | 0 | 10.1016/0022-1902(79)80151-7
4.52 | 0.03377788 | 1.15 | 3 | 0.832 | 4.52 | 0 | 50 | 0.27 | 1.8 | 1 | 0 | 0 | 10.1016/0022-1902(79)80151-7
4.53 | 0.03368642 | 1.15 | 3 | 0.832 | 4.53 | 0 | 50 | 0.27 | 1.8 | 1 | 0 | 0 | 10.1016/0022-1902(79)80151-7
4.54 | 0.03359539 | 1.15 | 3 | 0.832 | 4.54 | 0 | 50 | 0.27 | 1.8 | 1 | 0 | 0 | 10.1016/0022-1902(79)80151-7
4.55 | 0.03350478 | 1.15 | 3 | 0.832 | 4.55 | 0 | 50 | 0.27 | 1.8 | 1 | 0 | 0 | 10.1016/0022-1902(79)80151-7
4.56 | 0.03341458 | 1.15 | 3 | 0.832 | 4.56 | 0 | 50 | 0.27 | 1.8 | 1 | 0 | 0 | 10.1016/0022-1902(79)80151-7
4.57 | 0.0333248 | 1.15 | 3 | 0.832 | 4.57 | 0 | 50 | 0.27 | 1.8 | 1 | 0 | 0 | 10.1016/0022-1902(79)80151-7
4.58 | 0.03323543 | 1.15 | 3 | 0.832 | 4.58 | 0 | 50 | 0.27 | 1.8 | 1 | 0 | 0 | 10.1016/0022-1902(79)80151-7
4.59 | 0.03314648 | 1.15 | 3 | 0.832 | 4.59 | 0 | 50 | 0.27 | 1.8 | 1 | 0 | 0 | 10.1016/0022-1902(79)80151-7
4.6 | 0.03305793 | 1.15 | 3 | 0.832 | 4.6 | 0 | 50 | 0.27 | 1.8 | 1 | 0 | 0 | 10.1016/0022-1902(79)80151-7
4.61 | 0.03296979 | 1.15 | 3 | 0.832 | 4.61 | 0 | 50 | 0.27 | 1.8 | 1 | 0 | 0 | 10.1016/0022-1902(79)80151-7
4.62 | 0.03288206 | 1.15 | 3 | 0.832 | 4.62 | 0 | 50 | 0.27 | 1.8 | 1 | 0 | 0 | 10.1016/0022-1902(79)80151-7
4.63 | 0.03279474 | 1.15 | 3 | 0.832 | 4.63 | 0 | 50 | 0.27 | 1.8 | 1 | 0 | 0 | 10.1016/0022-1902(79)80151-7
4.64 | 0.03270781 | 1.15 | 3 | 0.832 | 4.64 | 0 | 50 | 0.27 | 1.8 | 1 | 0 | 0 | 10.1016/0022-1902(79)80151-7
4.65 | 0.03262129 | 1.15 | 3 | 0.832 | 4.65 | 0 | 50 | 0.27 | 1.8 | 1 | 0 | 0 | 10.1016/0022-1902(79)80151-7
4.66 | 0.03253517 | 1.15 | 3 | 0.832 | 4.66 | 0 | 50 | 0.27 | 1.8 | 1 | 0 | 0 | 10.1016/0022-1902(79)80151-7
4.67 | 0.03244945 | 1.15 | 3 | 0.832 | 4.67 | 0 | 50 | 0.27 | 1.8 | 1 | 0 | 0 | 10.1016/0022-1902(79)80151-7
4.68 | 0.03236412 | 1.15 | 3 | 0.832 | 4.68 | 0 | 50 | 0.27 | 1.8 | 1 | 0 | 0 | 10.1016/0022-1902(79)80151-7
4.69 | 0.03227919 | 1.15 | 3 | 0.832 | 4.69 | 0 | 50 | 0.27 | 1.8 | 1 | 0 | 0 | 10.1016/0022-1902(79)80151-7
4.7 | 0.03219465 | 1.15 | 3 | 0.832 | 4.7 | 0 | 50 | 0.27 | 1.8 | 1 | 0 | 0 | 10.1016/0022-1902(79)80151-7
4.71 | 0.03211051 | 1.15 | 3 | 0.832 | 4.71 | 0 | 50 | 0.27 | 1.8 | 1 | 0 | 0 | 10.1016/0022-1902(79)80151-7
4.72 | 0.03202675 | 1.15 | 3 | 0.832 | 4.72 | 0 | 50 | 0.27 | 1.8 | 1 | 0 | 0 | 10.1016/0022-1902(79)80151-7
4.73 | 0.03194338 | 1.15 | 3 | 0.832 | 4.73 | 0 | 50 | 0.27 | 1.8 | 1 | 0 | 0 | 10.1016/0022-1902(79)80151-7
4.74 | 0.0318604 | 1.15 | 3 | 0.832 | 4.74 | 0 | 50 | 0.27 | 1.8 | 1 | 0 | 0 | 10.1016/0022-1902(79)80151-7
4.75 | 0.0317778 | 1.15 | 3 | 0.832 | 4.75 | 0 | 50 | 0.27 | 1.8 | 1 | 0 | 0 | 10.1016/0022-1902(79)80151-7
4.76 | 0.03169559 | 1.15 | 3 | 0.832 | 4.76 | 0 | 50 | 0.27 | 1.8 | 1 | 0 | 0 | 10.1016/0022-1902(79)80151-7
4.77 | 0.03161376 | 1.15 | 3 | 0.832 | 4.77 | 0 | 50 | 0.27 | 1.8 | 1 | 0 | 0 | 10.1016/0022-1902(79)80151-7
4.78 | 0.03153231 | 1.15 | 3 | 0.832 | 4.78 | 0 | 50 | 0.27 | 1.8 | 1 | 0 | 0 | 10.1016/0022-1902(79)80151-7
4.79 | 0.03145123 | 1.15 | 3 | 0.832 | 4.79 | 0 | 50 | 0.27 | 1.8 | 1 | 0 | 0 | 10.1016/0022-1902(79)80151-7
4.8 | 0.03137053 | 1.15 | 3 | 0.832 | 4.8 | 0 | 50 | 0.27 | 1.8 | 1 | 0 | 0 | 10.1016/0022-1902(79)80151-7
4.81 | 0.03129021 | 1.15 | 3 | 0.832 | 4.81 | 0 | 50 | 0.27 | 1.8 | 1 | 0 | 0 | 10.1016/0022-1902(79)80151-7
4.82 | 0.03121026 | 1.15 | 3 | 0.832 | 4.82 | 0 | 50 | 0.27 | 1.8 | 1 | 0 | 0 | 10.1016/0022-1902(79)80151-7
4.83 | 0.03113069 | 1.15 | 3 | 0.832 | 4.83 | 0 | 50 | 0.27 | 1.8 | 1 | 0 | 0 | 10.1016/0022-1902(79)80151-7
4.84 | 0.03105148 | 1.15 | 3 | 0.832 | 4.84 | 0 | 50 | 0.27 | 1.8 | 1 | 0 | 0 | 10.1016/0022-1902(79)80151-7
4.85 | 0.03097264 | 1.15 | 3 | 0.832 | 4.85 | 0 | 50 | 0.27 | 1.8 | 1 | 0 | 0 | 10.1016/0022-1902(79)80151-7
4.86 | 0.03089417 | 1.15 | 3 | 0.832 | 4.86 | 0 | 50 | 0.27 | 1.8 | 1 | 0 | 0 | 10.1016/0022-1902(79)80151-7
4.87 | 0.03081607 | 1.15 | 3 | 0.832 | 4.87 | 0 | 50 | 0.27 | 1.8 | 1 | 0 | 0 | 10.1016/0022-1902(79)80151-7
4.88 | 0.03073833 | 1.15 | 3 | 0.832 | 4.88 | 0 | 50 | 0.27 | 1.8 | 1 | 0 | 0 | 10.1016/0022-1902(79)80151-7
4.89 | 0.03066095 | 1.15 | 3 | 0.832 | 4.89 | 0 | 50 | 0.27 | 1.8 | 1 | 0 | 0 | 10.1016/0022-1902(79)80151-7
4.9 | 0.03058394 | 1.15 | 3 | 0.832 | 4.9 | 0 | 50 | 0.27 | 1.8 | 1 | 0 | 0 | 10.1016/0022-1902(79)80151-7
4.91 | 0.03050728 | 1.15 | 3 | 0.832 | 4.91 | 0 | 50 | 0.27 | 1.8 | 1 | 0 | 0 | 10.1016/0022-1902(79)80151-7
4.92 | 0.03043098 | 1.15 | 3 | 0.832 | 4.92 | 0 | 50 | 0.27 | 1.8 | 1 | 0 | 0 | 10.1016/0022-1902(79)80151-7
4.93 | 0.03035504 | 1.15 | 3 | 0.832 | 4.93 | 0 | 50 | 0.27 | 1.8 | 1 | 0 | 0 | 10.1016/0022-1902(79)80151-7
4.94 | 0.03027945 | 1.15 | 3 | 0.832 | 4.94 | 0 | 50 | 0.27 | 1.8 | 1 | 0 | 0 | 10.1016/0022-1902(79)80151-7
4.95 | 0.03020421 | 1.15 | 3 | 0.832 | 4.95 | 0 | 50 | 0.27 | 1.8 | 1 | 0 | 0 | 10.1016/0022-1902(79)80151-7
4.96 | 0.03012933 | 1.15 | 3 | 0.832 | 4.96 | 0 | 50 | 0.27 | 1.8 | 1 | 0 | 0 | 10.1016/0022-1902(79)80151-7
4.97 | 0.0300548 | 1.15 | 3 | 0.832 | 4.97 | 0 | 50 | 0.27 | 1.8 | 1 | 0 | 0 | 10.1016/0022-1902(79)80151-7
4.98 | 0.02998062 | 1.15 | 3 | 0.832 | 4.98 | 0 | 50 | 0.27 | 1.8 | 1 | 0 | 0 | 10.1016/0022-1902(79)80151-7
4.99 | 0.02990678 | 1.15 | 3 | 0.832 | 4.99 | 0 | 50 | 0.27 | 1.8 | 1 | 0 | 0 | 10.1016/0022-1902(79)80151-7
5 | 0.02983329 | 1.15 | 3 | 0.832 | 5 | 0 | 50 | 0.27 | 1.8 | 1 | 0 | 0 | 10.1016/0022-1902(79)80151-7
5.01 | 0.02976015 | 1.15 | 3 | 0.832 | 5.01 | 0 | 50 | 0.27 | 1.8 | 1 | 0 | 0 | 10.1016/0022-1902(79)80151-7
5.02 | 0.02968734 | 1.15 | 3 | 0.832 | 5.02 | 0 | 50 | 0.27 | 1.8 | 1 | 0 | 0 | 10.1016/0022-1902(79)80151-7
5.03 | 0.02961488 | 1.15 | 3 | 0.832 | 5.03 | 0 | 50 | 0.27 | 1.8 | 1 | 0 | 0 | 10.1016/0022-1902(79)80151-7
5.04 | 0.02954276 | 1.15 | 3 | 0.832 | 5.04 | 0 | 50 | 0.27 | 1.8 | 1 | 0 | 0 | 10.1016/0022-1902(79)80151-7
5.05 | 0.02947098 | 1.15 | 3 | 0.832 | 5.05 | 0 | 50 | 0.27 | 1.8 | 1 | 0 | 0 | 10.1016/0022-1902(79)80151-7
5.06 | 0.02939954 | 1.15 | 3 | 0.832 | 5.06 | 0 | 50 | 0.27 | 1.8 | 1 | 0 | 0 | 10.1016/0022-1902(79)80151-7
5.07 | 0.02932843 | 1.15 | 3 | 0.832 | 5.07 | 0 | 50 | 0.27 | 1.8 | 1 | 0 | 0 | 10.1016/0022-1902(79)80151-7
5.08 | 0.02925765 | 1.15 | 3 | 0.832 | 5.08 | 0 | 50 | 0.27 | 1.8 | 1 | 0 | 0 | 10.1016/0022-1902(79)80151-7
5.09 | 0.02918721 | 1.15 | 3 | 0.832 | 5.09 | 0 | 50 | 0.27 | 1.8 | 1 | 0 | 0 | 10.1016/0022-1902(79)80151-7
5.1 | 0.0291171 | 1.15 | 3 | 0.832 | 5.1 | 0 | 50 | 0.27 | 1.8 | 1 | 0 | 0 | 10.1016/0022-1902(79)80151-7
5.11 | 0.02904732 | 1.15 | 3 | 0.832 | 5.11 | 0 | 50 | 0.27 | 1.8 | 1 | 0 | 0 | 10.1016/0022-1902(79)80151-7
5.12 | 0.02897787 | 1.15 | 3 | 0.832 | 5.12 | 0 | 50 | 0.27 | 1.8 | 1 | 0 | 0 | 10.1016/0022-1902(79)80151-7
5.13 | 0.02890875 | 1.15 | 3 | 0.832 | 5.13 | 0 | 50 | 0.27 | 1.8 | 1 | 0 | 0 | 10.1016/0022-1902(79)80151-7
5.14 | 0.02883995 | 1.15 | 3 | 0.832 | 5.14 | 0 | 50 | 0.27 | 1.8 | 1 | 0 | 0 | 10.1016/0022-1902(79)80151-7
5.15 | 0.02877148 | 1.15 | 3 | 0.832 | 5.15 | 0 | 50 | 0.27 | 1.8 | 1 | 0 | 0 | 10.1016/0022-1902(79)80151-7
5.16 | 0.02870333 | 1.15 | 3 | 0.832 | 5.16 | 0 | 50 | 0.27 | 1.8 | 1 | 0 | 0 | 10.1016/0022-1902(79)80151-7
5.17 | 0.02863551 | 1.15 | 3 | 0.832 | 5.17 | 0 | 50 | 0.27 | 1.8 | 1 | 0 | 0 | 10.1016/0022-1902(79)80151-7
5.18 | 0.028568 | 1.15 | 3 | 0.832 | 5.18 | 0 | 50 | 0.27 | 1.8 | 1 | 0 | 0 | 10.1016/0022-1902(79)80151-7
5.19 | 0.02850081 | 1.15 | 3 | 0.832 | 5.19 | 0 | 50 | 0.27 | 1.8 | 1 | 0 | 0 | 10.1016/0022-1902(79)80151-7
5.2 | 0.02843394 | 1.15 | 3 | 0.832 | 5.2 | 0 | 50 | 0.27 | 1.8 | 1 | 0 | 0 | 10.1016/0022-1902(79)80151-7
5.21 | 0.02836739 | 1.15 | 3 | 0.832 | 5.21 | 0 | 50 | 0.27 | 1.8 | 1 | 0 | 0 | 10.1016/0022-1902(79)80151-7
5.22 | 0.02830115 | 1.15 | 3 | 0.832 | 5.22 | 0 | 50 | 0.27 | 1.8 | 1 | 0 | 0 | 10.1016/0022-1902(79)80151-7
5.23 | 0.02823523 | 1.15 | 3 | 0.832 | 5.23 | 0 | 50 | 0.27 | 1.8 | 1 | 0 | 0 | 10.1016/0022-1902(79)80151-7
5.24 | 0.02816962 | 1.15 | 3 | 0.832 | 5.24 | 0 | 50 | 0.27 | 1.8 | 1 | 0 | 0 | 10.1016/0022-1902(79)80151-7
5.25 | 0.02810432 | 1.15 | 3 | 0.832 | 5.25 | 0 | 50 | 0.27 | 1.8 | 1 | 0 | 0 | 10.1016/0022-1902(79)80151-7
5.26 | 0.02803933 | 1.15 | 3 | 0.832 | 5.26 | 0 | 50 | 0.27 | 1.8 | 1 | 0 | 0 | 10.1016/0022-1902(79)80151-7
5.27 | 0.02797465 | 1.15 | 3 | 0.832 | 5.27 | 0 | 50 | 0.27 | 1.8 | 1 | 0 | 0 | 10.1016/0022-1902(79)80151-7
5.28 | 0.02791028 | 1.15 | 3 | 0.832 | 5.28 | 0 | 50 | 0.27 | 1.8 | 1 | 0 | 0 | 10.1016/0022-1902(79)80151-7
5.29 | 0.02784622 | 1.15 | 3 | 0.832 | 5.29 | 0 | 50 | 0.27 | 1.8 | 1 | 0 | 0 | 10.1016/0022-1902(79)80151-7
5.3 | 0.02778246 | 1.15 | 3 | 0.832 | 5.3 | 0 | 50 | 0.27 | 1.8 | 1 | 0 | 0 | 10.1016/0022-1902(79)80151-7
5.31 | 0.027719 | 1.15 | 3 | 0.832 | 5.31 | 0 | 50 | 0.27 | 1.8 | 1 | 0 | 0 | 10.1016/0022-1902(79)80151-7
5.32 | 0.02765584 | 1.15 | 3 | 0.832 | 5.32 | 0 | 50 | 0.27 | 1.8 | 1 | 0 | 0 | 10.1016/0022-1902(79)80151-7
5.33 | 0.02759299 | 1.15 | 3 | 0.832 | 5.33 | 0 | 50 | 0.27 | 1.8 | 1 | 0 | 0 | 10.1016/0022-1902(79)80151-7
5.34 | 0.02753044 | 1.15 | 3 | 0.832 | 5.34 | 0 | 50 | 0.27 | 1.8 | 1 | 0 | 0 | 10.1016/0022-1902(79)80151-7
5.35 | 0.02746818 | 1.15 | 3 | 0.832 | 5.35 | 0 | 50 | 0.27 | 1.8 | 1 | 0 | 0 | 10.1016/0022-1902(79)80151-7
5.36 | 0.02740623 | 1.15 | 3 | 0.832 | 5.36 | 0 | 50 | 0.27 | 1.8 | 1 | 0 | 0 | 10.1016/0022-1902(79)80151-7
5.37 | 0.02734457 | 1.15 | 3 | 0.832 | 5.37 | 0 | 50 | 0.27 | 1.8 | 1 | 0 | 0 | 10.1016/0022-1902(79)80151-7
5.38 | 0.0272832 | 1.15 | 3 | 0.832 | 5.38 | 0 | 50 | 0.27 | 1.8 | 1 | 0 | 0 | 10.1016/0022-1902(79)80151-7
5.39 | 0.02722213 | 1.15 | 3 | 0.832 | 5.39 | 0 | 50 | 0.27 | 1.8 | 1 | 0 | 0 | 10.1016/0022-1902(79)80151-7
5.4 | 0.02716135 | 1.15 | 3 | 0.832 | 5.4 | 0 | 50 | 0.27 | 1.8 | 1 | 0 | 0 | 10.1016/0022-1902(79)80151-7
5.41 | 0.02710086 | 1.15 | 3 | 0.832 | 5.41 | 0 | 50 | 0.27 | 1.8 | 1 | 0 | 0 | 10.1016/0022-1902(79)80151-7
5.42 | 0.02704067 | 1.15 | 3 | 0.832 | 5.42 | 0 | 50 | 0.27 | 1.8 | 1 | 0 | 0 | 10.1016/0022-1902(79)80151-7
5.43 | 0.02698076 | 1.15 | 3 | 0.832 | 5.43 | 0 | 50 | 0.27 | 1.8 | 1 | 0 | 0 | 10.1016/0022-1902(79)80151-7
5.44 | 0.02692114 | 1.15 | 3 | 0.832 | 5.44 | 0 | 50 | 0.27 | 1.8 | 1 | 0 | 0 | 10.1016/0022-1902(79)80151-7
5.45 | 0.02686181 | 1.15 | 3 | 0.832 | 5.45 | 0 | 50 | 0.27 | 1.8 | 1 | 0 | 0 | 10.1016/0022-1902(79)80151-7
5.46 | 0.02680276 | 1.15 | 3 | 0.832 | 5.46 | 0 | 50 | 0.27 | 1.8 | 1 | 0 | 0 | 10.1016/0022-1902(79)80151-7
5.47 | 0.026744 | 1.15 | 3 | 0.832 | 5.47 | 0 | 50 | 0.27 | 1.8 | 1 | 0 | 0 | 10.1016/0022-1902(79)80151-7
5.48 | 0.02668552 | 1.15 | 3 | 0.832 | 5.48 | 0 | 50 | 0.27 | 1.8 | 1 | 0 | 0 | 10.1016/0022-1902(79)80151-7
5.49 | 0.02662733 | 1.15 | 3 | 0.832 | 5.49 | 0 | 50 | 0.27 | 1.8 | 1 | 0 | 0 | 10.1016/0022-1902(79)80151-7
5.5 | 0.02656941 | 1.15 | 3 | 0.832 | 5.5 | 0 | 50 | 0.27 | 1.8 | 1 | 0 | 0 | 10.1016/0022-1902(79)80151-7
5.51 | 0.02651178 | 1.15 | 3 | 0.832 | 5.51 | 0 | 50 | 0.27 | 1.8 | 1 | 0 | 0 | 10.1016/0022-1902(79)80151-7
5.52 | 0.02645443 | 1.15 | 3 | 0.832 | 5.52 | 0 | 50 | 0.27 | 1.8 | 1 | 0 | 0 | 10.1016/0022-1902(79)80151-7
5.53 | 0.02639735 | 1.15 | 3 | 0.832 | 5.53 | 0 | 50 | 0.27 | 1.8 | 1 | 0 | 0 | 10.1016/0022-1902(79)80151-7
5.54 | 0.02634055 | 1.15 | 3 | 0.832 | 5.54 | 0 | 50 | 0.27 | 1.8 | 1 | 0 | 0 | 10.1016/0022-1902(79)80151-7
5.55 | 0.02628402 | 1.15 | 3 | 0.832 | 5.55 | 0 | 50 | 0.27 | 1.8 | 1 | 0 | 0 | 10.1016/0022-1902(79)80151-7
5.56 | 0.02622777 | 1.15 | 3 | 0.832 | 5.56 | 0 | 50 | 0.27 | 1.8 | 1 | 0 | 0 | 10.1016/0022-1902(79)80151-7
5.57 | 0.02617179 | 1.15 | 3 | 0.832 | 5.57 | 0 | 50 | 0.27 | 1.8 | 1 | 0 | 0 | 10.1016/0022-1902(79)80151-7
5.58 | 0.02611609 | 1.15 | 3 | 0.832 | 5.58 | 0 | 50 | 0.27 | 1.8 | 1 | 0 | 0 | 10.1016/0022-1902(79)80151-7
5.59 | 0.02606066 | 1.15 | 3 | 0.832 | 5.59 | 0 | 50 | 0.27 | 1.8 | 1 | 0 | 0 | 10.1016/0022-1902(79)80151-7
5.6 | 0.0260055 | 1.15 | 3 | 0.832 | 5.6 | 0 | 50 | 0.27 | 1.8 | 1 | 0 | 0 | 10.1016/0022-1902(79)80151-7
5.61 | 0.0259506 | 1.15 | 3 | 0.832 | 5.61 | 0 | 50 | 0.27 | 1.8 | 1 | 0 | 0 | 10.1016/0022-1902(79)80151-7
5.62 | 0.02589598 | 1.15 | 3 | 0.832 | 5.62 | 0 | 50 | 0.27 | 1.8 | 1 | 0 | 0 | 10.1016/0022-1902(79)80151-7
5.63 | 0.02584162 | 1.15 | 3 | 0.832 | 5.63 | 0 | 50 | 0.27 | 1.8 | 1 | 0 | 0 | 10.1016/0022-1902(79)80151-7
5.64 | 0.02578753 | 1.15 | 3 | 0.832 | 5.64 | 0 | 50 | 0.27 | 1.8 | 1 | 0 | 0 | 10.1016/0022-1902(79)80151-7
5.65 | 0.0257337 | 1.15 | 3 | 0.832 | 5.65 | 0 | 50 | 0.27 | 1.8 | 1 | 0 | 0 | 10.1016/0022-1902(79)80151-7
5.66 | 0.02568014 | 1.15 | 3 | 0.832 | 5.66 | 0 | 50 | 0.27 | 1.8 | 1 | 0 | 0 | 10.1016/0022-1902(79)80151-7
5.67 | 0.02562684 | 1.15 | 3 | 0.832 | 5.67 | 0 | 50 | 0.27 | 1.8 | 1 | 0 | 0 | 10.1016/0022-1902(79)80151-7
5.68 | 0.0255738 | 1.15 | 3 | 0.832 | 5.68 | 0 | 50 | 0.27 | 1.8 | 1 | 0 | 0 | 10.1016/0022-1902(79)80151-7
5.69 | 0.02552102 | 1.15 | 3 | 0.832 | 5.69 | 0 | 50 | 0.27 | 1.8 | 1 | 0 | 0 | 10.1016/0022-1902(79)80151-7
5.7 | 0.02546851 | 1.15 | 3 | 0.832 | 5.7 | 0 | 50 | 0.27 | 1.8 | 1 | 0 | 0 | 10.1016/0022-1902(79)80151-7
5.71 | 0.02541625 | 1.15 | 3 | 0.832 | 5.71 | 0 | 50 | 0.27 | 1.8 | 1 | 0 | 0 | 10.1016/0022-1902(79)80151-7
5.72 | 0.02536425 | 1.15 | 3 | 0.832 | 5.72 | 0 | 50 | 0.27 | 1.8 | 1 | 0 | 0 | 10.1016/0022-1902(79)80151-7
5.73 | 0.02531251 | 1.15 | 3 | 0.832 | 5.73 | 0 | 50 | 0.27 | 1.8 | 1 | 0 | 0 | 10.1016/0022-1902(79)80151-7
5.74 | 0.02526102 | 1.15 | 3 | 0.832 | 5.74 | 0 | 50 | 0.27 | 1.8 | 1 | 0 | 0 | 10.1016/0022-1902(79)80151-7
5.75 | 0.02520979 | 1.15 | 3 | 0.832 | 5.75 | 0 | 50 | 0.27 | 1.8 | 1 | 0 | 0 | 10.1016/0022-1902(79)80151-7
5.76 | 0.02515881 | 1.15 | 3 | 0.832 | 5.76 | 0 | 50 | 0.27 | 1.8 | 1 | 0 | 0 | 10.1016/0022-1902(79)80151-7
5.77 | 0.02510809 | 1.15 | 3 | 0.832 | 5.77 | 0 | 50 | 0.27 | 1.8 | 1 | 0 | 0 | 10.1016/0022-1902(79)80151-7
5.78 | 0.02505762 | 1.15 | 3 | 0.832 | 5.78 | 0 | 50 | 0.27 | 1.8 | 1 | 0 | 0 | 10.1016/0022-1902(79)80151-7
5.79 | 0.0250074 | 1.15 | 3 | 0.832 | 5.79 | 0 | 50 | 0.27 | 1.8 | 1 | 0 | 0 | 10.1016/0022-1902(79)80151-7
5.8 | 0.02495743 | 1.15 | 3 | 0.832 | 5.8 | 0 | 50 | 0.27 | 1.8 | 1 | 0 | 0 | 10.1016/0022-1902(79)80151-7
5.81 | 0.02490771 | 1.15 | 3 | 0.832 | 5.81 | 0 | 50 | 0.27 | 1.8 | 1 | 0 | 0 | 10.1016/0022-1902(79)80151-7
5.82 | 0.02485824 | 1.15 | 3 | 0.832 | 5.82 | 0 | 50 | 0.27 | 1.8 | 1 | 0 | 0 | 10.1016/0022-1902(79)80151-7
5.83 | 0.02480901 | 1.15 | 3 | 0.832 | 5.83 | 0 | 50 | 0.27 | 1.8 | 1 | 0 | 0 | 10.1016/0022-1902(79)80151-7
5.84 | 0.02476003 | 1.15 | 3 | 0.832 | 5.84 | 0 | 50 | 0.27 | 1.8 | 1 | 0 | 0 | 10.1016/0022-1902(79)80151-7
5.85 | 0.0247113 | 1.15 | 3 | 0.832 | 5.85 | 0 | 50 | 0.27 | 1.8 | 1 | 0 | 0 | 10.1016/0022-1902(79)80151-7
5.86 | 0.02466282 | 1.15 | 3 | 0.832 | 5.86 | 0 | 50 | 0.27 | 1.8 | 1 | 0 | 0 | 10.1016/0022-1902(79)80151-7
5.87 | 0.02461457 | 1.15 | 3 | 0.832 | 5.87 | 0 | 50 | 0.27 | 1.8 | 1 | 0 | 0 | 10.1016/0022-1902(79)80151-7
5.88 | 0.02456657 | 1.15 | 3 | 0.832 | 5.88 | 0 | 50 | 0.27 | 1.8 | 1 | 0 | 0 | 10.1016/0022-1902(79)80151-7
5.89 | 0.02451881 | 1.15 | 3 | 0.832 | 5.89 | 0 | 50 | 0.27 | 1.8 | 1 | 0 | 0 | 10.1016/0022-1902(79)80151-7
5.9 | 0.0244713 | 1.15 | 3 | 0.832 | 5.9 | 0 | 50 | 0.27 | 1.8 | 1 | 0 | 0 | 10.1016/0022-1902(79)80151-7
5.91 | 0.02442402 | 1.15 | 3 | 0.832 | 5.91 | 0 | 50 | 0.27 | 1.8 | 1 | 0 | 0 | 10.1016/0022-1902(79)80151-7
5.92 | 0.02437699 | 1.15 | 3 | 0.832 | 5.92 | 0 | 50 | 0.27 | 1.8 | 1 | 0 | 0 | 10.1016/0022-1902(79)80151-7
5.93 | 0.02433019 | 1.15 | 3 | 0.832 | 5.93 | 0 | 50 | 0.27 | 1.8 | 1 | 0 | 0 | 10.1016/0022-1902(79)80151-7
5.94 | 0.02428363 | 1.15 | 3 | 0.832 | 5.94 | 0 | 50 | 0.27 | 1.8 | 1 | 0 | 0 | 10.1016/0022-1902(79)80151-7
5.95 | 0.0242373 | 1.15 | 3 | 0.832 | 5.95 | 0 | 50 | 0.27 | 1.8 | 1 | 0 | 0 | 10.1016/0022-1902(79)80151-7
5.96 | 0.02419122 | 1.15 | 3 | 0.832 | 5.96 | 0 | 50 | 0.27 | 1.8 | 1 | 0 | 0 | 10.1016/0022-1902(79)80151-7
5.97 | 0.02414536 | 1.15 | 3 | 0.832 | 5.97 | 0 | 50 | 0.27 | 1.8 | 1 | 0 | 0 | 10.1016/0022-1902(79)80151-7
5.98 | 0.02409975 | 1.15 | 3 | 0.832 | 5.98 | 0 | 50 | 0.27 | 1.8 | 1 | 0 | 0 | 10.1016/0022-1902(79)80151-7
5.99 | 0.02405436 | 1.15 | 3 | 0.832 | 5.99 | 0 | 50 | 0.27 | 1.8 | 1 | 0 | 0 | 10.1016/0022-1902(79)80151-7
6 | 0.02400921 | 1.15 | 3 | 0.832 | 6 | 0 | 50 | 0.27 | 1.8 | 1 | 0 | 0 | 10.1016/0022-1902(79)80151-7
6.01 | 0.02396429 | 1.15 | 3 | 0.832 | 6.01 | 0 | 50 | 0.27 | 1.8 | 1 | 0 | 0 | 10.1016/0022-1902(79)80151-7
6.02 | 0.0239196 | 1.15 | 3 | 0.832 | 6.02 | 0 | 50 | 0.27 | 1.8 | 1 | 0 | 0 | 10.1016/0022-1902(79)80151-7
6.03 | 0.02387514 | 1.15 | 3 | 0.832 | 6.03 | 0 | 50 | 0.27 | 1.8 | 1 | 0 | 0 | 10.1016/0022-1902(79)80151-7
6.04 | 0.02383092 | 1.15 | 3 | 0.832 | 6.04 | 0 | 50 | 0.27 | 1.8 | 1 | 0 | 0 | 10.1016/0022-1902(79)80151-7
6.05 | 0.02378692 | 1.15 | 3 | 0.832 | 6.05 | 0 | 50 | 0.27 | 1.8 | 1 | 0 | 0 | 10.1016/0022-1902(79)80151-7
6.06 | 0.02374314 | 1.15 | 3 | 0.832 | 6.06 | 0 | 50 | 0.27 | 1.8 | 1 | 0 | 0 | 10.1016/0022-1902(79)80151-7
6.07 | 0.0236996 | 1.15 | 3 | 0.832 | 6.07 | 0 | 50 | 0.27 | 1.8 | 1 | 0 | 0 | 10.1016/0022-1902(79)80151-7
6.08 | 0.02365628 | 1.15 | 3 | 0.832 | 6.08 | 0 | 50 | 0.27 | 1.8 | 1 | 0 | 0 | 10.1016/0022-1902(79)80151-7
6.09 | 0.02361319 | 1.15 | 3 | 0.832 | 6.09 | 0 | 50 | 0.27 | 1.8 | 1 | 0 | 0 | 10.1016/0022-1902(79)80151-7
6.1 | 0.02357032 | 1.15 | 3 | 0.832 | 6.1 | 0 | 50 | 0.27 | 1.8 | 1 | 0 | 0 | 10.1016/0022-1902(79)80151-7
6.11 | 0.02352767 | 1.15 | 3 | 0.832 | 6.11 | 0 | 50 | 0.27 | 1.8 | 1 | 0 | 0 | 10.1016/0022-1902(79)80151-7
6.12 | 0.02348525 | 1.15 | 3 | 0.832 | 6.12 | 0 | 50 | 0.27 | 1.8 | 1 | 0 | 0 | 10.1016/0022-1902(79)80151-7
6.13 | 0.02344305 | 1.15 | 3 | 0.832 | 6.13 | 0 | 50 | 0.27 | 1.8 | 1 | 0 | 0 | 10.1016/0022-1902(79)80151-7
6.14 | 0.02340107 | 1.15 | 3 | 0.832 | 6.14 | 0 | 50 | 0.27 | 1.8 | 1 | 0 | 0 | 10.1016/0022-1902(79)80151-7
6.15 | 0.02335932 | 1.15 | 3 | 0.832 | 6.15 | 0 | 50 | 0.27 | 1.8 | 1 | 0 | 0 | 10.1016/0022-1902(79)80151-7
6.16 | 0.02331778 | 1.15 | 3 | 0.832 | 6.16 | 0 | 50 | 0.27 | 1.8 | 1 | 0 | 0 | 10.1016/0022-1902(79)80151-7
6.17 | 0.02327646 | 1.15 | 3 | 0.832 | 6.17 | 0 | 50 | 0.27 | 1.8 | 1 | 0 | 0 | 10.1016/0022-1902(79)80151-7
6.18 | 0.02323536 | 1.15 | 3 | 0.832 | 6.18 | 0 | 50 | 0.27 | 1.8 | 1 | 0 | 0 | 10.1016/0022-1902(79)80151-7
6.19 | 0.02319448 | 1.15 | 3 | 0.832 | 6.19 | 0 | 50 | 0.27 | 1.8 | 1 | 0 | 0 | 10.1016/0022-1902(79)80151-7
6.2 | 0.02315382 | 1.15 | 3 | 0.832 | 6.2 | 0 | 50 | 0.27 | 1.8 | 1 | 0 | 0 | 10.1016/0022-1902(79)80151-7
6.21 | 0.02311337 | 1.15 | 3 | 0.832 | 6.21 | 0 | 50 | 0.27 | 1.8 | 1 | 0 | 0 | 10.1016/0022-1902(79)80151-7
6.22 | 0.02307314 | 1.15 | 3 | 0.832 | 6.22 | 0 | 50 | 0.27 | 1.8 | 1 | 0 | 0 | 10.1016/0022-1902(79)80151-7
6.23 | 0.02303313 | 1.15 | 3 | 0.832 | 6.23 | 0 | 50 | 0.27 | 1.8 | 1 | 0 | 0 | 10.1016/0022-1902(79)80151-7
6.24 | 0.02299332 | 1.15 | 3 | 0.832 | 6.24 | 0 | 50 | 0.27 | 1.8 | 1 | 0 | 0 | 10.1016/0022-1902(79)80151-7
6.25 | 0.02295373 | 1.15 | 3 | 0.832 | 6.25 | 0 | 50 | 0.27 | 1.8 | 1 | 0 | 0 | 10.1016/0022-1902(79)80151-7
6.26 | 0.02291436 | 1.15 | 3 | 0.832 | 6.26 | 0 | 50 | 0.27 | 1.8 | 1 | 0 | 0 | 10.1016/0022-1902(79)80151-7
6.27 | 0.0228752 | 1.15 | 3 | 0.832 | 6.27 | 0 | 50 | 0.27 | 1.8 | 1 | 0 | 0 | 10.1016/0022-1902(79)80151-7
6.28 | 0.02283624 | 1.15 | 3 | 0.832 | 6.28 | 0 | 50 | 0.27 | 1.8 | 1 | 0 | 0 | 10.1016/0022-1902(79)80151-7
6.29 | 0.0227975 | 1.15 | 3 | 0.832 | 6.29 | 0 | 50 | 0.27 | 1.8 | 1 | 0 | 0 | 10.1016/0022-1902(79)80151-7
6.3 | 0.02275897 | 1.15 | 3 | 0.832 | 6.3 | 0 | 50 | 0.27 | 1.8 | 1 | 0 | 0 | 10.1016/0022-1902(79)80151-7
6.31 | 0.02272065 | 1.15 | 3 | 0.832 | 6.31 | 0 | 50 | 0.27 | 1.8 | 1 | 0 | 0 | 10.1016/0022-1902(79)80151-7
6.32 | 0.02268254 | 1.15 | 3 | 0.832 | 6.32 | 0 | 50 | 0.27 | 1.8 | 1 | 0 | 0 | 10.1016/0022-1902(79)80151-7
6.33 | 0.02264463 | 1.15 | 3 | 0.832 | 6.33 | 0 | 50 | 0.27 | 1.8 | 1 | 0 | 0 | 10.1016/0022-1902(79)80151-7
6.34 | 0.02260694 | 1.15 | 3 | 0.832 | 6.34 | 0 | 50 | 0.27 | 1.8 | 1 | 0 | 0 | 10.1016/0022-1902(79)80151-7
6.35 | 0.02256945 | 1.15 | 3 | 0.832 | 6.35 | 0 | 50 | 0.27 | 1.8 | 1 | 0 | 0 | 10.1016/0022-1902(79)80151-7
6.36 | 0.02253216 | 1.15 | 3 | 0.832 | 6.36 | 0 | 50 | 0.27 | 1.8 | 1 | 0 | 0 | 10.1016/0022-1902(79)80151-7
6.37 | 0.02249508 | 1.15 | 3 | 0.832 | 6.37 | 0 | 50 | 0.27 | 1.8 | 1 | 0 | 0 | 10.1016/0022-1902(79)80151-7
6.38 | 0.02245821 | 1.15 | 3 | 0.832 | 6.38 | 0 | 50 | 0.27 | 1.8 | 1 | 0 | 0 | 10.1016/0022-1902(79)80151-7
6.39 | 0.02242154 | 1.15 | 3 | 0.832 | 6.39 | 0 | 50 | 0.27 | 1.8 | 1 | 0 | 0 | 10.1016/0022-1902(79)80151-7
6.4 | 0.02238507 | 1.15 | 3 | 0.832 | 6.4 | 0 | 50 | 0.27 | 1.8 | 1 | 0 | 0 | 10.1016/0022-1902(79)80151-7
6.41 | 0.02234881 | 1.15 | 3 | 0.832 | 6.41 | 0 | 50 | 0.27 | 1.8 | 1 | 0 | 0 | 10.1016/0022-1902(79)80151-7
6.42 | 0.02231275 | 1.15 | 3 | 0.832 | 6.42 | 0 | 50 | 0.27 | 1.8 | 1 | 0 | 0 | 10.1016/0022-1902(79)80151-7
6.43 | 0.02227689 | 1.15 | 3 | 0.832 | 6.43 | 0 | 50 | 0.27 | 1.8 | 1 | 0 | 0 | 10.1016/0022-1902(79)80151-7
6.44 | 0.02224123 | 1.15 | 3 | 0.832 | 6.44 | 0 | 50 | 0.27 | 1.8 | 1 | 0 | 0 | 10.1016/0022-1902(79)80151-7
6.45 | 0.02220577 | 1.15 | 3 | 0.832 | 6.45 | 0 | 50 | 0.27 | 1.8 | 1 | 0 | 0 | 10.1016/0022-1902(79)80151-7
6.46 | 0.02217051 | 1.15 | 3 | 0.832 | 6.46 | 0 | 50 | 0.27 | 1.8 | 1 | 0 | 0 | 10.1016/0022-1902(79)80151-7
6.47 | 0.02213545 | 1.15 | 3 | 0.832 | 6.47 | 0 | 50 | 0.27 | 1.8 | 1 | 0 | 0 | 10.1016/0022-1902(79)80151-7
6.48 | 0.02210059 | 1.15 | 3 | 0.832 | 6.48 | 0 | 50 | 0.27 | 1.8 | 1 | 0 | 0 | 10.1016/0022-1902(79)80151-7
6.49 | 0.02206593 | 1.15 | 3 | 0.832 | 6.49 | 0 | 50 | 0.27 | 1.8 | 1 | 0 | 0 | 10.1016/0022-1902(79)80151-7
6.5 | 0.02203147 | 1.15 | 3 | 0.832 | 6.5 | 0 | 50 | 0.27 | 1.8 | 1 | 0 | 0 | 10.1016/0022-1902(79)80151-7
6.51 | 0.0219972 | 1.15 | 3 | 0.832 | 6.51 | 0 | 50 | 0.27 | 1.8 | 1 | 0 | 0 | 10.1016/0022-1902(79)80151-7
6.52 | 0.02196313 | 1.15 | 3 | 0.832 | 6.52 | 0 | 50 | 0.27 | 1.8 | 1 | 0 | 0 | 10.1016/0022-1902(79)80151-7
6.53 | 0.02192925 | 1.15 | 3 | 0.832 | 6.53 | 0 | 50 | 0.27 | 1.8 | 1 | 0 | 0 | 10.1016/0022-1902(79)80151-7
6.54 | 0.02189557 | 1.15 | 3 | 0.832 | 6.54 | 0 | 50 | 0.27 | 1.8 | 1 | 0 | 0 | 10.1016/0022-1902(79)80151-7
6.55 | 0.02186208 | 1.15 | 3 | 0.832 | 6.55 | 0 | 50 | 0.27 | 1.8 | 1 | 0 | 0 | 10.1016/0022-1902(79)80151-7
6.56 | 0.02182879 | 1.15 | 3 | 0.832 | 6.56 | 0 | 50 | 0.27 | 1.8 | 1 | 0 | 0 | 10.1016/0022-1902(79)80151-7
6.57 | 0.02179569 | 1.15 | 3 | 0.832 | 6.57 | 0 | 50 | 0.27 | 1.8 | 1 | 0 | 0 | 10.1016/0022-1902(79)80151-7
6.58 | 0.02176278 | 1.15 | 3 | 0.832 | 6.58 | 0 | 50 | 0.27 | 1.8 | 1 | 0 | 0 | 10.1016/0022-1902(79)80151-7
6.59 | 0.02173006 | 1.15 | 3 | 0.832 | 6.59 | 0 | 50 | 0.27 | 1.8 | 1 | 0 | 0 | 10.1016/0022-1902(79)80151-7
6.6 | 0.02169754 | 1.15 | 3 | 0.832 | 6.6 | 0 | 50 | 0.27 | 1.8 | 1 | 0 | 0 | 10.1016/0022-1902(79)80151-7
6.61 | 0.02166521 | 1.15 | 3 | 0.832 | 6.61 | 0 | 50 | 0.27 | 1.8 | 1 | 0 | 0 | 10.1016/0022-1902(79)80151-7
6.62 | 0.02163306 | 1.15 | 3 | 0.832 | 6.62 | 0 | 50 | 0.27 | 1.8 | 1 | 0 | 0 | 10.1016/0022-1902(79)80151-7
6.63 | 0.02160111 | 1.15 | 3 | 0.832 | 6.63 | 0 | 50 | 0.27 | 1.8 | 1 | 0 | 0 | 10.1016/0022-1902(79)80151-7
6.64 | 0.02156935 | 1.15 | 3 | 0.832 | 6.64 | 0 | 50 | 0.27 | 1.8 | 1 | 0 | 0 | 10.1016/0022-1902(79)80151-7
6.65 | 0.02153777 | 1.15 | 3 | 0.832 | 6.65 | 0 | 50 | 0.27 | 1.8 | 1 | 0 | 0 | 10.1016/0022-1902(79)80151-7
6.66 | 0.02150639 | 1.15 | 3 | 0.832 | 6.66 | 0 | 50 | 0.27 | 1.8 | 1 | 0 | 0 | 10.1016/0022-1902(79)80151-7
6.67 | 0.02147519 | 1.15 | 3 | 0.832 | 6.67 | 0 | 50 | 0.27 | 1.8 | 1 | 0 | 0 | 10.1016/0022-1902(79)80151-7
6.68 | 0.02144418 | 1.15 | 3 | 0.832 | 6.68 | 0 | 50 | 0.27 | 1.8 | 1 | 0 | 0 | 10.1016/0022-1902(79)80151-7
6.69 | 0.02141335 | 1.15 | 3 | 0.832 | 6.69 | 0 | 50 | 0.27 | 1.8 | 1 | 0 | 0 | 10.1016/0022-1902(79)80151-7
6.7 | 0.02138272 | 1.15 | 3 | 0.832 | 6.7 | 0 | 50 | 0.27 | 1.8 | 1 | 0 | 0 | 10.1016/0022-1902(79)80151-7
6.71 | 0.02135226 | 1.15 | 3 | 0.832 | 6.71 | 0 | 50 | 0.27 | 1.8 | 1 | 0 | 0 | 10.1016/0022-1902(79)80151-7
6.72 | 0.021322 | 1.15 | 3 | 0.832 | 6.72 | 0 | 50 | 0.27 | 1.8 | 1 | 0 | 0 | 10.1016/0022-1902(79)80151-7
6.73 | 0.02129191 | 1.15 | 3 | 0.832 | 6.73 | 0 | 50 | 0.27 | 1.8 | 1 | 0 | 0 | 10.1016/0022-1902(79)80151-7
6.74 | 0.02126202 | 1.15 | 3 | 0.832 | 6.74 | 0 | 50 | 0.27 | 1.8 | 1 | 0 | 0 | 10.1016/0022-1902(79)80151-7
6.75 | 0.0212323 | 1.15 | 3 | 0.832 | 6.75 | 0 | 50 | 0.27 | 1.8 | 1 | 0 | 0 | 10.1016/0022-1902(79)80151-7
6.76 | 0.02120277 | 1.15 | 3 | 0.832 | 6.76 | 0 | 50 | 0.27 | 1.8 | 1 | 0 | 0 | 10.1016/0022-1902(79)80151-7
6.77 | 0.02117342 | 1.15 | 3 | 0.832 | 6.77 | 0 | 50 | 0.27 | 1.8 | 1 | 0 | 0 | 10.1016/0022-1902(79)80151-7
6.78 | 0.02114425 | 1.15 | 3 | 0.832 | 6.78 | 0 | 50 | 0.27 | 1.8 | 1 | 0 | 0 | 10.1016/0022-1902(79)80151-7
6.79 | 0.02111527 | 1.15 | 3 | 0.832 | 6.79 | 0 | 50 | 0.27 | 1.8 | 1 | 0 | 0 | 10.1016/0022-1902(79)80151-7
6.8 | 0.02108646 | 1.15 | 3 | 0.832 | 6.8 | 0 | 50 | 0.27 | 1.8 | 1 | 0 | 0 | 10.1016/0022-1902(79)80151-7
6.81 | 0.02105784 | 1.15 | 3 | 0.832 | 6.81 | 0 | 50 | 0.27 | 1.8 | 1 | 0 | 0 | 10.1016/0022-1902(79)80151-7
6.82 | 0.0210294 | 1.15 | 3 | 0.832 | 6.82 | 0 | 50 | 0.27 | 1.8 | 1 | 0 | 0 | 10.1016/0022-1902(79)80151-7
6.83 | 0.02100113 | 1.15 | 3 | 0.832 | 6.83 | 0 | 50 | 0.27 | 1.8 | 1 | 0 | 0 | 10.1016/0022-1902(79)80151-7
6.84 | 0.02097305 | 1.15 | 3 | 0.832 | 6.84 | 0 | 50 | 0.27 | 1.8 | 1 | 0 | 0 | 10.1016/0022-1902(79)80151-7
6.85 | 0.02094514 | 1.15 | 3 | 0.832 | 6.85 | 0 | 50 | 0.27 | 1.8 | 1 | 0 | 0 | 10.1016/0022-1902(79)80151-7
6.86 | 0.02091742 | 1.15 | 3 | 0.832 | 6.86 | 0 | 50 | 0.27 | 1.8 | 1 | 0 | 0 | 10.1016/0022-1902(79)80151-7
6.87 | 0.02088987 | 1.15 | 3 | 0.832 | 6.87 | 0 | 50 | 0.27 | 1.8 | 1 | 0 | 0 | 10.1016/0022-1902(79)80151-7
6.88 | 0.0208625 | 1.15 | 3 | 0.832 | 6.88 | 0 | 50 | 0.27 | 1.8 | 1 | 0 | 0 | 10.1016/0022-1902(79)80151-7
6.89 | 0.0208353 | 1.15 | 3 | 0.832 | 6.89 | 0 | 50 | 0.27 | 1.8 | 1 | 0 | 0 | 10.1016/0022-1902(79)80151-7
6.9 | 0.02080828 | 1.15 | 3 | 0.832 | 6.9 | 0 | 50 | 0.27 | 1.8 | 1 | 0 | 0 | 10.1016/0022-1902(79)80151-7
6.91 | 0.02078144 | 1.15 | 3 | 0.832 | 6.91 | 0 | 50 | 0.27 | 1.8 | 1 | 0 | 0 | 10.1016/0022-1902(79)80151-7
6.92 | 0.02075477 | 1.15 | 3 | 0.832 | 6.92 | 0 | 50 | 0.27 | 1.8 | 1 | 0 | 0 | 10.1016/0022-1902(79)80151-7
6.93 | 0.02072828 | 1.15 | 3 | 0.832 | 6.93 | 0 | 50 | 0.27 | 1.8 | 1 | 0 | 0 | 10.1016/0022-1902(79)80151-7
6.94 | 0.02070196 | 1.15 | 3 | 0.832 | 6.94 | 0 | 50 | 0.27 | 1.8 | 1 | 0 | 0 | 10.1016/0022-1902(79)80151-7
6.95 | 0.02067582 | 1.15 | 3 | 0.832 | 6.95 | 0 | 50 | 0.27 | 1.8 | 1 | 0 | 0 | 10.1016/0022-1902(79)80151-7
6.96 | 0.02064985 | 1.15 | 3 | 0.832 | 6.96 | 0 | 50 | 0.27 | 1.8 | 1 | 0 | 0 | 10.1016/0022-1902(79)80151-7
6.97 | 0.02062405 | 1.15 | 3 | 0.832 | 6.97 | 0 | 50 | 0.27 | 1.8 | 1 | 0 | 0 | 10.1016/0022-1902(79)80151-7
6.98 | 0.02059843 | 1.15 | 3 | 0.832 | 6.98 | 0 | 50 | 0.27 | 1.8 | 1 | 0 | 0 | 10.1016/0022-1902(79)80151-7
6.99 | 0.02057298 | 1.15 | 3 | 0.832 | 6.99 | 0 | 50 | 0.27 | 1.8 | 1 | 0 | 0 | 10.1016/0022-1902(79)80151-7
7 | 0.0205477 | 1.15 | 3 | 0.832 | 7 | 0 | 50 | 0.27 | 1.8 | 1 | 0 | 0 | 10.1016/0022-1902(79)80151-7
7.01 | 0.02052259 | 1.15 | 3 | 0.832 | 7.01 | 0 | 50 | 0.27 | 1.8 | 1 | 0 | 0 | 10.1016/0022-1902(79)80151-7
7.02 | 0.02049766 | 1.15 | 3 | 0.832 | 7.02 | 0 | 50 | 0.27 | 1.8 | 1 | 0 | 0 | 10.1016/0022-1902(79)80151-7
7.03 | 0.02047289 | 1.15 | 3 | 0.832 | 7.03 | 0 | 50 | 0.27 | 1.8 | 1 | 0 | 0 | 10.1016/0022-1902(79)80151-7
7.04 | 0.0204483 | 1.15 | 3 | 0.832 | 7.04 | 0 | 50 | 0.27 | 1.8 | 1 | 0 | 0 | 10.1016/0022-1902(79)80151-7
7.05 | 0.02042387 | 1.15 | 3 | 0.832 | 7.05 | 0 | 50 | 0.27 | 1.8 | 1 | 0 | 0 | 10.1016/0022-1902(79)80151-7
7.06 | 0.02039962 | 1.15 | 3 | 0.832 | 7.06 | 0 | 50 | 0.27 | 1.8 | 1 | 0 | 0 | 10.1016/0022-1902(79)80151-7
7.07 | 0.02037553 | 1.15 | 3 | 0.832 | 7.07 | 0 | 50 | 0.27 | 1.8 | 1 | 0 | 0 | 10.1016/0022-1902(79)80151-7
7.08 | 0.02035162 | 1.15 | 3 | 0.832 | 7.08 | 0 | 50 | 0.27 | 1.8 | 1 | 0 | 0 | 10.1016/0022-1902(79)80151-7
7.09 | 0.02032787 | 1.15 | 3 | 0.832 | 7.09 | 0 | 50 | 0.27 | 1.8 | 1 | 0 | 0 | 10.1016/0022-1902(79)80151-7
7.1 | 0.02030429 | 1.15 | 3 | 0.832 | 7.1 | 0 | 50 | 0.27 | 1.8 | 1 | 0 | 0 | 10.1016/0022-1902(79)80151-7
7.11 | 0.02028088 | 1.15 | 3 | 0.832 | 7.11 | 0 | 50 | 0.27 | 1.8 | 1 | 0 | 0 | 10.1016/0022-1902(79)80151-7
7.12 | 0.02025763 | 1.15 | 3 | 0.832 | 7.12 | 0 | 50 | 0.27 | 1.8 | 1 | 0 | 0 | 10.1016/0022-1902(79)80151-7
7.13 | 0.02023455 | 1.15 | 3 | 0.832 | 7.13 | 0 | 50 | 0.27 | 1.8 | 1 | 0 | 0 | 10.1016/0022-1902(79)80151-7
7.14 | 0.02021164 | 1.15 | 3 | 0.832 | 7.14 | 0 | 50 | 0.27 | 1.8 | 1 | 0 | 0 | 10.1016/0022-1902(79)80151-7
7.15 | 0.02018889 | 1.15 | 3 | 0.832 | 7.15 | 0 | 50 | 0.27 | 1.8 | 1 | 0 | 0 | 10.1016/0022-1902(79)80151-7
7.16 | 0.02016631 | 1.15 | 3 | 0.832 | 7.16 | 0 | 50 | 0.27 | 1.8 | 1 | 0 | 0 | 10.1016/0022-1902(79)80151-7
7.17 | 0.0201439 | 1.15 | 3 | 0.832 | 7.17 | 0 | 50 | 0.27 | 1.8 | 1 | 0 | 0 | 10.1016/0022-1902(79)80151-7
7.18 | 0.02012165 | 1.15 | 3 | 0.832 | 7.18 | 0 | 50 | 0.27 | 1.8 | 1 | 0 | 0 | 10.1016/0022-1902(79)80151-7
7.19 | 0.02009956 | 1.15 | 3 | 0.832 | 7.19 | 0 | 50 | 0.27 | 1.8 | 1 | 0 | 0 | 10.1016/0022-1902(79)80151-7
7.2 | 0.02007764 | 1.15 | 3 | 0.832 | 7.2 | 0 | 50 | 0.27 | 1.8 | 1 | 0 | 0 | 10.1016/0022-1902(79)80151-7
7.21 | 0.02005588 | 1.15 | 3 | 0.832 | 7.21 | 0 | 50 | 0.27 | 1.8 | 1 | 0 | 0 | 10.1016/0022-1902(79)80151-7
7.22 | 0.02003429 | 1.15 | 3 | 0.832 | 7.22 | 0 | 50 | 0.27 | 1.8 | 1 | 0 | 0 | 10.1016/0022-1902(79)80151-7
7.23 | 0.02001286 | 1.15 | 3 | 0.832 | 7.23 | 0 | 50 | 0.27 | 1.8 | 1 | 0 | 0 | 10.1016/0022-1902(79)80151-7
7.24 | 0.01999159 | 1.15 | 3 | 0.832 | 7.24 | 0 | 50 | 0.27 | 1.8 | 1 | 0 | 0 | 10.1016/0022-1902(79)80151-7
7.25 | 0.01997048 | 1.15 | 3 | 0.832 | 7.25 | 0 | 50 | 0.27 | 1.8 | 1 | 0 | 0 | 10.1016/0022-1902(79)80151-7
7.26 | 0.01994954 | 1.15 | 3 | 0.832 | 7.26 | 0 | 50 | 0.27 | 1.8 | 1 | 0 | 0 | 10.1016/0022-1902(79)80151-7
7.27 | 0.01992876 | 1.15 | 3 | 0.832 | 7.27 | 0 | 50 | 0.27 | 1.8 | 1 | 0 | 0 | 10.1016/0022-1902(79)80151-7
7.28 | 0.01990814 | 1.15 | 3 | 0.832 | 7.28 | 0 | 50 | 0.27 | 1.8 | 1 | 0 | 0 | 10.1016/0022-1902(79)80151-7
7.29 | 0.01988768 | 1.15 | 3 | 0.832 | 7.29 | 0 | 50 | 0.27 | 1.8 | 1 | 0 | 0 | 10.1016/0022-1902(79)80151-7
7.3 | 0.01986738 | 1.15 | 3 | 0.832 | 7.3 | 0 | 50 | 0.27 | 1.8 | 1 | 0 | 0 | 10.1016/0022-1902(79)80151-7
7.31 | 0.01984724 | 1.15 | 3 | 0.832 | 7.31 | 0 | 50 | 0.27 | 1.8 | 1 | 0 | 0 | 10.1016/0022-1902(79)80151-7
7.32 | 0.01982726 | 1.15 | 3 | 0.832 | 7.32 | 0 | 50 | 0.27 | 1.8 | 1 | 0 | 0 | 10.1016/0022-1902(79)80151-7
7.33 | 0.01980744 | 1.15 | 3 | 0.832 | 7.33 | 0 | 50 | 0.27 | 1.8 | 1 | 0 | 0 | 10.1016/0022-1902(79)80151-7
7.34 | 0.01978778 | 1.15 | 3 | 0.832 | 7.34 | 0 | 50 | 0.27 | 1.8 | 1 | 0 | 0 | 10.1016/0022-1902(79)80151-7
7.35 | 0.01976828 | 1.15 | 3 | 0.832 | 7.35 | 0 | 50 | 0.27 | 1.8 | 1 | 0 | 0 | 10.1016/0022-1902(79)80151-7
7.36 | 0.01974894 | 1.15 | 3 | 0.832 | 7.36 | 0 | 50 | 0.27 | 1.8 | 1 | 0 | 0 | 10.1016/0022-1902(79)80151-7
7.37 | 0.01972975 | 1.15 | 3 | 0.832 | 7.37 | 0 | 50 | 0.27 | 1.8 | 1 | 0 | 0 | 10.1016/0022-1902(79)80151-7
7.38 | 0.01971073 | 1.15 | 3 | 0.832 | 7.38 | 0 | 50 | 0.27 | 1.8 | 1 | 0 | 0 | 10.1016/0022-1902(79)80151-7
7.39 | 0.01969186 | 1.15 | 3 | 0.832 | 7.39 | 0 | 50 | 0.27 | 1.8 | 1 | 0 | 0 | 10.1016/0022-1902(79)80151-7
7.4 | 0.01967315 | 1.15 | 3 | 0.832 | 7.4 | 0 | 50 | 0.27 | 1.8 | 1 | 0 | 0 | 10.1016/0022-1902(79)80151-7
7.41 | 0.0196546 | 1.15 | 3 | 0.832 | 7.41 | 0 | 50 | 0.27 | 1.8 | 1 | 0 | 0 | 10.1016/0022-1902(79)80151-7
7.42 | 0.0196362 | 1.15 | 3 | 0.832 | 7.42 | 0 | 50 | 0.27 | 1.8 | 1 | 0 | 0 | 10.1016/0022-1902(79)80151-7
7.43 | 0.01961796 | 1.15 | 3 | 0.832 | 7.43 | 0 | 50 | 0.27 | 1.8 | 1 | 0 | 0 | 10.1016/0022-1902(79)80151-7
7.44 | 0.01959988 | 1.15 | 3 | 0.832 | 7.44 | 0 | 50 | 0.27 | 1.8 | 1 | 0 | 0 | 10.1016/0022-1902(79)80151-7
7.45 | 0.01958195 | 1.15 | 3 | 0.832 | 7.45 | 0 | 50 | 0.27 | 1.8 | 1 | 0 | 0 | 10.1016/0022-1902(79)80151-7
7.46 | 0.01956418 | 1.15 | 3 | 0.832 | 7.46 | 0 | 50 | 0.27 | 1.8 | 1 | 0 | 0 | 10.1016/0022-1902(79)80151-7
7.47 | 0.01954656 | 1.15 | 3 | 0.832 | 7.47 | 0 | 50 | 0.27 | 1.8 | 1 | 0 | 0 | 10.1016/0022-1902(79)80151-7
7.48 | 0.0195291 | 1.15 | 3 | 0.832 | 7.48 | 0 | 50 | 0.27 | 1.8 | 1 | 0 | 0 | 10.1016/0022-1902(79)80151-7
7.49 | 0.01951179 | 1.15 | 3 | 0.832 | 7.49 | 0 | 50 | 0.27 | 1.8 | 1 | 0 | 0 | 10.1016/0022-1902(79)80151-7
7.5 | 0.01949464 | 1.15 | 3 | 0.832 | 7.5 | 0 | 50 | 0.27 | 1.8 | 1 | 0 | 0 | 10.1016/0022-1902(79)80151-7
7.51 | 0.01947764 | 1.15 | 3 | 0.832 | 7.51 | 0 | 50 | 0.27 | 1.8 | 1 | 0 | 0 | 10.1016/0022-1902(79)80151-7
7.52 | 0.01946079 | 1.15 | 3 | 0.832 | 7.52 | 0 | 50 | 0.27 | 1.8 | 1 | 0 | 0 | 10.1016/0022-1902(79)80151-7
7.53 | 0.0194441 | 1.15 | 3 | 0.832 | 7.53 | 0 | 50 | 0.27 | 1.8 | 1 | 0 | 0 | 10.1016/0022-1902(79)80151-7
7.54 | 0.01942756 | 1.15 | 3 | 0.832 | 7.54 | 0 | 50 | 0.27 | 1.8 | 1 | 0 | 0 | 10.1016/0022-1902(79)80151-7
7.55 | 0.01941118 | 1.15 | 3 | 0.832 | 7.55 | 0 | 50 | 0.27 | 1.8 | 1 | 0 | 0 | 10.1016/0022-1902(79)80151-7
7.56 | 0.01939495 | 1.15 | 3 | 0.832 | 7.56 | 0 | 50 | 0.27 | 1.8 | 1 | 0 | 0 | 10.1016/0022-1902(79)80151-7
7.57 | 0.01937887 | 1.15 | 3 | 0.832 | 7.57 | 0 | 50 | 0.27 | 1.8 | 1 | 0 | 0 | 10.1016/0022-1902(79)80151-7
7.58 | 0.01936294 | 1.15 | 3 | 0.832 | 7.58 | 0 | 50 | 0.27 | 1.8 | 1 | 0 | 0 | 10.1016/0022-1902(79)80151-7
7.59 | 0.01934716 | 1.15 | 3 | 0.832 | 7.59 | 0 | 50 | 0.27 | 1.8 | 1 | 0 | 0 | 10.1016/0022-1902(79)80151-7
7.6 | 0.01933154 | 1.15 | 3 | 0.832 | 7.6 | 0 | 50 | 0.27 | 1.8 | 1 | 0 | 0 | 10.1016/0022-1902(79)80151-7
7.61 | 0.01931606 | 1.15 | 3 | 0.832 | 7.61 | 0 | 50 | 0.27 | 1.8 | 1 | 0 | 0 | 10.1016/0022-1902(79)80151-7
7.62 | 0.01930074 | 1.15 | 3 | 0.832 | 7.62 | 0 | 50 | 0.27 | 1.8 | 1 | 0 | 0 | 10.1016/0022-1902(79)80151-7
7.63 | 0.01928557 | 1.15 | 3 | 0.832 | 7.63 | 0 | 50 | 0.27 | 1.8 | 1 | 0 | 0 | 10.1016/0022-1902(79)80151-7
7.64 | 0.01927055 | 1.15 | 3 | 0.832 | 7.64 | 0 | 50 | 0.27 | 1.8 | 1 | 0 | 0 | 10.1016/0022-1902(79)80151-7
7.65 | 0.01925568 | 1.15 | 3 | 0.832 | 7.65 | 0 | 50 | 0.27 | 1.8 | 1 | 0 | 0 | 10.1016/0022-1902(79)80151-7
7.66 | 0.01924096 | 1.15 | 3 | 0.832 | 7.66 | 0 | 50 | 0.27 | 1.8 | 1 | 0 | 0 | 10.1016/0022-1902(79)80151-7
7.67 | 0.01922639 | 1.15 | 3 | 0.832 | 7.67 | 0 | 50 | 0.27 | 1.8 | 1 | 0 | 0 | 10.1016/0022-1902(79)80151-7
7.68 | 0.01921197 | 1.15 | 3 | 0.832 | 7.68 | 0 | 50 | 0.27 | 1.8 | 1 | 0 | 0 | 10.1016/0022-1902(79)80151-7
7.69 | 0.01919769 | 1.15 | 3 | 0.832 | 7.69 | 0 | 50 | 0.27 | 1.8 | 1 | 0 | 0 | 10.1016/0022-1902(79)80151-7
7.7 | 0.01918357 | 1.15 | 3 | 0.832 | 7.7 | 0 | 50 | 0.27 | 1.8 | 1 | 0 | 0 | 10.1016/0022-1902(79)80151-7
7.71 | 0.0191696 | 1.15 | 3 | 0.832 | 7.71 | 0 | 50 | 0.27 | 1.8 | 1 | 0 | 0 | 10.1016/0022-1902(79)80151-7
7.72 | 0.01915577 | 1.15 | 3 | 0.832 | 7.72 | 0 | 50 | 0.27 | 1.8 | 1 | 0 | 0 | 10.1016/0022-1902(79)80151-7
7.73 | 0.01914209 | 1.15 | 3 | 0.832 | 7.73 | 0 | 50 | 0.27 | 1.8 | 1 | 0 | 0 | 10.1016/0022-1902(79)80151-7
7.74 | 0.01912856 | 1.15 | 3 | 0.832 | 7.74 | 0 | 50 | 0.27 | 1.8 | 1 | 0 | 0 | 10.1016/0022-1902(79)80151-7
7.75 | 0.01911518 | 1.15 | 3 | 0.832 | 7.75 | 0 | 50 | 0.27 | 1.8 | 1 | 0 | 0 | 10.1016/0022-1902(79)80151-7
7.76 | 0.01910195 | 1.15 | 3 | 0.832 | 7.76 | 0 | 50 | 0.27 | 1.8 | 1 | 0 | 0 | 10.1016/0022-1902(79)80151-7
7.77 | 0.01908886 | 1.15 | 3 | 0.832 | 7.77 | 0 | 50 | 0.27 | 1.8 | 1 | 0 | 0 | 10.1016/0022-1902(79)80151-7
7.78 | 0.01907592 | 1.15 | 3 | 0.832 | 7.78 | 0 | 50 | 0.27 | 1.8 | 1 | 0 | 0 | 10.1016/0022-1902(79)80151-7
7.79 | 0.01906313 | 1.15 | 3 | 0.832 | 7.79 | 0 | 50 | 0.27 | 1.8 | 1 | 0 | 0 | 10.1016/0022-1902(79)80151-7
7.8 | 0.01905048 | 1.15 | 3 | 0.832 | 7.8 | 0 | 50 | 0.27 | 1.8 | 1 | 0 | 0 | 10.1016/0022-1902(79)80151-7
7.81 | 0.01903798 | 1.15 | 3 | 0.832 | 7.81 | 0 | 50 | 0.27 | 1.8 | 1 | 0 | 0 | 10.1016/0022-1902(79)80151-7
7.82 | 0.01902563 | 1.15 | 3 | 0.832 | 7.82 | 0 | 50 | 0.27 | 1.8 | 1 | 0 | 0 | 10.1016/0022-1902(79)80151-7
7.83 | 0.01901342 | 1.15 | 3 | 0.832 | 7.83 | 0 | 50 | 0.27 | 1.8 | 1 | 0 | 0 | 10.1016/0022-1902(79)80151-7
7.84 | 0.01900136 | 1.15 | 3 | 0.832 | 7.84 | 0 | 50 | 0.27 | 1.8 | 1 | 0 | 0 | 10.1016/0022-1902(79)80151-7
7.85 | 0.01898944 | 1.15 | 3 | 0.832 | 7.85 | 0 | 50 | 0.27 | 1.8 | 1 | 0 | 0 | 10.1016/0022-1902(79)80151-7
7.86 | 0.01897767 | 1.15 | 3 | 0.832 | 7.86 | 0 | 50 | 0.27 | 1.8 | 1 | 0 | 0 | 10.1016/0022-1902(79)80151-7
7.87 | 0.01896605 | 1.15 | 3 | 0.832 | 7.87 | 0 | 50 | 0.27 | 1.8 | 1 | 0 | 0 | 10.1016/0022-1902(79)80151-7
7.88 | 0.01895456 | 1.15 | 3 | 0.832 | 7.88 | 0 | 50 | 0.27 | 1.8 | 1 | 0 | 0 | 10.1016/0022-1902(79)80151-7
7.89 | 0.01894323 | 1.15 | 3 | 0.832 | 7.89 | 0 | 50 | 0.27 | 1.8 | 1 | 0 | 0 | 10.1016/0022-1902(79)80151-7
7.9 | 0.01893204 | 1.15 | 3 | 0.832 | 7.9 | 0 | 50 | 0.27 | 1.8 | 1 | 0 | 0 | 10.1016/0022-1902(79)80151-7
7.91 | 0.01892099 | 1.15 | 3 | 0.832 | 7.91 | 0 | 50 | 0.27 | 1.8 | 1 | 0 | 0 | 10.1016/0022-1902(79)80151-7
7.92 | 0.01891008 | 1.15 | 3 | 0.832 | 7.92 | 0 | 50 | 0.27 | 1.8 | 1 | 0 | 0 | 10.1016/0022-1902(79)80151-7
7.93 | 0.01889932 | 1.15 | 3 | 0.832 | 7.93 | 0 | 50 | 0.27 | 1.8 | 1 | 0 | 0 | 10.1016/0022-1902(79)80151-7
7.94 | 0.01888871 | 1.15 | 3 | 0.832 | 7.94 | 0 | 50 | 0.27 | 1.8 | 1 | 0 | 0 | 10.1016/0022-1902(79)80151-7
7.95 | 0.01887823 | 1.15 | 3 | 0.832 | 7.95 | 0 | 50 | 0.27 | 1.8 | 1 | 0 | 0 | 10.1016/0022-1902(79)80151-7
7.96 | 0.0188679 | 1.15 | 3 | 0.832 | 7.96 | 0 | 50 | 0.27 | 1.8 | 1 | 0 | 0 | 10.1016/0022-1902(79)80151-7
7.97 | 0.01885772 | 1.15 | 3 | 0.832 | 7.97 | 0 | 50 | 0.27 | 1.8 | 1 | 0 | 0 | 10.1016/0022-1902(79)80151-7
7.98 | 0.01884767 | 1.15 | 3 | 0.832 | 7.98 | 0 | 50 | 0.27 | 1.8 | 1 | 0 | 0 | 10.1016/0022-1902(79)80151-7
7.99 | 0.01883777 | 1.15 | 3 | 0.832 | 7.99 | 0 | 50 | 0.27 | 1.8 | 1 | 0 | 0 | 10.1016/0022-1902(79)80151-7
8 | 0.01882801 | 1.15 | 3 | 0.832 | 8 | 0 | 50 | 0.27 | 1.8 | 1 | 0 | 0 | 10.1016/0022-1902(79)80151-7
8.01 | 0.0188184 | 1.15 | 3 | 0.832 | 8.01 | 0 | 50 | 0.27 | 1.8 | 1 | 0 | 0 | 10.1016/0022-1902(79)80151-7
8.02 | 0.01880892 | 1.15 | 3 | 0.832 | 8.02 | 0 | 50 | 0.27 | 1.8 | 1 | 0 | 0 | 10.1016/0022-1902(79)80151-7
8.03 | 0.01879959 | 1.15 | 3 | 0.832 | 8.03 | 0 | 50 | 0.27 | 1.8 | 1 | 0 | 0 | 10.1016/0022-1902(79)80151-7
8.04 | 0.0187904 | 1.15 | 3 | 0.832 | 8.04 | 0 | 50 | 0.27 | 1.8 | 1 | 0 | 0 | 10.1016/0022-1902(79)80151-7
8.05 | 0.01878135 | 1.15 | 3 | 0.832 | 8.05 | 0 | 50 | 0.27 | 1.8 | 1 | 0 | 0 | 10.1016/0022-1902(79)80151-7
8.06 | 0.01877244 | 1.15 | 3 | 0.832 | 8.06 | 0 | 50 | 0.27 | 1.8 | 1 | 0 | 0 | 10.1016/0022-1902(79)80151-7
8.07 | 0.01876367 | 1.15 | 3 | 0.832 | 8.07 | 0 | 50 | 0.27 | 1.8 | 1 | 0 | 0 | 10.1016/0022-1902(79)80151-7
8.08 | 0.01875504 | 1.15 | 3 | 0.832 | 8.08 | 0 | 50 | 0.27 | 1.8 | 1 | 0 | 0 | 10.1016/0022-1902(79)80151-7
8.09 | 0.01874656 | 1.15 | 3 | 0.832 | 8.09 | 0 | 50 | 0.27 | 1.8 | 1 | 0 | 0 | 10.1016/0022-1902(79)80151-7
8.1 | 0.01873821 | 1.15 | 3 | 0.832 | 8.1 | 0 | 50 | 0.27 | 1.8 | 1 | 0 | 0 | 10.1016/0022-1902(79)80151-7
8.11 | 0.01873001 | 1.15 | 3 | 0.832 | 8.11 | 0 | 50 | 0.27 | 1.8 | 1 | 0 | 0 | 10.1016/0022-1902(79)80151-7
8.12 | 0.01872194 | 1.15 | 3 | 0.832 | 8.12 | 0 | 50 | 0.27 | 1.8 | 1 | 0 | 0 | 10.1016/0022-1902(79)80151-7
8.13 | 0.01871402 | 1.15 | 3 | 0.832 | 8.13 | 0 | 50 | 0.27 | 1.8 | 1 | 0 | 0 | 10.1016/0022-1902(79)80151-7
8.14 | 0.01870624 | 1.15 | 3 | 0.832 | 8.14 | 0 | 50 | 0.27 | 1.8 | 1 | 0 | 0 | 10.1016/0022-1902(79)80151-7
8.15 | 0.01869859 | 1.15 | 3 | 0.832 | 8.15 | 0 | 50 | 0.27 | 1.8 | 1 | 0 | 0 | 10.1016/0022-1902(79)80151-7
8.16 | 0.01869109 | 1.15 | 3 | 0.832 | 8.16 | 0 | 50 | 0.27 | 1.8 | 1 | 0 | 0 | 10.1016/0022-1902(79)80151-7
8.17 | 0.01868372 | 1.15 | 3 | 0.832 | 8.17 | 0 | 50 | 0.27 | 1.8 | 1 | 0 | 0 | 10.1016/0022-1902(79)80151-7
8.18 | 0.01867649 | 1.15 | 3 | 0.832 | 8.18 | 0 | 50 | 0.27 | 1.8 | 1 | 0 | 0 | 10.1016/0022-1902(79)80151-7
8.19 | 0.0186694 | 1.15 | 3 | 0.832 | 8.19 | 0 | 50 | 0.27 | 1.8 | 1 | 0 | 0 | 10.1016/0022-1902(79)80151-7
8.2 | 0.01866246 | 1.15 | 3 | 0.832 | 8.2 | 0 | 50 | 0.27 | 1.8 | 1 | 0 | 0 | 10.1016/0022-1902(79)80151-7
8.21 | 0.01865565 | 1.15 | 3 | 0.832 | 8.21 | 0 | 50 | 0.27 | 1.8 | 1 | 0 | 0 | 10.1016/0022-1902(79)80151-7
8.22 | 0.01864897 | 1.15 | 3 | 0.832 | 8.22 | 0 | 50 | 0.27 | 1.8 | 1 | 0 | 0 | 10.1016/0022-1902(79)80151-7
8.23 | 0.01864244 | 1.15 | 3 | 0.832 | 8.23 | 0 | 50 | 0.27 | 1.8 | 1 | 0 | 0 | 10.1016/0022-1902(79)80151-7
8.24 | 0.01863605 | 1.15 | 3 | 0.832 | 8.24 | 0 | 50 | 0.27 | 1.8 | 1 | 0 | 0 | 10.1016/0022-1902(79)80151-7
8.25 | 0.01862979 | 1.15 | 3 | 0.832 | 8.25 | 0 | 50 | 0.27 | 1.8 | 1 | 0 | 0 | 10.1016/0022-1902(79)80151-7
8.26 | 0.01862367 | 1.15 | 3 | 0.832 | 8.26 | 0 | 50 | 0.27 | 1.8 | 1 | 0 | 0 | 10.1016/0022-1902(79)80151-7
8.27 | 0.01861769 | 1.15 | 3 | 0.832 | 8.27 | 0 | 50 | 0.27 | 1.8 | 1 | 0 | 0 | 10.1016/0022-1902(79)80151-7
8.28 | 0.01861185 | 1.15 | 3 | 0.832 | 8.28 | 0 | 50 | 0.27 | 1.8 | 1 | 0 | 0 | 10.1016/0022-1902(79)80151-7
8.29 | 0.01860614 | 1.15 | 3 | 0.832 | 8.29 | 0 | 50 | 0.27 | 1.8 | 1 | 0 | 0 | 10.1016/0022-1902(79)80151-7
8.3 | 0.01860057 | 1.15 | 3 | 0.832 | 8.3 | 0 | 50 | 0.27 | 1.8 | 1 | 0 | 0 | 10.1016/0022-1902(79)80151-7
8.31 | 0.01859514 | 1.15 | 3 | 0.832 | 8.31 | 0 | 50 | 0.27 | 1.8 | 1 | 0 | 0 | 10.1016/0022-1902(79)80151-7
8.32 | 0.01858985 | 1.15 | 3 | 0.832 | 8.32 | 0 | 50 | 0.27 | 1.8 | 1 | 0 | 0 | 10.1016/0022-1902(79)80151-7
8.33 | 0.01858469 | 1.15 | 3 | 0.832 | 8.33 | 0 | 50 | 0.27 | 1.8 | 1 | 0 | 0 | 10.1016/0022-1902(79)80151-7
8.34 | 0.01857967 | 1.15 | 3 | 0.832 | 8.34 | 0 | 50 | 0.27 | 1.8 | 1 | 0 | 0 | 10.1016/0022-1902(79)80151-7
8.35 | 0.01857479 | 1.15 | 3 | 0.832 | 8.35 | 0 | 50 | 0.27 | 1.8 | 1 | 0 | 0 | 10.1016/0022-1902(79)80151-7
8.36 | 0.01857004 | 1.15 | 3 | 0.832 | 8.36 | 0 | 50 | 0.27 | 1.8 | 1 | 0 | 0 | 10.1016/0022-1902(79)80151-7
8.37 | 0.01856543 | 1.15 | 3 | 0.832 | 8.37 | 0 | 50 | 0.27 | 1.8 | 1 | 0 | 0 | 10.1016/0022-1902(79)80151-7
8.38 | 0.01856096 | 1.15 | 3 | 0.832 | 8.38 | 0 | 50 | 0.27 | 1.8 | 1 | 0 | 0 | 10.1016/0022-1902(79)80151-7
8.39 | 0.01855662 | 1.15 | 3 | 0.832 | 8.39 | 0 | 50 | 0.27 | 1.8 | 1 | 0 | 0 | 10.1016/0022-1902(79)80151-7
8.4 | 0.01855242 | 1.15 | 3 | 0.832 | 8.4 | 0 | 50 | 0.27 | 1.8 | 1 | 0 | 0 | 10.1016/0022-1902(79)80151-7
8.41 | 0.01854835 | 1.15 | 3 | 0.832 | 8.41 | 0 | 50 | 0.27 | 1.8 | 1 | 0 | 0 | 10.1016/0022-1902(79)80151-7
8.42 | 0.01854442 | 1.15 | 3 | 0.832 | 8.42 | 0 | 50 | 0.27 | 1.8 | 1 | 0 | 0 | 10.1016/0022-1902(79)80151-7
8.43 | 0.01854062 | 1.15 | 3 | 0.832 | 8.43 | 0 | 50 | 0.27 | 1.8 | 1 | 0 | 0 | 10.1016/0022-1902(79)80151-7
8.44 | 0.01853696 | 1.15 | 3 | 0.832 | 8.44 | 0 | 50 | 0.27 | 1.8 | 1 | 0 | 0 | 10.1016/0022-1902(79)80151-7
8.45 | 0.01853344 | 1.15 | 3 | 0.832 | 8.45 | 0 | 50 | 0.27 | 1.8 | 1 | 0 | 0 | 10.1016/0022-1902(79)80151-7
8.46 | 0.01853005 | 1.15 | 3 | 0.832 | 8.46 | 0 | 50 | 0.27 | 1.8 | 1 | 0 | 0 | 10.1016/0022-1902(79)80151-7
8.47 | 0.0185268 | 1.15 | 3 | 0.832 | 8.47 | 0 | 50 | 0.27 | 1.8 | 1 | 0 | 0 | 10.1016/0022-1902(79)80151-7
8.48 | 0.01852368 | 1.15 | 3 | 0.832 | 8.48 | 0 | 50 | 0.27 | 1.8 | 1 | 0 | 0 | 10.1016/0022-1902(79)80151-7
8.49 | 0.01852069 | 1.15 | 3 | 0.832 | 8.49 | 0 | 50 | 0.27 | 1.8 | 1 | 0 | 0 | 10.1016/0022-1902(79)80151-7
8.5 | 0.01851785 | 1.15 | 3 | 0.832 | 8.5 | 0 | 50 | 0.27 | 1.8 | 1 | 0 | 0 | 10.1016/0022-1902(79)80151-7
8.51 | 0.01851513 | 1.15 | 3 | 0.832 | 8.51 | 0 | 50 | 0.27 | 1.8 | 1 | 0 | 0 | 10.1016/0022-1902(79)80151-7
8.52 | 0.01851255 | 1.15 | 3 | 0.832 | 8.52 | 0 | 50 | 0.27 | 1.8 | 1 | 0 | 0 | 10.1016/0022-1902(79)80151-7
8.53 | 0.01851011 | 1.15 | 3 | 0.832 | 8.53 | 0 | 50 | 0.27 | 1.8 | 1 | 0 | 0 | 10.1016/0022-1902(79)80151-7
8.54 | 0.01850779 | 1.15 | 3 | 0.832 | 8.54 | 0 | 50 | 0.27 | 1.8 | 1 | 0 | 0 | 10.1016/0022-1902(79)80151-7
8.55 | 0.01850562 | 1.15 | 3 | 0.832 | 8.55 | 0 | 50 | 0.27 | 1.8 | 1 | 0 | 0 | 10.1016/0022-1902(79)80151-7
8.56 | 0.01850357 | 1.15 | 3 | 0.832 | 8.56 | 0 | 50 | 0.27 | 1.8 | 1 | 0 | 0 | 10.1016/0022-1902(79)80151-7
8.57 | 0.01850166 | 1.15 | 3 | 0.832 | 8.57 | 0 | 50 | 0.27 | 1.8 | 1 | 0 | 0 | 10.1016/0022-1902(79)80151-7
8.58 | 0.01849989 | 1.15 | 3 | 0.832 | 8.58 | 0 | 50 | 0.27 | 1.8 | 1 | 0 | 0 | 10.1016/0022-1902(79)80151-7
8.59 | 0.01849825 | 1.15 | 3 | 0.832 | 8.59 | 0 | 50 | 0.27 | 1.8 | 1 | 0 | 0 | 10.1016/0022-1902(79)80151-7
8.6 | 0.01849674 | 1.15 | 3 | 0.832 | 8.6 | 0 | 50 | 0.27 | 1.8 | 1 | 0 | 0 | 10.1016/0022-1902(79)80151-7
8.61 | 0.01849536 | 1.15 | 3 | 0.832 | 8.61 | 0 | 50 | 0.27 | 1.8 | 1 | 0 | 0 | 10.1016/0022-1902(79)80151-7
8.62 | 0.01849412 | 1.15 | 3 | 0.832 | 8.62 | 0 | 50 | 0.27 | 1.8 | 1 | 0 | 0 | 10.1016/0022-1902(79)80151-7
8.63 | 0.01849302 | 1.15 | 3 | 0.832 | 8.63 | 0 | 50 | 0.27 | 1.8 | 1 | 0 | 0 | 10.1016/0022-1902(79)80151-7
8.64 | 0.01849204 | 1.15 | 3 | 0.832 | 8.64 | 0 | 50 | 0.27 | 1.8 | 1 | 0 | 0 | 10.1016/0022-1902(79)80151-7
8.65 | 0.0184912 | 1.15 | 3 | 0.832 | 8.65 | 0 | 50 | 0.27 | 1.8 | 1 | 0 | 0 | 10.1016/0022-1902(79)80151-7
8.66 | 0.01849049 | 1.15 | 3 | 0.832 | 8.66 | 0 | 50 | 0.27 | 1.8 | 1 | 0 | 0 | 10.1016/0022-1902(79)80151-7
8.67 | 0.01848992 | 1.15 | 3 | 0.832 | 8.67 | 0 | 50 | 0.27 | 1.8 | 1 | 0 | 0 | 10.1016/0022-1902(79)80151-7
8.68 | 0.01848947 | 1.15 | 3 | 0.832 | 8.68 | 0 | 50 | 0.27 | 1.8 | 1 | 0 | 0 | 10.1016/0022-1902(79)80151-7
8.69 | 0.01848916 | 1.15 | 3 | 0.832 | 8.69 | 0 | 50 | 0.27 | 1.8 | 1 | 0 | 0 | 10.1016/0022-1902(79)80151-7
8.7 | 0.01848899 | 1.15 | 3 | 0.832 | 8.7 | 0 | 50 | 0.27 | 1.8 | 1 | 0 | 0 | 10.1016/0022-1902(79)80151-7
8.71 | 0.01848894 | 1.15 | 3 | 0.832 | 8.71 | 0 | 50 | 0.27 | 1.8 | 1 | 0 | 0 | 10.1016/0022-1902(79)80151-7
8.72 | 0.01848903 | 1.15 | 3 | 0.832 | 8.72 | 0 | 50 | 0.27 | 1.8 | 1 | 0 | 0 | 10.1016/0022-1902(79)80151-7
8.73 | 0.01848925 | 1.15 | 3 | 0.832 | 8.73 | 0 | 50 | 0.27 | 1.8 | 1 | 0 | 0 | 10.1016/0022-1902(79)80151-7
8.74 | 0.0184896 | 1.15 | 3 | 0.832 | 8.74 | 0 | 50 | 0.27 | 1.8 | 1 | 0 | 0 | 10.1016/0022-1902(79)80151-7
8.75 | 0.01849009 | 1.15 | 3 | 0.832 | 8.75 | 0 | 50 | 0.27 | 1.8 | 1 | 0 | 0 | 10.1016/0022-1902(79)80151-7
8.76 | 0.0184907 | 1.15 | 3 | 0.832 | 8.76 | 0 | 50 | 0.27 | 1.8 | 1 | 0 | 0 | 10.1016/0022-1902(79)80151-7
8.77 | 0.01849145 | 1.15 | 3 | 0.832 | 8.77 | 0 | 50 | 0.27 | 1.8 | 1 | 0 | 0 | 10.1016/0022-1902(79)80151-7
8.78 | 0.01849233 | 1.15 | 3 | 0.832 | 8.78 | 0 | 50 | 0.27 | 1.8 | 1 | 0 | 0 | 10.1016/0022-1902(79)80151-7
8.79 | 0.01849335 | 1.15 | 3 | 0.832 | 8.79 | 0 | 50 | 0.27 | 1.8 | 1 | 0 | 0 | 10.1016/0022-1902(79)80151-7
8.8 | 0.01849449 | 1.15 | 3 | 0.832 | 8.8 | 0 | 50 | 0.27 | 1.8 | 1 | 0 | 0 | 10.1016/0022-1902(79)80151-7
8.81 | 0.01849577 | 1.15 | 3 | 0.832 | 8.81 | 0 | 50 | 0.27 | 1.8 | 1 | 0 | 0 | 10.1016/0022-1902(79)80151-7
8.82 | 0.01849717 | 1.15 | 3 | 0.832 | 8.82 | 0 | 50 | 0.27 | 1.8 | 1 | 0 | 0 | 10.1016/0022-1902(79)80151-7
8.83 | 0.01849871 | 1.15 | 3 | 0.832 | 8.83 | 0 | 50 | 0.27 | 1.8 | 1 | 0 | 0 | 10.1016/0022-1902(79)80151-7
8.84 | 0.01850038 | 1.15 | 3 | 0.832 | 8.84 | 0 | 50 | 0.27 | 1.8 | 1 | 0 | 0 | 10.1016/0022-1902(79)80151-7
8.85 | 0.01850219 | 1.15 | 3 | 0.832 | 8.85 | 0 | 50 | 0.27 | 1.8 | 1 | 0 | 0 | 10.1016/0022-1902(79)80151-7
8.86 | 0.01850412 | 1.15 | 3 | 0.832 | 8.86 | 0 | 50 | 0.27 | 1.8 | 1 | 0 | 0 | 10.1016/0022-1902(79)80151-7
8.87 | 0.01850618 | 1.15 | 3 | 0.832 | 8.87 | 0 | 50 | 0.27 | 1.8 | 1 | 0 | 0 | 10.1016/0022-1902(79)80151-7
8.88 | 0.01850838 | 1.15 | 3 | 0.832 | 8.88 | 0 | 50 | 0.27 | 1.8 | 1 | 0 | 0 | 10.1016/0022-1902(79)80151-7
8.89 | 0.01851071 | 1.15 | 3 | 0.832 | 8.89 | 0 | 50 | 0.27 | 1.8 | 1 | 0 | 0 | 10.1016/0022-1902(79)80151-7
8.9 | 0.01851316 | 1.15 | 3 | 0.832 | 8.9 | 0 | 50 | 0.27 | 1.8 | 1 | 0 | 0 | 10.1016/0022-1902(79)80151-7
8.91 | 0.01851575 | 1.15 | 3 | 0.832 | 8.91 | 0 | 50 | 0.27 | 1.8 | 1 | 0 | 0 | 10.1016/0022-1902(79)80151-7
8.92 | 0.01851847 | 1.15 | 3 | 0.832 | 8.92 | 0 | 50 | 0.27 | 1.8 | 1 | 0 | 0 | 10.1016/0022-1902(79)80151-7
8.93 | 0.01852132 | 1.15 | 3 | 0.832 | 8.93 | 0 | 50 | 0.27 | 1.8 | 1 | 0 | 0 | 10.1016/0022-1902(79)80151-7
8.94 | 0.0185243 | 1.15 | 3 | 0.832 | 8.94 | 0 | 50 | 0.27 | 1.8 | 1 | 0 | 0 | 10.1016/0022-1902(79)80151-7
8.95 | 0.01852742 | 1.15 | 3 | 0.832 | 8.95 | 0 | 50 | 0.27 | 1.8 | 1 | 0 | 0 | 10.1016/0022-1902(79)80151-7
8.96 | 0.01853066 | 1.15 | 3 | 0.832 | 8.96 | 0 | 50 | 0.27 | 1.8 | 1 | 0 | 0 | 10.1016/0022-1902(79)80151-7
8.97 | 0.01853403 | 1.15 | 3 | 0.832 | 8.97 | 0 | 50 | 0.27 | 1.8 | 1 | 0 | 0 | 10.1016/0022-1902(79)80151-7
8.98 | 0.01853753 | 1.15 | 3 | 0.832 | 8.98 | 0 | 50 | 0.27 | 1.8 | 1 | 0 | 0 | 10.1016/0022-1902(79)80151-7
8.99 | 0.01854117 | 1.15 | 3 | 0.832 | 8.99 | 0 | 50 | 0.27 | 1.8 | 1 | 0 | 0 | 10.1016/0022-1902(79)80151-7
9 | 0.01854493 | 1.15 | 3 | 0.832 | 9 | 0 | 50 | 0.27 | 1.8 | 1 | 0 | 0 | 10.1016/0022-1902(79)80151-7
9.01 | 0.01854883 | 1.15 | 3 | 0.832 | 9.01 | 0 | 50 | 0.27 | 1.8 | 1 | 0 | 0 | 10.1016/0022-1902(79)80151-7
9.02 | 0.01855285 | 1.15 | 3 | 0.832 | 9.02 | 0 | 50 | 0.27 | 1.8 | 1 | 0 | 0 | 10.1016/0022-1902(79)80151-7
9.03 | 0.01855701 | 1.15 | 3 | 0.832 | 9.03 | 0 | 50 | 0.27 | 1.8 | 1 | 0 | 0 | 10.1016/0022-1902(79)80151-7
9.04 | 0.01856129 | 1.15 | 3 | 0.832 | 9.04 | 0 | 50 | 0.27 | 1.8 | 1 | 0 | 0 | 10.1016/0022-1902(79)80151-7
9.05 | 0.0185657 | 1.15 | 3 | 0.832 | 9.05 | 0 | 50 | 0.27 | 1.8 | 1 | 0 | 0 | 10.1016/0022-1902(79)80151-7
9.06 | 0.01857025 | 1.15 | 3 | 0.832 | 9.06 | 0 | 50 | 0.27 | 1.8 | 1 | 0 | 0 | 10.1016/0022-1902(79)80151-7
9.07 | 0.01857492 | 1.15 | 3 | 0.832 | 9.07 | 0 | 50 | 0.27 | 1.8 | 1 | 0 | 0 | 10.1016/0022-1902(79)80151-7
9.08 | 0.01857973 | 1.15 | 3 | 0.832 | 9.08 | 0 | 50 | 0.27 | 1.8 | 1 | 0 | 0 | 10.1016/0022-1902(79)80151-7
9.09 | 0.01858466 | 1.15 | 3 | 0.832 | 9.09 | 0 | 50 | 0.27 | 1.8 | 1 | 0 | 0 | 10.1016/0022-1902(79)80151-7
9.1 | 0.01858973 | 1.15 | 3 | 0.832 | 9.1 | 0 | 50 | 0.27 | 1.8 | 1 | 0 | 0 | 10.1016/0022-1902(79)80151-7
9.11 | 0.01859492 | 1.15 | 3 | 0.832 | 9.11 | 0 | 50 | 0.27 | 1.8 | 1 | 0 | 0 | 10.1016/0022-1902(79)80151-7
9.12 | 0.01860025 | 1.15 | 3 | 0.832 | 9.12 | 0 | 50 | 0.27 | 1.8 | 1 | 0 | 0 | 10.1016/0022-1902(79)80151-7
9.13 | 0.0186057 | 1.15 | 3 | 0.832 | 9.13 | 0 | 50 | 0.27 | 1.8 | 1 | 0 | 0 | 10.1016/0022-1902(79)80151-7
9.14 | 0.01861128 | 1.15 | 3 | 0.832 | 9.14 | 0 | 50 | 0.27 | 1.8 | 1 | 0 | 0 | 10.1016/0022-1902(79)80151-7
9.15 | 0.01861699 | 1.15 | 3 | 0.832 | 9.15 | 0 | 50 | 0.27 | 1.8 | 1 | 0 | 0 | 10.1016/0022-1902(79)80151-7
9.16 | 0.01862284 | 1.15 | 3 | 0.832 | 9.16 | 0 | 50 | 0.27 | 1.8 | 1 | 0 | 0 | 10.1016/0022-1902(79)80151-7
9.17 | 0.01862881 | 1.15 | 3 | 0.832 | 9.17 | 0 | 50 | 0.27 | 1.8 | 1 | 0 | 0 | 10.1016/0022-1902(79)80151-7
9.18 | 0.01863491 | 1.15 | 3 | 0.832 | 9.18 | 0 | 50 | 0.27 | 1.8 | 1 | 0 | 0 | 10.1016/0022-1902(79)80151-7
9.19 | 0.01864114 | 1.15 | 3 | 0.832 | 9.19 | 0 | 50 | 0.27 | 1.8 | 1 | 0 | 0 | 10.1016/0022-1902(79)80151-7
9.2 | 0.0186475 | 1.15 | 3 | 0.832 | 9.2 | 0 | 50 | 0.27 | 1.8 | 1 | 0 | 0 | 10.1016/0022-1902(79)80151-7
9.21 | 0.01865399 | 1.15 | 3 | 0.832 | 9.21 | 0 | 50 | 0.27 | 1.8 | 1 | 0 | 0 | 10.1016/0022-1902(79)80151-7
9.22 | 0.01866061 | 1.15 | 3 | 0.832 | 9.22 | 0 | 50 | 0.27 | 1.8 | 1 | 0 | 0 | 10.1016/0022-1902(79)80151-7
9.23 | 0.01866735 | 1.15 | 3 | 0.832 | 9.23 | 0 | 50 | 0.27 | 1.8 | 1 | 0 | 0 | 10.1016/0022-1902(79)80151-7
9.24 | 0.01867423 | 1.15 | 3 | 0.832 | 9.24 | 0 | 50 | 0.27 | 1.8 | 1 | 0 | 0 | 10.1016/0022-1902(79)80151-7
9.25 | 0.01868123 | 1.15 | 3 | 0.832 | 9.25 | 0 | 50 | 0.27 | 1.8 | 1 | 0 | 0 | 10.1016/0022-1902(79)80151-7
9.26 | 0.01868837 | 1.15 | 3 | 0.832 | 9.26 | 0 | 50 | 0.27 | 1.8 | 1 | 0 | 0 | 10.1016/0022-1902(79)80151-7
9.27 | 0.01869563 | 1.15 | 3 | 0.832 | 9.27 | 0 | 50 | 0.27 | 1.8 | 1 | 0 | 0 | 10.1016/0022-1902(79)80151-7
9.28 | 0.01870303 | 1.15 | 3 | 0.832 | 9.28 | 0 | 50 | 0.27 | 1.8 | 1 | 0 | 0 | 10.1016/0022-1902(79)80151-7
9.29 | 0.01871055 | 1.15 | 3 | 0.832 | 9.29 | 0 | 50 | 0.27 | 1.8 | 1 | 0 | 0 | 10.1016/0022-1902(79)80151-7
9.3 | 0.0187182 | 1.15 | 3 | 0.832 | 9.3 | 0 | 50 | 0.27 | 1.8 | 1 | 0 | 0 | 10.1016/0022-1902(79)80151-7
9.31 | 0.01872598 | 1.15 | 3 | 0.832 | 9.31 | 0 | 50 | 0.27 | 1.8 | 1 | 0 | 0 | 10.1016/0022-1902(79)80151-7
9.32 | 0.01873389 | 1.15 | 3 | 0.832 | 9.32 | 0 | 50 | 0.27 | 1.8 | 1 | 0 | 0 | 10.1016/0022-1902(79)80151-7
9.33 | 0.01874192 | 1.15 | 3 | 0.832 | 9.33 | 0 | 50 | 0.27 | 1.8 | 1 | 0 | 0 | 10.1016/0022-1902(79)80151-7
9.34 | 0.01875009 | 1.15 | 3 | 0.832 | 9.34 | 0 | 50 | 0.27 | 1.8 | 1 | 0 | 0 | 10.1016/0022-1902(79)80151-7
9.35 | 0.01875838 | 1.15 | 3 | 0.832 | 9.35 | 0 | 50 | 0.27 | 1.8 | 1 | 0 | 0 | 10.1016/0022-1902(79)80151-7
9.36 | 0.01876681 | 1.15 | 3 | 0.832 | 9.36 | 0 | 50 | 0.27 | 1.8 | 1 | 0 | 0 | 10.1016/0022-1902(79)80151-7
9.37 | 0.01877536 | 1.15 | 3 | 0.832 | 9.37 | 0 | 50 | 0.27 | 1.8 | 1 | 0 | 0 | 10.1016/0022-1902(79)80151-7
9.38 | 0.01878404 | 1.15 | 3 | 0.832 | 9.38 | 0 | 50 | 0.27 | 1.8 | 1 | 0 | 0 | 10.1016/0022-1902(79)80151-7
9.39 | 0.01879285 | 1.15 | 3 | 0.832 | 9.39 | 0 | 50 | 0.27 | 1.8 | 1 | 0 | 0 | 10.1016/0022-1902(79)80151-7
9.4 | 0.01880179 | 1.15 | 3 | 0.832 | 9.4 | 0 | 50 | 0.27 | 1.8 | 1 | 0 | 0 | 10.1016/0022-1902(79)80151-7
9.41 | 0.01881085 | 1.15 | 3 | 0.832 | 9.41 | 0 | 50 | 0.27 | 1.8 | 1 | 0 | 0 | 10.1016/0022-1902(79)80151-7
9.42 | 0.01882005 | 1.15 | 3 | 0.832 | 9.42 | 0 | 50 | 0.27 | 1.8 | 1 | 0 | 0 | 10.1016/0022-1902(79)80151-7
9.43 | 0.01882937 | 1.15 | 3 | 0.832 | 9.43 | 0 | 50 | 0.27 | 1.8 | 1 | 0 | 0 | 10.1016/0022-1902(79)80151-7
9.44 | 0.01883883 | 1.15 | 3 | 0.832 | 9.44 | 0 | 50 | 0.27 | 1.8 | 1 | 0 | 0 | 10.1016/0022-1902(79)80151-7
9.45 | 0.01884841 | 1.15 | 3 | 0.832 | 9.45 | 0 | 50 | 0.27 | 1.8 | 1 | 0 | 0 | 10.1016/0022-1902(79)80151-7
9.46 | 0.01885812 | 1.15 | 3 | 0.832 | 9.46 | 0 | 50 | 0.27 | 1.8 | 1 | 0 | 0 | 10.1016/0022-1902(79)80151-7
9.47 | 0.01886795 | 1.15 | 3 | 0.832 | 9.47 | 0 | 50 | 0.27 | 1.8 | 1 | 0 | 0 | 10.1016/0022-1902(79)80151-7
9.48 | 0.01887792 | 1.15 | 3 | 0.832 | 9.48 | 0 | 50 | 0.27 | 1.8 | 1 | 0 | 0 | 10.1016/0022-1902(79)80151-7
9.49 | 0.01888802 | 1.15 | 3 | 0.832 | 9.49 | 0 | 50 | 0.27 | 1.8 | 1 | 0 | 0 | 10.1016/0022-1902(79)80151-7
9.5 | 0.01889824 | 1.15 | 3 | 0.832 | 9.5 | 0 | 50 | 0.27 | 1.8 | 1 | 0 | 0 | 10.1016/0022-1902(79)80151-7
9.51 | 0.01890859 | 1.15 | 3 | 0.832 | 9.51 | 0 | 50 | 0.27 | 1.8 | 1 | 0 | 0 | 10.1016/0022-1902(79)80151-7
9.52 | 0.01891907 | 1.15 | 3 | 0.832 | 9.52 | 0 | 50 | 0.27 | 1.8 | 1 | 0 | 0 | 10.1016/0022-1902(79)80151-7
9.53 | 0.01892968 | 1.15 | 3 | 0.832 | 9.53 | 0 | 50 | 0.27 | 1.8 | 1 | 0 | 0 | 10.1016/0022-1902(79)80151-7
9.54 | 0.01894042 | 1.15 | 3 | 0.832 | 9.54 | 0 | 50 | 0.27 | 1.8 | 1 | 0 | 0 | 10.1016/0022-1902(79)80151-7
9.55 | 0.01895128 | 1.15 | 3 | 0.832 | 9.55 | 0 | 50 | 0.27 | 1.8 | 1 | 0 | 0 | 10.1016/0022-1902(79)80151-7
9.56 | 0.01896228 | 1.15 | 3 | 0.832 | 9.56 | 0 | 50 | 0.27 | 1.8 | 1 | 0 | 0 | 10.1016/0022-1902(79)80151-7
9.57 | 0.0189734 | 1.15 | 3 | 0.832 | 9.57 | 0 | 50 | 0.27 | 1.8 | 1 | 0 | 0 | 10.1016/0022-1902(79)80151-7
9.58 | 0.01898465 | 1.15 | 3 | 0.832 | 9.58 | 0 | 50 | 0.27 | 1.8 | 1 | 0 | 0 | 10.1016/0022-1902(79)80151-7
9.59 | 0.01899603 | 1.15 | 3 | 0.832 | 9.59 | 0 | 50 | 0.27 | 1.8 | 1 | 0 | 0 | 10.1016/0022-1902(79)80151-7
9.6 | 0.01900753 | 1.15 | 3 | 0.832 | 9.6 | 0 | 50 | 0.27 | 1.8 | 1 | 0 | 0 | 10.1016/0022-1902(79)80151-7
9.61 | 0.01901917 | 1.15 | 3 | 0.832 | 9.61 | 0 | 50 | 0.27 | 1.8 | 1 | 0 | 0 | 10.1016/0022-1902(79)80151-7
9.62 | 0.01903093 | 1.15 | 3 | 0.832 | 9.62 | 0 | 50 | 0.27 | 1.8 | 1 | 0 | 0 | 10.1016/0022-1902(79)80151-7
9.63 | 0.01904282 | 1.15 | 3 | 0.832 | 9.63 | 0 | 50 | 0.27 | 1.8 | 1 | 0 | 0 | 10.1016/0022-1902(79)80151-7
9.64 | 0.01905484 | 1.15 | 3 | 0.832 | 9.64 | 0 | 50 | 0.27 | 1.8 | 1 | 0 | 0 | 10.1016/0022-1902(79)80151-7
9.65 | 0.01906699 | 1.15 | 3 | 0.832 | 9.65 | 0 | 50 | 0.27 | 1.8 | 1 | 0 | 0 | 10.1016/0022-1902(79)80151-7
9.66 | 0.01907927 | 1.15 | 3 | 0.832 | 9.66 | 0 | 50 | 0.27 | 1.8 | 1 | 0 | 0 | 10.1016/0022-1902(79)80151-7
9.67 | 0.01909167 | 1.15 | 3 | 0.832 | 9.67 | 0 | 50 | 0.27 | 1.8 | 1 | 0 | 0 | 10.1016/0022-1902(79)80151-7
9.68 | 0.01910421 | 1.15 | 3 | 0.832 | 9.68 | 0 | 50 | 0.27 | 1.8 | 1 | 0 | 0 | 10.1016/0022-1902(79)80151-7
9.69 | 0.01911687 | 1.15 | 3 | 0.832 | 9.69 | 0 | 50 | 0.27 | 1.8 | 1 | 0 | 0 | 10.1016/0022-1902(79)80151-7
9.7 | 0.01912966 | 1.15 | 3 | 0.832 | 9.7 | 0 | 50 | 0.27 | 1.8 | 1 | 0 | 0 | 10.1016/0022-1902(79)80151-7
9.71 | 0.01914258 | 1.15 | 3 | 0.832 | 9.71 | 0 | 50 | 0.27 | 1.8 | 1 | 0 | 0 | 10.1016/0022-1902(79)80151-7
9.72 | 0.01915562 | 1.15 | 3 | 0.832 | 9.72 | 0 | 50 | 0.27 | 1.8 | 1 | 0 | 0 | 10.1016/0022-1902(79)80151-7
9.73 | 0.0191688 | 1.15 | 3 | 0.832 | 9.73 | 0 | 50 | 0.27 | 1.8 | 1 | 0 | 0 | 10.1016/0022-1902(79)80151-7
9.74 | 0.0191821 | 1.15 | 3 | 0.832 | 9.74 | 0 | 50 | 0.27 | 1.8 | 1 | 0 | 0 | 10.1016/0022-1902(79)80151-7
9.75 | 0.01919553 | 1.15 | 3 | 0.832 | 9.75 | 0 | 50 | 0.27 | 1.8 | 1 | 0 | 0 | 10.1016/0022-1902(79)80151-7
9.76 | 0.01920909 | 1.15 | 3 | 0.832 | 9.76 | 0 | 50 | 0.27 | 1.8 | 1 | 0 | 0 | 10.1016/0022-1902(79)80151-7
9.77 | 0.01922277 | 1.15 | 3 | 0.832 | 9.77 | 0 | 50 | 0.27 | 1.8 | 1 | 0 | 0 | 10.1016/0022-1902(79)80151-7
9.78 | 0.01923659 | 1.15 | 3 | 0.832 | 9.78 | 0 | 50 | 0.27 | 1.8 | 1 | 0 | 0 | 10.1016/0022-1902(79)80151-7
9.79 | 0.01925053 | 1.15 | 3 | 0.832 | 9.79 | 0 | 50 | 0.27 | 1.8 | 1 | 0 | 0 | 10.1016/0022-1902(79)80151-7
9.8 | 0.01926461 | 1.15 | 3 | 0.832 | 9.8 | 0 | 50 | 0.27 | 1.8 | 1 | 0 | 0 | 10.1016/0022-1902(79)80151-7
9.81 | 0.01927881 | 1.15 | 3 | 0.832 | 9.81 | 0 | 50 | 0.27 | 1.8 | 1 | 0 | 0 | 10.1016/0022-1902(79)80151-7
9.82 | 0.01929313 | 1.15 | 3 | 0.832 | 9.82 | 0 | 50 | 0.27 | 1.8 | 1 | 0 | 0 | 10.1016/0022-1902(79)80151-7
9.83 | 0.01930759 | 1.15 | 3 | 0.832 | 9.83 | 0 | 50 | 0.27 | 1.8 | 1 | 0 | 0 | 10.1016/0022-1902(79)80151-7
9.84 | 0.01932218 | 1.15 | 3 | 0.832 | 9.84 | 0 | 50 | 0.27 | 1.8 | 1 | 0 | 0 | 10.1016/0022-1902(79)80151-7
9.85 | 0.01933689 | 1.15 | 3 | 0.832 | 9.85 | 0 | 50 | 0.27 | 1.8 | 1 | 0 | 0 | 10.1016/0022-1902(79)80151-7
9.86 | 0.01935173 | 1.15 | 3 | 0.832 | 9.86 | 0 | 50 | 0.27 | 1.8 | 1 | 0 | 0 | 10.1016/0022-1902(79)80151-7
9.87 | 0.0193667 | 1.15 | 3 | 0.832 | 9.87 | 0 | 50 | 0.27 | 1.8 | 1 | 0 | 0 | 10.1016/0022-1902(79)80151-7
9.88 | 0.0193818 | 1.15 | 3 | 0.832 | 9.88 | 0 | 50 | 0.27 | 1.8 | 1 | 0 | 0 | 10.1016/0022-1902(79)80151-7
9.89 | 0.01939702 | 1.15 | 3 | 0.832 | 9.89 | 0 | 50 | 0.27 | 1.8 | 1 | 0 | 0 | 10.1016/0022-1902(79)80151-7
9.9 | 0.01941238 | 1.15 | 3 | 0.832 | 9.9 | 0 | 50 | 0.27 | 1.8 | 1 | 0 | 0 | 10.1016/0022-1902(79)80151-7
9.91 | 0.01942786 | 1.15 | 3 | 0.832 | 9.91 | 0 | 50 | 0.27 | 1.8 | 1 | 0 | 0 | 10.1016/0022-1902(79)80151-7
9.92 | 0.01944347 | 1.15 | 3 | 0.832 | 9.92 | 0 | 50 | 0.27 | 1.8 | 1 | 0 | 0 | 10.1016/0022-1902(79)80151-7
9.93 | 0.01945921 | 1.15 | 3 | 0.832 | 9.93 | 0 | 50 | 0.27 | 1.8 | 1 | 0 | 0 | 10.1016/0022-1902(79)80151-7
9.94 | 0.01947508 | 1.15 | 3 | 0.832 | 9.94 | 0 | 50 | 0.27 | 1.8 | 1 | 0 | 0 | 10.1016/0022-1902(79)80151-7
9.95 | 0.01949107 | 1.15 | 3 | 0.832 | 9.95 | 0 | 50 | 0.27 | 1.8 | 1 | 0 | 0 | 10.1016/0022-1902(79)80151-7
9.96 | 0.0195072 | 1.15 | 3 | 0.832 | 9.96 | 0 | 50 | 0.27 | 1.8 | 1 | 0 | 0 | 10.1016/0022-1902(79)80151-7
9.97 | 0.01952345 | 1.15 | 3 | 0.832 | 9.97 | 0 | 50 | 0.27 | 1.8 | 1 | 0 | 0 | 10.1016/0022-1902(79)80151-7
9.98 | 0.01953983 | 1.15 | 3 | 0.832 | 9.98 | 0 | 50 | 0.27 | 1.8 | 1 | 0 | 0 | 10.1016/0022-1902(79)80151-7
9.99 | 0.01955634 | 1.15 | 3 | 0.832 | 9.99 | 0 | 50 | 0.27 | 1.8 | 1 | 0 | 0 | 10.1016/0022-1902(79)80151-7
10 | 0.01957298 | 1.15 | 3 | 0.832 | 10 | 0 | 50 | 0.27 | 1.8 | 1 | 0 | 0 | 10.1016/0022-1902(79)80151-7
10.01 | 0.01958975 | 1.15 | 3 | 0.832 | 10.01 | 0 | 50 | 0.27 | 1.8 | 1 | 0 | 0 | 10.1016/0022-1902(79)80151-7
10.02 | 0.01960664 | 1.15 | 3 | 0.832 | 10.02 | 0 | 50 | 0.27 | 1.8 | 1 | 0 | 0 | 10.1016/0022-1902(79)80151-7
10.03 | 0.01962367 | 1.15 | 3 | 0.832 | 10.03 | 0 | 50 | 0.27 | 1.8 | 1 | 0 | 0 | 10.1016/0022-1902(79)80151-7
10.04 | 0.01964082 | 1.15 | 3 | 0.832 | 10.04 | 0 | 50 | 0.27 | 1.8 | 1 | 0 | 0 | 10.1016/0022-1902(79)80151-7
10.05 | 0.0196581 | 1.15 | 3 | 0.832 | 10.05 | 0 | 50 | 0.27 | 1.8 | 1 | 0 | 0 | 10.1016/0022-1902(79)80151-7
10.06 | 0.01967551 | 1.15 | 3 | 0.832 | 10.06 | 0 | 50 | 0.27 | 1.8 | 1 | 0 | 0 | 10.1016/0022-1902(79)80151-7
10.07 | 0.01969305 | 1.15 | 3 | 0.832 | 10.07 | 0 | 50 | 0.27 | 1.8 | 1 | 0 | 0 | 10.1016/0022-1902(79)80151-7
10.08 | 0.01971071 | 1.15 | 3 | 0.832 | 10.08 | 0 | 50 | 0.27 | 1.8 | 1 | 0 | 0 | 10.1016/0022-1902(79)80151-7
10.09 | 0.01972851 | 1.15 | 3 | 0.832 | 10.09 | 0 | 50 | 0.27 | 1.8 | 1 | 0 | 0 | 10.1016/0022-1902(79)80151-7
10.1 | 0.01974643 | 1.15 | 3 | 0.832 | 10.1 | 0 | 50 | 0.27 | 1.8 | 1 | 0 | 0 | 10.1016/0022-1902(79)80151-7
10.11 | 0.01976448 | 1.15 | 3 | 0.832 | 10.11 | 0 | 50 | 0.27 | 1.8 | 1 | 0 | 0 | 10.1016/0022-1902(79)80151-7
10.12 | 0.01978266 | 1.15 | 3 | 0.832 | 10.12 | 0 | 50 | 0.27 | 1.8 | 1 | 0 | 0 | 10.1016/0022-1902(79)80151-7
10.13 | 0.01980097 | 1.15 | 3 | 0.832 | 10.13 | 0 | 50 | 0.27 | 1.8 | 1 | 0 | 0 | 10.1016/0022-1902(79)80151-7
10.14 | 0.01981941 | 1.15 | 3 | 0.832 | 10.14 | 0 | 50 | 0.27 | 1.8 | 1 | 0 | 0 | 10.1016/0022-1902(79)80151-7
10.15 | 0.01983798 | 1.15 | 3 | 0.832 | 10.15 | 0 | 50 | 0.27 | 1.8 | 1 | 0 | 0 | 10.1016/0022-1902(79)80151-7
10.16 | 0.01985667 | 1.15 | 3 | 0.832 | 10.16 | 0 | 50 | 0.27 | 1.8 | 1 | 0 | 0 | 10.1016/0022-1902(79)80151-7
10.17 | 0.0198755 | 1.15 | 3 | 0.832 | 10.17 | 0 | 50 | 0.27 | 1.8 | 1 | 0 | 0 | 10.1016/0022-1902(79)80151-7
10.18 | 0.01989445 | 1.15 | 3 | 0.832 | 10.18 | 0 | 50 | 0.27 | 1.8 | 1 | 0 | 0 | 10.1016/0022-1902(79)80151-7
10.19 | 0.01991353 | 1.15 | 3 | 0.832 | 10.19 | 0 | 50 | 0.27 | 1.8 | 1 | 0 | 0 | 10.1016/0022-1902(79)80151-7
10.2 | 0.01993274 | 1.15 | 3 | 0.832 | 10.2 | 0 | 50 | 0.27 | 1.8 | 1 | 0 | 0 | 10.1016/0022-1902(79)80151-7
10.21 | 0.01995208 | 1.15 | 3 | 0.832 | 10.21 | 0 | 50 | 0.27 | 1.8 | 1 | 0 | 0 | 10.1016/0022-1902(79)80151-7
10.22 | 0.01997155 | 1.15 | 3 | 0.832 | 10.22 | 0 | 50 | 0.27 | 1.8 | 1 | 0 | 0 | 10.1016/0022-1902(79)80151-7
10.23 | 0.01999115 | 1.15 | 3 | 0.832 | 10.23 | 0 | 50 | 0.27 | 1.8 | 1 | 0 | 0 | 10.1016/0022-1902(79)80151-7
10.24 | 0.02001088 | 1.15 | 3 | 0.832 | 10.24 | 0 | 50 | 0.27 | 1.8 | 1 | 0 | 0 | 10.1016/0022-1902(79)80151-7
10.25 | 0.02003073 | 1.15 | 3 | 0.832 | 10.25 | 0 | 50 | 0.27 | 1.8 | 1 | 0 | 0 | 10.1016/0022-1902(79)80151-7
10.26 | 0.02005072 | 1.15 | 3 | 0.832 | 10.26 | 0 | 50 | 0.27 | 1.8 | 1 | 0 | 0 | 10.1016/0022-1902(79)80151-7
10.27 | 0.02007083 | 1.15 | 3 | 0.832 | 10.27 | 0 | 50 | 0.27 | 1.8 | 1 | 0 | 0 | 10.1016/0022-1902(79)80151-7
10.28 | 0.02009108 | 1.15 | 3 | 0.832 | 10.28 | 0 | 50 | 0.27 | 1.8 | 1 | 0 | 0 | 10.1016/0022-1902(79)80151-7
10.29 | 0.02011145 | 1.15 | 3 | 0.832 | 10.29 | 0 | 50 | 0.27 | 1.8 | 1 | 0 | 0 | 10.1016/0022-1902(79)80151-7
10.3 | 0.02013195 | 1.15 | 3 | 0.832 | 10.3 | 0 | 50 | 0.27 | 1.8 | 1 | 0 | 0 | 10.1016/0022-1902(79)80151-7
10.31 | 0.02015258 | 1.15 | 3 | 0.832 | 10.31 | 0 | 50 | 0.27 | 1.8 | 1 | 0 | 0 | 10.1016/0022-1902(79)80151-7
10.32 | 0.02017334 | 1.15 | 3 | 0.832 | 10.32 | 0 | 50 | 0.27 | 1.8 | 1 | 0 | 0 | 10.1016/0022-1902(79)80151-7
10.33 | 0.02019423 | 1.15 | 3 | 0.832 | 10.33 | 0 | 50 | 0.27 | 1.8 | 1 | 0 | 0 | 10.1016/0022-1902(79)80151-7
10.34 | 0.02021525 | 1.15 | 3 | 0.832 | 10.34 | 0 | 50 | 0.27 | 1.8 | 1 | 0 | 0 | 10.1016/0022-1902(79)80151-7
10.35 | 0.02023639 | 1.15 | 3 | 0.832 | 10.35 | 0 | 50 | 0.27 | 1.8 | 1 | 0 | 0 | 10.1016/0022-1902(79)80151-7
10.36 | 0.02025767 | 1.15 | 3 | 0.832 | 10.36 | 0 | 50 | 0.27 | 1.8 | 1 | 0 | 0 | 10.1016/0022-1902(79)80151-7
10.37 | 0.02027908 | 1.15 | 3 | 0.832 | 10.37 | 0 | 50 | 0.27 | 1.8 | 1 | 0 | 0 | 10.1016/0022-1902(79)80151-7
10.38 | 0.02030061 | 1.15 | 3 | 0.832 | 10.38 | 0 | 50 | 0.27 | 1.8 | 1 | 0 | 0 | 10.1016/0022-1902(79)80151-7
10.39 | 0.02032228 | 1.15 | 3 | 0.832 | 10.39 | 0 | 50 | 0.27 | 1.8 | 1 | 0 | 0 | 10.1016/0022-1902(79)80151-7
10.4 | 0.02034407 | 1.15 | 3 | 0.832 | 10.4 | 0 | 50 | 0.27 | 1.8 | 1 | 0 | 0 | 10.1016/0022-1902(79)80151-7
10.41 | 0.020366 | 1.15 | 3 | 0.832 | 10.41 | 0 | 50 | 0.27 | 1.8 | 1 | 0 | 0 | 10.1016/0022-1902(79)80151-7
10.42 | 0.02038805 | 1.15 | 3 | 0.832 | 10.42 | 0 | 50 | 0.27 | 1.8 | 1 | 0 | 0 | 10.1016/0022-1902(79)80151-7
10.43 | 0.02041024 | 1.15 | 3 | 0.832 | 10.43 | 0 | 50 | 0.27 | 1.8 | 1 | 0 | 0 | 10.1016/0022-1902(79)80151-7
10.44 | 0.02043255 | 1.15 | 3 | 0.832 | 10.44 | 0 | 50 | 0.27 | 1.8 | 1 | 0 | 0 | 10.1016/0022-1902(79)80151-7
10.45 | 0.02045499 | 1.15 | 3 | 0.832 | 10.45 | 0 | 50 | 0.27 | 1.8 | 1 | 0 | 0 | 10.1016/0022-1902(79)80151-7
10.46 | 0.02047756 | 1.15 | 3 | 0.832 | 10.46 | 0 | 50 | 0.27 | 1.8 | 1 | 0 | 0 | 10.1016/0022-1902(79)80151-7
10.47 | 0.02050027 | 1.15 | 3 | 0.832 | 10.47 | 0 | 50 | 0.27 | 1.8 | 1 | 0 | 0 | 10.1016/0022-1902(79)80151-7
10.48 | 0.0205231 | 1.15 | 3 | 0.832 | 10.48 | 0 | 50 | 0.27 | 1.8 | 1 | 0 | 0 | 10.1016/0022-1902(79)80151-7
10.49 | 0.02054606 | 1.15 | 3 | 0.832 | 10.49 | 0 | 50 | 0.27 | 1.8 | 1 | 0 | 0 | 10.1016/0022-1902(79)80151-7
10.5 | 0.02056915 | 1.15 | 3 | 0.832 | 10.5 | 0 | 50 | 0.27 | 1.8 | 1 | 0 | 0 | 10.1016/0022-1902(79)80151-7
10.51 | 0.02059238 | 1.15 | 3 | 0.832 | 10.51 | 0 | 50 | 0.27 | 1.8 | 1 | 0 | 0 | 10.1016/0022-1902(79)80151-7
10.52 | 0.02061573 | 1.15 | 3 | 0.832 | 10.52 | 0 | 50 | 0.27 | 1.8 | 1 | 0 | 0 | 10.1016/0022-1902(79)80151-7
10.53 | 0.02063921 | 1.15 | 3 | 0.832 | 10.53 | 0 | 50 | 0.27 | 1.8 | 1 | 0 | 0 | 10.1016/0022-1902(79)80151-7
10.54 | 0.02066282 | 1.15 | 3 | 0.832 | 10.54 | 0 | 50 | 0.27 | 1.8 | 1 | 0 | 0 | 10.1016/0022-1902(79)80151-7
10.55 | 0.02068656 | 1.15 | 3 | 0.832 | 10.55 | 0 | 50 | 0.27 | 1.8 | 1 | 0 | 0 | 10.1016/0022-1902(79)80151-7
10.56 | 0.02071044 | 1.15 | 3 | 0.832 | 10.56 | 0 | 50 | 0.27 | 1.8 | 1 | 0 | 0 | 10.1016/0022-1902(79)80151-7
10.57 | 0.02073444 | 1.15 | 3 | 0.832 | 10.57 | 0 | 50 | 0.27 | 1.8 | 1 | 0 | 0 | 10.1016/0022-1902(79)80151-7
10.58 | 0.02075857 | 1.15 | 3 | 0.832 | 10.58 | 0 | 50 | 0.27 | 1.8 | 1 | 0 | 0 | 10.1016/0022-1902(79)80151-7
10.59 | 0.02078284 | 1.15 | 3 | 0.832 | 10.59 | 0 | 50 | 0.27 | 1.8 | 1 | 0 | 0 | 10.1016/0022-1902(79)80151-7
10.6 | 0.02080723 | 1.15 | 3 | 0.832 | 10.6 | 0 | 50 | 0.27 | 1.8 | 1 | 0 | 0 | 10.1016/0022-1902(79)80151-7
10.61 | 0.02083175 | 1.15 | 3 | 0.832 | 10.61 | 0 | 50 | 0.27 | 1.8 | 1 | 0 | 0 | 10.1016/0022-1902(79)80151-7
10.62 | 0.02085641 | 1.15 | 3 | 0.832 | 10.62 | 0 | 50 | 0.27 | 1.8 | 1 | 0 | 0 | 10.1016/0022-1902(79)80151-7
10.63 | 0.02088119 | 1.15 | 3 | 0.832 | 10.63 | 0 | 50 | 0.27 | 1.8 | 1 | 0 | 0 | 10.1016/0022-1902(79)80151-7
10.64 | 0.02090611 | 1.15 | 3 | 0.832 | 10.64 | 0 | 50 | 0.27 | 1.8 | 1 | 0 | 0 | 10.1016/0022-1902(79)80151-7
10.65 | 0.02093115 | 1.15 | 3 | 0.832 | 10.65 | 0 | 50 | 0.27 | 1.8 | 1 | 0 | 0 | 10.1016/0022-1902(79)80151-7
10.66 | 0.02095633 | 1.15 | 3 | 0.832 | 10.66 | 0 | 50 | 0.27 | 1.8 | 1 | 0 | 0 | 10.1016/0022-1902(79)80151-7
10.67 | 0.02098164 | 1.15 | 3 | 0.832 | 10.67 | 0 | 50 | 0.27 | 1.8 | 1 | 0 | 0 | 10.1016/0022-1902(79)80151-7
10.68 | 0.02100708 | 1.15 | 3 | 0.832 | 10.68 | 0 | 50 | 0.27 | 1.8 | 1 | 0 | 0 | 10.1016/0022-1902(79)80151-7
10.69 | 0.02103264 | 1.15 | 3 | 0.832 | 10.69 | 0 | 50 | 0.27 | 1.8 | 1 | 0 | 0 | 10.1016/0022-1902(79)80151-7
10.7 | 0.02105834 | 1.15 | 3 | 0.832 | 10.7 | 0 | 50 | 0.27 | 1.8 | 1 | 0 | 0 | 10.1016/0022-1902(79)80151-7
10.71 | 0.02108417 | 1.15 | 3 | 0.832 | 10.71 | 0 | 50 | 0.27 | 1.8 | 1 | 0 | 0 | 10.1016/0022-1902(79)80151-7
10.72 | 0.02111014 | 1.15 | 3 | 0.832 | 10.72 | 0 | 50 | 0.27 | 1.8 | 1 | 0 | 0 | 10.1016/0022-1902(79)80151-7
10.73 | 0.02113623 | 1.15 | 3 | 0.832 | 10.73 | 0 | 50 | 0.27 | 1.8 | 1 | 0 | 0 | 10.1016/0022-1902(79)80151-7
10.74 | 0.02116245 | 1.15 | 3 | 0.832 | 10.74 | 0 | 50 | 0.27 | 1.8 | 1 | 0 | 0 | 10.1016/0022-1902(79)80151-7
10.75 | 0.02118881 | 1.15 | 3 | 0.832 | 10.75 | 0 | 50 | 0.27 | 1.8 | 1 | 0 | 0 | 10.1016/0022-1902(79)80151-7
10.76 | 0.02121529 | 1.15 | 3 | 0.832 | 10.76 | 0 | 50 | 0.27 | 1.8 | 1 | 0 | 0 | 10.1016/0022-1902(79)80151-7
10.77 | 0.02124191 | 1.15 | 3 | 0.832 | 10.77 | 0 | 50 | 0.27 | 1.8 | 1 | 0 | 0 | 10.1016/0022-1902(79)80151-7
10.78 | 0.02126866 | 1.15 | 3 | 0.832 | 10.78 | 0 | 50 | 0.27 | 1.8 | 1 | 0 | 0 | 10.1016/0022-1902(79)80151-7
10.79 | 0.02129554 | 1.15 | 3 | 0.832 | 10.79 | 0 | 50 | 0.27 | 1.8 | 1 | 0 | 0 | 10.1016/0022-1902(79)80151-7
10.8 | 0.02132255 | 1.15 | 3 | 0.832 | 10.8 | 0 | 50 | 0.27 | 1.8 | 1 | 0 | 0 | 10.1016/0022-1902(79)80151-7
10.81 | 0.02134969 | 1.15 | 3 | 0.832 | 10.81 | 0 | 50 | 0.27 | 1.8 | 1 | 0 | 0 | 10.1016/0022-1902(79)80151-7
10.82 | 0.02137696 | 1.15 | 3 | 0.832 | 10.82 | 0 | 50 | 0.27 | 1.8 | 1 | 0 | 0 | 10.1016/0022-1902(79)80151-7
10.83 | 0.02140437 | 1.15 | 3 | 0.832 | 10.83 | 0 | 50 | 0.27 | 1.8 | 1 | 0 | 0 | 10.1016/0022-1902(79)80151-7
10.84 | 0.0214319 | 1.15 | 3 | 0.832 | 10.84 | 0 | 50 | 0.27 | 1.8 | 1 | 0 | 0 | 10.1016/0022-1902(79)80151-7
10.85 | 0.02145957 | 1.15 | 3 | 0.832 | 10.85 | 0 | 50 | 0.27 | 1.8 | 1 | 0 | 0 | 10.1016/0022-1902(79)80151-7
10.86 | 0.02148737 | 1.15 | 3 | 0.832 | 10.86 | 0 | 50 | 0.27 | 1.8 | 1 | 0 | 0 | 10.1016/0022-1902(79)80151-7
10.87 | 0.0215153 | 1.15 | 3 | 0.832 | 10.87 | 0 | 50 | 0.27 | 1.8 | 1 | 0 | 0 | 10.1016/0022-1902(79)80151-7
10.88 | 0.02154337 | 1.15 | 3 | 0.832 | 10.88 | 0 | 50 | 0.27 | 1.8 | 1 | 0 | 0 | 10.1016/0022-1902(79)80151-7
10.89 | 0.02157156 | 1.15 | 3 | 0.832 | 10.89 | 0 | 50 | 0.27 | 1.8 | 1 | 0 | 0 | 10.1016/0022-1902(79)80151-7
10.9 | 0.02159989 | 1.15 | 3 | 0.832 | 10.9 | 0 | 50 | 0.27 | 1.8 | 1 | 0 | 0 | 10.1016/0022-1902(79)80151-7
10.91 | 0.02162835 | 1.15 | 3 | 0.832 | 10.91 | 0 | 50 | 0.27 | 1.8 | 1 | 0 | 0 | 10.1016/0022-1902(79)80151-7
10.92 | 0.02165694 | 1.15 | 3 | 0.832 | 10.92 | 0 | 50 | 0.27 | 1.8 | 1 | 0 | 0 | 10.1016/0022-1902(79)80151-7
10.93 | 0.02168567 | 1.15 | 3 | 0.832 | 10.93 | 0 | 50 | 0.27 | 1.8 | 1 | 0 | 0 | 10.1016/0022-1902(79)80151-7
10.94 | 0.02171452 | 1.15 | 3 | 0.832 | 10.94 | 0 | 50 | 0.27 | 1.8 | 1 | 0 | 0 | 10.1016/0022-1902(79)80151-7
10.95 | 0.02174351 | 1.15 | 3 | 0.832 | 10.95 | 0 | 50 | 0.27 | 1.8 | 1 | 0 | 0 | 10.1016/0022-1902(79)80151-7
10.96 | 0.02177263 | 1.15 | 3 | 0.832 | 10.96 | 0 | 50 | 0.27 | 1.8 | 1 | 0 | 0 | 10.1016/0022-1902(79)80151-7
10.97 | 0.02180188 | 1.15 | 3 | 0.832 | 10.97 | 0 | 50 | 0.27 | 1.8 | 1 | 0 | 0 | 10.1016/0022-1902(79)80151-7
10.98 | 0.02183127 | 1.15 | 3 | 0.832 | 10.98 | 0 | 50 | 0.27 | 1.8 | 1 | 0 | 0 | 10.1016/0022-1902(79)80151-7
10.99 | 0.02186078 | 1.15 | 3 | 0.832 | 10.99 | 0 | 50 | 0.27 | 1.8 | 1 | 0 | 0 | 10.1016/0022-1902(79)80151-7
11 | 0.02189043 | 1.15 | 3 | 0.832 | 11 | 0 | 50 | 0.27 | 1.8 | 1 | 0 | 0 | 10.1016/0022-1902(79)80151-7
11.01 | 0.02192021 | 1.15 | 3 | 0.832 | 11.01 | 0 | 50 | 0.27 | 1.8 | 1 | 0 | 0 | 10.1016/0022-1902(79)80151-7
11.02 | 0.02195013 | 1.15 | 3 | 0.832 | 11.02 | 0 | 50 | 0.27 | 1.8 | 1 | 0 | 0 | 10.1016/0022-1902(79)80151-7
11.03 | 0.02198018 | 1.15 | 3 | 0.832 | 11.03 | 0 | 50 | 0.27 | 1.8 | 1 | 0 | 0 | 10.1016/0022-1902(79)80151-7
11.04 | 0.02201036 | 1.15 | 3 | 0.832 | 11.04 | 0 | 50 | 0.27 | 1.8 | 1 | 0 | 0 | 10.1016/0022-1902(79)80151-7
11.05 | 0.02204067 | 1.15 | 3 | 0.832 | 11.05 | 0 | 50 | 0.27 | 1.8 | 1 | 0 | 0 | 10.1016/0022-1902(79)80151-7
11.06 | 0.02207112 | 1.15 | 3 | 0.832 | 11.06 | 0 | 50 | 0.27 | 1.8 | 1 | 0 | 0 | 10.1016/0022-1902(79)80151-7
11.07 | 0.02210169 | 1.15 | 3 | 0.832 | 11.07 | 0 | 50 | 0.27 | 1.8 | 1 | 0 | 0 | 10.1016/0022-1902(79)80151-7
11.08 | 0.02213241 | 1.15 | 3 | 0.832 | 11.08 | 0 | 50 | 0.27 | 1.8 | 1 | 0 | 0 | 10.1016/0022-1902(79)80151-7
11.09 | 0.02216325 | 1.15 | 3 | 0.832 | 11.09 | 0 | 50 | 0.27 | 1.8 | 1 | 0 | 0 | 10.1016/0022-1902(79)80151-7
11.1 | 0.02219423 | 1.15 | 3 | 0.832 | 11.1 | 0 | 50 | 0.27 | 1.8 | 1 | 0 | 0 | 10.1016/0022-1902(79)80151-7
11.11 | 0.02222534 | 1.15 | 3 | 0.832 | 11.11 | 0 | 50 | 0.27 | 1.8 | 1 | 0 | 0 | 10.1016/0022-1902(79)80151-7
11.12 | 0.02225659 | 1.15 | 3 | 0.832 | 11.12 | 0 | 50 | 0.27 | 1.8 | 1 | 0 | 0 | 10.1016/0022-1902(79)80151-7
11.13 | 0.02228796 | 1.15 | 3 | 0.832 | 11.13 | 0 | 50 | 0.27 | 1.8 | 1 | 0 | 0 | 10.1016/0022-1902(79)80151-7
11.14 | 0.02231947 | 1.15 | 3 | 0.832 | 11.14 | 0 | 50 | 0.27 | 1.8 | 1 | 0 | 0 | 10.1016/0022-1902(79)80151-7
11.15 | 0.02235112 | 1.15 | 3 | 0.832 | 11.15 | 0 | 50 | 0.27 | 1.8 | 1 | 0 | 0 | 10.1016/0022-1902(79)80151-7
11.16 | 0.0223829 | 1.15 | 3 | 0.832 | 11.16 | 0 | 50 | 0.27 | 1.8 | 1 | 0 | 0 | 10.1016/0022-1902(79)80151-7
11.17 | 0.02241481 | 1.15 | 3 | 0.832 | 11.17 | 0 | 50 | 0.27 | 1.8 | 1 | 0 | 0 | 10.1016/0022-1902(79)80151-7
11.18 | 0.02244685 | 1.15 | 3 | 0.832 | 11.18 | 0 | 50 | 0.27 | 1.8 | 1 | 0 | 0 | 10.1016/0022-1902(79)80151-7
11.19 | 0.02247903 | 1.15 | 3 | 0.832 | 11.19 | 0 | 50 | 0.27 | 1.8 | 1 | 0 | 0 | 10.1016/0022-1902(79)80151-7
11.2 | 0.02251135 | 1.15 | 3 | 0.832 | 11.2 | 0 | 50 | 0.27 | 1.8 | 1 | 0 | 0 | 10.1016/0022-1902(79)80151-7
11.21 | 0.02254379 | 1.15 | 3 | 0.832 | 11.21 | 0 | 50 | 0.27 | 1.8 | 1 | 0 | 0 | 10.1016/0022-1902(79)80151-7
11.22 | 0.02257637 | 1.15 | 3 | 0.832 | 11.22 | 0 | 50 | 0.27 | 1.8 | 1 | 0 | 0 | 10.1016/0022-1902(79)80151-7
11.23 | 0.02260909 | 1.15 | 3 | 0.832 | 11.23 | 0 | 50 | 0.27 | 1.8 | 1 | 0 | 0 | 10.1016/0022-1902(79)80151-7
11.24 | 0.02264194 | 1.15 | 3 | 0.832 | 11.24 | 0 | 50 | 0.27 | 1.8 | 1 | 0 | 0 | 10.1016/0022-1902(79)80151-7
11.25 | 0.02267492 | 1.15 | 3 | 0.832 | 11.25 | 0 | 50 | 0.27 | 1.8 | 1 | 0 | 0 | 10.1016/0022-1902(79)80151-7
11.26 | 0.02270804 | 1.15 | 3 | 0.832 | 11.26 | 0 | 50 | 0.27 | 1.8 | 1 | 0 | 0 | 10.1016/0022-1902(79)80151-7
11.27 | 0.02274129 | 1.15 | 3 | 0.832 | 11.27 | 0 | 50 | 0.27 | 1.8 | 1 | 0 | 0 | 10.1016/0022-1902(79)80151-7
11.28 | 0.02277468 | 1.15 | 3 | 0.832 | 11.28 | 0 | 50 | 0.27 | 1.8 | 1 | 0 | 0 | 10.1016/0022-1902(79)80151-7
11.29 | 0.0228082 | 1.15 | 3 | 0.832 | 11.29 | 0 | 50 | 0.27 | 1.8 | 1 | 0 | 0 | 10.1016/0022-1902(79)80151-7
11.3 | 0.02284185 | 1.15 | 3 | 0.832 | 11.3 | 0 | 50 | 0.27 | 1.8 | 1 | 0 | 0 | 10.1016/0022-1902(79)80151-7
11.31 | 0.02287564 | 1.15 | 3 | 0.832 | 11.31 | 0 | 50 | 0.27 | 1.8 | 1 | 0 | 0 | 10.1016/0022-1902(79)80151-7
11.32 | 0.02290956 | 1.15 | 3 | 0.832 | 11.32 | 0 | 50 | 0.27 | 1.8 | 1 | 0 | 0 | 10.1016/0022-1902(79)80151-7
11.33 | 0.02294362 | 1.15 | 3 | 0.832 | 11.33 | 0 | 50 | 0.27 | 1.8 | 1 | 0 | 0 | 10.1016/0022-1902(79)80151-7
11.34 | 0.02297782 | 1.15 | 3 | 0.832 | 11.34 | 0 | 50 | 0.27 | 1.8 | 1 | 0 | 0 | 10.1016/0022-1902(79)80151-7
11.35 | 0.02301214 | 1.15 | 3 | 0.832 | 11.35 | 0 | 50 | 0.27 | 1.8 | 1 | 0 | 0 | 10.1016/0022-1902(79)80151-7
11.36 | 0.02304661 | 1.15 | 3 | 0.832 | 11.36 | 0 | 50 | 0.27 | 1.8 | 1 | 0 | 0 | 10.1016/0022-1902(79)80151-7
11.37 | 0.02308121 | 1.15 | 3 | 0.832 | 11.37 | 0 | 50 | 0.27 | 1.8 | 1 | 0 | 0 | 10.1016/0022-1902(79)80151-7
11.38 | 0.02311594 | 1.15 | 3 | 0.832 | 11.38 | 0 | 50 | 0.27 | 1.8 | 1 | 0 | 0 | 10.1016/0022-1902(79)80151-7
11.39 | 0.02315081 | 1.15 | 3 | 0.832 | 11.39 | 0 | 50 | 0.27 | 1.8 | 1 | 0 | 0 | 10.1016/0022-1902(79)80151-7
11.4 | 0.02318581 | 1.15 | 3 | 0.832 | 11.4 | 0 | 50 | 0.27 | 1.8 | 1 | 0 | 0 | 10.1016/0022-1902(79)80151-7
11.41 | 0.02322095 | 1.15 | 3 | 0.832 | 11.41 | 0 | 50 | 0.27 | 1.8 | 1 | 0 | 0 | 10.1016/0022-1902(79)80151-7
11.42 | 0.02325622 | 1.15 | 3 | 0.832 | 11.42 | 0 | 50 | 0.27 | 1.8 | 1 | 0 | 0 | 10.1016/0022-1902(79)80151-7
11.43 | 0.02329163 | 1.15 | 3 | 0.832 | 11.43 | 0 | 50 | 0.27 | 1.8 | 1 | 0 | 0 | 10.1016/0022-1902(79)80151-7
11.44 | 0.02332718 | 1.15 | 3 | 0.832 | 11.44 | 0 | 50 | 0.27 | 1.8 | 1 | 0 | 0 | 10.1016/0022-1902(79)80151-7
11.45 | 0.02336286 | 1.15 | 3 | 0.832 | 11.45 | 0 | 50 | 0.27 | 1.8 | 1 | 0 | 0 | 10.1016/0022-1902(79)80151-7
11.46 | 0.02339867 | 1.15 | 3 | 0.832 | 11.46 | 0 | 50 | 0.27 | 1.8 | 1 | 0 | 0 | 10.1016/0022-1902(79)80151-7
11.47 | 0.02343463 | 1.15 | 3 | 0.832 | 11.47 | 0 | 50 | 0.27 | 1.8 | 1 | 0 | 0 | 10.1016/0022-1902(79)80151-7
11.48 | 0.02347071 | 1.15 | 3 | 0.832 | 11.48 | 0 | 50 | 0.27 | 1.8 | 1 | 0 | 0 | 10.1016/0022-1902(79)80151-7
11.49 | 0.02350694 | 1.15 | 3 | 0.832 | 11.49 | 0 | 50 | 0.27 | 1.8 | 1 | 0 | 0 | 10.1016/0022-1902(79)80151-7
11.5 | 0.0235433 | 1.15 | 3 | 0.832 | 11.5 | 0 | 50 | 0.27 | 1.8 | 1 | 0 | 0 | 10.1016/0022-1902(79)80151-7
11.51 | 0.02357979 | 1.15 | 3 | 0.832 | 11.51 | 0 | 50 | 0.27 | 1.8 | 1 | 0 | 0 | 10.1016/0022-1902(79)80151-7
11.52 | 0.02361642 | 1.15 | 3 | 0.832 | 11.52 | 0 | 50 | 0.27 | 1.8 | 1 | 0 | 0 | 10.1016/0022-1902(79)80151-7
11.53 | 0.02365319 | 1.15 | 3 | 0.832 | 11.53 | 0 | 50 | 0.27 | 1.8 | 1 | 0 | 0 | 10.1016/0022-1902(79)80151-7
11.54 | 0.0236901 | 1.15 | 3 | 0.832 | 11.54 | 0 | 50 | 0.27 | 1.8 | 1 | 0 | 0 | 10.1016/0022-1902(79)80151-7
11.55 | 0.02372714 | 1.15 | 3 | 0.832 | 11.55 | 0 | 50 | 0.27 | 1.8 | 1 | 0 | 0 | 10.1016/0022-1902(79)80151-7
11.56 | 0.02376431 | 1.15 | 3 | 0.832 | 11.56 | 0 | 50 | 0.27 | 1.8 | 1 | 0 | 0 | 10.1016/0022-1902(79)80151-7
11.57 | 0.02380163 | 1.15 | 3 | 0.832 | 11.57 | 0 | 50 | 0.27 | 1.8 | 1 | 0 | 0 | 10.1016/0022-1902(79)80151-7
11.58 | 0.02383908 | 1.15 | 3 | 0.832 | 11.58 | 0 | 50 | 0.27 | 1.8 | 1 | 0 | 0 | 10.1016/0022-1902(79)80151-7
11.59 | 0.02387666 | 1.15 | 3 | 0.832 | 11.59 | 0 | 50 | 0.27 | 1.8 | 1 | 0 | 0 | 10.1016/0022-1902(79)80151-7
11.6 | 0.02391439 | 1.15 | 3 | 0.832 | 11.6 | 0 | 50 | 0.27 | 1.8 | 1 | 0 | 0 | 10.1016/0022-1902(79)80151-7
0.2 | 0.006282235 | 1.13 | 3 | 0.414 | 0.2 | 0 | 50 | 0.27 | 1.8 | 1 | 0 | 0 | 10.1016/0022-1902(79)80151-7
0.21 | 0.006704867 | 1.13 | 3 | 0.414 | 0.21 | 0 | 50 | 0.27 | 1.8 | 1 | 0 | 0 | 10.1016/0022-1902(79)80151-7
0.22 | 0.007134048 | 1.13 | 3 | 0.414 | 0.22 | 0 | 50 | 0.27 | 1.8 | 1 | 0 | 0 | 10.1016/0022-1902(79)80151-7
0.23 | 0.007569539 | 1.13 | 3 | 0.414 | 0.23 | 0 | 50 | 0.27 | 1.8 | 1 | 0 | 0 | 10.1016/0022-1902(79)80151-7
0.24 | 0.008011119 | 1.13 | 3 | 0.414 | 0.24 | 0 | 50 | 0.27 | 1.8 | 1 | 0 | 0 | 10.1016/0022-1902(79)80151-7
0.25 | 0.008458578 | 1.13 | 3 | 0.414 | 0.25 | 0 | 50 | 0.27 | 1.8 | 1 | 0 | 0 | 10.1016/0022-1902(79)80151-7
0.26 | 0.00891172 | 1.13 | 3 | 0.414 | 0.26 | 0 | 50 | 0.27 | 1.8 | 1 | 0 | 0 | 10.1016/0022-1902(79)80151-7
0.27 | 0.009370356 | 1.13 | 3 | 0.414 | 0.27 | 0 | 50 | 0.27 | 1.8 | 1 | 0 | 0 | 10.1016/0022-1902(79)80151-7
0.28 | 0.009834308 | 1.13 | 3 | 0.414 | 0.28 | 0 | 50 | 0.27 | 1.8 | 1 | 0 | 0 | 10.1016/0022-1902(79)80151-7
0.29 | 0.01030341 | 1.13 | 3 | 0.414 | 0.29 | 0 | 50 | 0.27 | 1.8 | 1 | 0 | 0 | 10.1016/0022-1902(79)80151-7
0.3 | 0.01077749 | 1.13 | 3 | 0.414 | 0.3 | 0 | 50 | 0.27 | 1.8 | 1 | 0 | 0 | 10.1016/0022-1902(79)80151-7
0.31 | 0.01125641 | 1.13 | 3 | 0.414 | 0.31 | 0 | 50 | 0.27 | 1.8 | 1 | 0 | 0 | 10.1016/0022-1902(79)80151-7
0.32 | 0.01174 | 1.13 | 3 | 0.414 | 0.32 | 0 | 50 | 0.27 | 1.8 | 1 | 0 | 0 | 10.1016/0022-1902(79)80151-7
0.33 | 0.01222813 | 1.13 | 3 | 0.414 | 0.33 | 0 | 50 | 0.27 | 1.8 | 1 | 0 | 0 | 10.1016/0022-1902(79)80151-7
0.34 | 0.01272065 | 1.13 | 3 | 0.414 | 0.34 | 0 | 50 | 0.27 | 1.8 | 1 | 0 | 0 | 10.1016/0022-1902(79)80151-7
0.35 | 0.01321744 | 1.13 | 3 | 0.414 | 0.35 | 0 | 50 | 0.27 | 1.8 | 1 | 0 | 0 | 10.1016/0022-1902(79)80151-7
0.36 | 0.01371835 | 1.13 | 3 | 0.414 | 0.36 | 0 | 50 | 0.27 | 1.8 | 1 | 0 | 0 | 10.1016/0022-1902(79)80151-7
0.37 | 0.01422326 | 1.13 | 3 | 0.414 | 0.37 | 0 | 50 | 0.27 | 1.8 | 1 | 0 | 0 | 10.1016/0022-1902(79)80151-7
0.38 | 0.01473206 | 1.13 | 3 | 0.414 | 0.38 | 0 | 50 | 0.27 | 1.8 | 1 | 0 | 0 | 10.1016/0022-1902(79)80151-7
0.39 | 0.01524461 | 1.13 | 3 | 0.414 | 0.39 | 0 | 50 | 0.27 | 1.8 | 1 | 0 | 0 | 10.1016/0022-1902(79)80151-7
0.4 | 0.01576079 | 1.13 | 3 | 0.414 | 0.4 | 0 | 50 | 0.27 | 1.8 | 1 | 0 | 0 | 10.1016/0022-1902(79)80151-7
0.41 | 0.01628049 | 1.13 | 3 | 0.414 | 0.41 | 0 | 50 | 0.27 | 1.8 | 1 | 0 | 0 | 10.1016/0022-1902(79)80151-7
0.42 | 0.01680361 | 1.13 | 3 | 0.414 | 0.42 | 0 | 50 | 0.27 | 1.8 | 1 | 0 | 0 | 10.1016/0022-1902(79)80151-7
0.43 | 0.01733001 | 1.13 | 3 | 0.414 | 0.43 | 0 | 50 | 0.27 | 1.8 | 1 | 0 | 0 | 10.1016/0022-1902(79)80151-7
0.44 | 0.0178596 | 1.13 | 3 | 0.414 | 0.44 | 0 | 50 | 0.27 | 1.8 | 1 | 0 | 0 | 10.1016/0022-1902(79)80151-7
0.45 | 0.01839226 | 1.13 | 3 | 0.414 | 0.45 | 0 | 50 | 0.27 | 1.8 | 1 | 0 | 0 | 10.1016/0022-1902(79)80151-7
0.46 | 0.01892789 | 1.13 | 3 | 0.414 | 0.46 | 0 | 50 | 0.27 | 1.8 | 1 | 0 | 0 | 10.1016/0022-1902(79)80151-7
0.47 | 0.01946637 | 1.13 | 3 | 0.414 | 0.47 | 0 | 50 | 0.27 | 1.8 | 1 | 0 | 0 | 10.1016/0022-1902(79)80151-7
0.48 | 0.02000761 | 1.13 | 3 | 0.414 | 0.48 | 0 | 50 | 0.27 | 1.8 | 1 | 0 | 0 | 10.1016/0022-1902(79)80151-7
0.49 | 0.0205515 | 1.13 | 3 | 0.414 | 0.49 | 0 | 50 | 0.27 | 1.8 | 1 | 0 | 0 | 10.1016/0022-1902(79)80151-7
0.5 | 0.02109794 | 1.13 | 3 | 0.414 | 0.5 | 0 | 50 | 0.27 | 1.8 | 1 | 0 | 0 | 10.1016/0022-1902(79)80151-7
0.51 | 0.02164682 | 1.13 | 3 | 0.414 | 0.51 | 0 | 50 | 0.27 | 1.8 | 1 | 0 | 0 | 10.1016/0022-1902(79)80151-7
0.52 | 0.02219804 | 1.13 | 3 | 0.414 | 0.52 | 0 | 50 | 0.27 | 1.8 | 1 | 0 | 0 | 10.1016/0022-1902(79)80151-7
0.53 | 0.02275149 | 1.13 | 3 | 0.414 | 0.53 | 0 | 50 | 0.27 | 1.8 | 1 | 0 | 0 | 10.1016/0022-1902(79)80151-7
0.54 | 0.02330709 | 1.13 | 3 | 0.414 | 0.54 | 0 | 50 | 0.27 | 1.8 | 1 | 0 | 0 | 10.1016/0022-1902(79)80151-7
0.55 | 0.02386472 | 1.13 | 3 | 0.414 | 0.55 | 0 | 50 | 0.27 | 1.8 | 1 | 0 | 0 | 10.1016/0022-1902(79)80151-7
0.56 | 0.02442428 | 1.13 | 3 | 0.414 | 0.56 | 0 | 50 | 0.27 | 1.8 | 1 | 0 | 0 | 10.1016/0022-1902(79)80151-7
0.57 | 0.02498568 | 1.13 | 3 | 0.414 | 0.57 | 0 | 50 | 0.27 | 1.8 | 1 | 0 | 0 | 10.1016/0022-1902(79)80151-7
0.58 | 0.02554882 | 1.13 | 3 | 0.414 | 0.58 | 0 | 50 | 0.27 | 1.8 | 1 | 0 | 0 | 10.1016/0022-1902(79)80151-7
0.59 | 0.02611359 | 1.13 | 3 | 0.414 | 0.59 | 0 | 50 | 0.27 | 1.8 | 1 | 0 | 0 | 10.1016/0022-1902(79)80151-7
0.6 | 0.0266799 | 1.13 | 3 | 0.414 | 0.6 | 0 | 50 | 0.27 | 1.8 | 1 | 0 | 0 | 10.1016/0022-1902(79)80151-7
0.61 | 0.02724764 | 1.13 | 3 | 0.414 | 0.61 | 0 | 50 | 0.27 | 1.8 | 1 | 0 | 0 | 10.1016/0022-1902(79)80151-7
0.62 | 0.02781671 | 1.13 | 3 | 0.414 | 0.62 | 0 | 50 | 0.27 | 1.8 | 1 | 0 | 0 | 10.1016/0022-1902(79)80151-7
0.63 | 0.02838702 | 1.13 | 3 | 0.414 | 0.63 | 0 | 50 | 0.27 | 1.8 | 1 | 0 | 0 | 10.1016/0022-1902(79)80151-7
0.64 | 0.02895846 | 1.13 | 3 | 0.414 | 0.64 | 0 | 50 | 0.27 | 1.8 | 1 | 0 | 0 | 10.1016/0022-1902(79)80151-7
0.65 | 0.02953094 | 1.13 | 3 | 0.414 | 0.65 | 0 | 50 | 0.27 | 1.8 | 1 | 0 | 0 | 10.1016/0022-1902(79)80151-7
0.66 | 0.03010435 | 1.13 | 3 | 0.414 | 0.66 | 0 | 50 | 0.27 | 1.8 | 1 | 0 | 0 | 10.1016/0022-1902(79)80151-7
0.67 | 0.03067859 | 1.13 | 3 | 0.414 | 0.67 | 0 | 50 | 0.27 | 1.8 | 1 | 0 | 0 | 10.1016/0022-1902(79)80151-7
0.68 | 0.03125356 | 1.13 | 3 | 0.414 | 0.68 | 0 | 50 | 0.27 | 1.8 | 1 | 0 | 0 | 10.1016/0022-1902(79)80151-7
0.69 | 0.03182917 | 1.13 | 3 | 0.414 | 0.69 | 0 | 50 | 0.27 | 1.8 | 1 | 0 | 0 | 10.1016/0022-1902(79)80151-7
0.7 | 0.0324053 | 1.13 | 3 | 0.414 | 0.7 | 0 | 50 | 0.27 | 1.8 | 1 | 0 | 0 | 10.1016/0022-1902(79)80151-7
0.71 | 0.03298186 | 1.13 | 3 | 0.414 | 0.71 | 0 | 50 | 0.27 | 1.8 | 1 | 0 | 0 | 10.1016/0022-1902(79)80151-7
0.72 | 0.03355875 | 1.13 | 3 | 0.414 | 0.72 | 0 | 50 | 0.27 | 1.8 | 1 | 0 | 0 | 10.1016/0022-1902(79)80151-7
0.73 | 0.03413586 | 1.13 | 3 | 0.414 | 0.73 | 0 | 50 | 0.27 | 1.8 | 1 | 0 | 0 | 10.1016/0022-1902(79)80151-7
0.74 | 0.03471309 | 1.13 | 3 | 0.414 | 0.74 | 0 | 50 | 0.27 | 1.8 | 1 | 0 | 0 | 10.1016/0022-1902(79)80151-7
0.75 | 0.03529034 | 1.13 | 3 | 0.414 | 0.75 | 0 | 50 | 0.27 | 1.8 | 1 | 0 | 0 | 10.1016/0022-1902(79)80151-7
0.76 | 0.0358675 | 1.13 | 3 | 0.414 | 0.76 | 0 | 50 | 0.27 | 1.8 | 1 | 0 | 0 | 10.1016/0022-1902(79)80151-7
0.77 | 0.03644448 | 1.13 | 3 | 0.414 | 0.77 | 0 | 50 | 0.27 | 1.8 | 1 | 0 | 0 | 10.1016/0022-1902(79)80151-7
0.78 | 0.03702117 | 1.13 | 3 | 0.414 | 0.78 | 0 | 50 | 0.27 | 1.8 | 1 | 0 | 0 | 10.1016/0022-1902(79)80151-7
0.79 | 0.03759747 | 1.13 | 3 | 0.414 | 0.79 | 0 | 50 | 0.27 | 1.8 | 1 | 0 | 0 | 10.1016/0022-1902(79)80151-7
0.8 | 0.03817327 | 1.13 | 3 | 0.414 | 0.8 | 0 | 50 | 0.27 | 1.8 | 1 | 0 | 0 | 10.1016/0022-1902(79)80151-7
0.81 | 0.03874847 | 1.13 | 3 | 0.414 | 0.81 | 0 | 50 | 0.27 | 1.8 | 1 | 0 | 0 | 10.1016/0022-1902(79)80151-7
0.82 | 0.03932296 | 1.13 | 3 | 0.414 | 0.82 | 0 | 50 | 0.27 | 1.8 | 1 | 0 | 0 | 10.1016/0022-1902(79)80151-7
0.83 | 0.03989665 | 1.13 | 3 | 0.414 | 0.83 | 0 | 50 | 0.27 | 1.8 | 1 | 0 | 0 | 10.1016/0022-1902(79)80151-7
0.84 | 0.04046942 | 1.13 | 3 | 0.414 | 0.84 | 0 | 50 | 0.27 | 1.8 | 1 | 0 | 0 | 10.1016/0022-1902(79)80151-7
0.85 | 0.04104117 | 1.13 | 3 | 0.414 | 0.85 | 0 | 50 | 0.27 | 1.8 | 1 | 0 | 0 | 10.1016/0022-1902(79)80151-7
0.86 | 0.0416118 | 1.13 | 3 | 0.414 | 0.86 | 0 | 50 | 0.27 | 1.8 | 1 | 0 | 0 | 10.1016/0022-1902(79)80151-7
0.87 | 0.0421812 | 1.13 | 3 | 0.414 | 0.87 | 0 | 50 | 0.27 | 1.8 | 1 | 0 | 0 | 10.1016/0022-1902(79)80151-7
0.88 | 0.04274927 | 1.13 | 3 | 0.414 | 0.88 | 0 | 50 | 0.27 | 1.8 | 1 | 0 | 0 | 10.1016/0022-1902(79)80151-7
0.89 | 0.04331591 | 1.13 | 3 | 0.414 | 0.89 | 0 | 50 | 0.27 | 1.8 | 1 | 0 | 0 | 10.1016/0022-1902(79)80151-7
0.9 | 0.043881 | 1.13 | 3 | 0.414 | 0.9 | 0 | 50 | 0.27 | 1.8 | 1 | 0 | 0 | 10.1016/0022-1902(79)80151-7
0.91 | 0.04444445 | 1.13 | 3 | 0.414 | 0.91 | 0 | 50 | 0.27 | 1.8 | 1 | 0 | 0 | 10.1016/0022-1902(79)80151-7
0.92 | 0.04500615 | 1.13 | 3 | 0.414 | 0.92 | 0 | 50 | 0.27 | 1.8 | 1 | 0 | 0 | 10.1016/0022-1902(79)80151-7
0.93 | 0.045566 | 1.13 | 3 | 0.414 | 0.93 | 0 | 50 | 0.27 | 1.8 | 1 | 0 | 0 | 10.1016/0022-1902(79)80151-7
0.94 | 0.04612389 | 1.13 | 3 | 0.414 | 0.94 | 0 | 50 | 0.27 | 1.8 | 1 | 0 | 0 | 10.1016/0022-1902(79)80151-7
0.95 | 0.04667971 | 1.13 | 3 | 0.414 | 0.95 | 0 | 50 | 0.27 | 1.8 | 1 | 0 | 0 | 10.1016/0022-1902(79)80151-7
0.96 | 0.04723337 | 1.13 | 3 | 0.414 | 0.96 | 0 | 50 | 0.27 | 1.8 | 1 | 0 | 0 | 10.1016/0022-1902(79)80151-7
0.97 | 0.04778476 | 1.13 | 3 | 0.414 | 0.97 | 0 | 50 | 0.27 | 1.8 | 1 | 0 | 0 | 10.1016/0022-1902(79)80151-7
0.98 | 0.04833377 | 1.13 | 3 | 0.414 | 0.98 | 0 | 50 | 0.27 | 1.8 | 1 | 0 | 0 | 10.1016/0022-1902(79)80151-7
0.99 | 0.04888031 | 1.13 | 3 | 0.414 | 0.99 | 0 | 50 | 0.27 | 1.8 | 1 | 0 | 0 | 10.1016/0022-1902(79)80151-7
1 | 0.04942428 | 1.13 | 3 | 0.414 | 1 | 0 | 50 | 0.27 | 1.8 | 1 | 0 | 0 | 10.1016/0022-1902(79)80151-7
1.01 | 0.04996556 | 1.13 | 3 | 0.414 | 1.01 | 0 | 50 | 0.27 | 1.8 | 1 | 0 | 0 | 10.1016/0022-1902(79)80151-7
1.02 | 0.05050406 | 1.13 | 3 | 0.414 | 1.02 | 0 | 50 | 0.27 | 1.8 | 1 | 0 | 0 | 10.1016/0022-1902(79)80151-7
1.03 | 0.05103967 | 1.13 | 3 | 0.414 | 1.03 | 0 | 50 | 0.27 | 1.8 | 1 | 0 | 0 | 10.1016/0022-1902(79)80151-7
1.04 | 0.05157231 | 1.13 | 3 | 0.414 | 1.04 | 0 | 50 | 0.27 | 1.8 | 1 | 0 | 0 | 10.1016/0022-1902(79)80151-7
1.05 | 0.05210186 | 1.13 | 3 | 0.414 | 1.05 | 0 | 50 | 0.27 | 1.8 | 1 | 0 | 0 | 10.1016/0022-1902(79)80151-7
1.06 | 0.05262823 | 1.13 | 3 | 0.414 | 1.06 | 0 | 50 | 0.27 | 1.8 | 1 | 0 | 0 | 10.1016/0022-1902(79)80151-7
1.07 | 0.05315132 | 1.13 | 3 | 0.414 | 1.07 | 0 | 50 | 0.27 | 1.8 | 1 | 0 | 0 | 10.1016/0022-1902(79)80151-7
1.08 | 0.05367103 | 1.13 | 3 | 0.414 | 1.08 | 0 | 50 | 0.27 | 1.8 | 1 | 0 | 0 | 10.1016/0022-1902(79)80151-7
1.09 | 0.05418726 | 1.13 | 3 | 0.414 | 1.09 | 0 | 50 | 0.27 | 1.8 | 1 | 0 | 0 | 10.1016/0022-1902(79)80151-7
1.1 | 0.05469993 | 1.13 | 3 | 0.414 | 1.1 | 0 | 50 | 0.27 | 1.8 | 1 | 0 | 0 | 10.1016/0022-1902(79)80151-7
1.11 | 0.05520893 | 1.13 | 3 | 0.414 | 1.11 | 0 | 50 | 0.27 | 1.8 | 1 | 0 | 0 | 10.1016/0022-1902(79)80151-7
1.12 | 0.05571416 | 1.13 | 3 | 0.414 | 1.12 | 0 | 50 | 0.27 | 1.8 | 1 | 0 | 0 | 10.1016/0022-1902(79)80151-7
1.13 | 0.05621555 | 1.13 | 3 | 0.414 | 1.13 | 0 | 50 | 0.27 | 1.8 | 1 | 0 | 0 | 10.1016/0022-1902(79)80151-7
1.14 | 0.05671299 | 1.13 | 3 | 0.414 | 1.14 | 0 | 50 | 0.27 | 1.8 | 1 | 0 | 0 | 10.1016/0022-1902(79)80151-7
1.15 | 0.05720639 | 1.13 | 3 | 0.414 | 1.15 | 0 | 50 | 0.27 | 1.8 | 1 | 0 | 0 | 10.1016/0022-1902(79)80151-7
1.16 | 0.05769567 | 1.13 | 3 | 0.414 | 1.16 | 0 | 50 | 0.27 | 1.8 | 1 | 0 | 0 | 10.1016/0022-1902(79)80151-7
1.17 | 0.05818073 | 1.13 | 3 | 0.414 | 1.17 | 0 | 50 | 0.27 | 1.8 | 1 | 0 | 0 | 10.1016/0022-1902(79)80151-7
1.18 | 0.05866149 | 1.13 | 3 | 0.414 | 1.18 | 0 | 50 | 0.27 | 1.8 | 1 | 0 | 0 | 10.1016/0022-1902(79)80151-7
1.19 | 0.05913786 | 1.13 | 3 | 0.414 | 1.19 | 0 | 50 | 0.27 | 1.8 | 1 | 0 | 0 | 10.1016/0022-1902(79)80151-7
1.2 | 0.05960975 | 1.13 | 3 | 0.414 | 1.2 | 0 | 50 | 0.27 | 1.8 | 1 | 0 | 0 | 10.1016/0022-1902(79)80151-7
1.21 | 0.06007709 | 1.13 | 3 | 0.414 | 1.21 | 0 | 50 | 0.27 | 1.8 | 1 | 0 | 0 | 10.1016/0022-1902(79)80151-7
1.22 | 0.06053979 | 1.13 | 3 | 0.414 | 1.22 | 0 | 50 | 0.27 | 1.8 | 1 | 0 | 0 | 10.1016/0022-1902(79)80151-7
1.23 | 0.06099777 | 1.13 | 3 | 0.414 | 1.23 | 0 | 50 | 0.27 | 1.8 | 1 | 0 | 0 | 10.1016/0022-1902(79)80151-7
1.24 | 0.06145095 | 1.13 | 3 | 0.414 | 1.24 | 0 | 50 | 0.27 | 1.8 | 1 | 0 | 0 | 10.1016/0022-1902(79)80151-7
1.25 | 0.06189926 | 1.13 | 3 | 0.414 | 1.25 | 0 | 50 | 0.27 | 1.8 | 1 | 0 | 0 | 10.1016/0022-1902(79)80151-7
1.26 | 0.06234261 | 1.13 | 3 | 0.414 | 1.26 | 0 | 50 | 0.27 | 1.8 | 1 | 0 | 0 | 10.1016/0022-1902(79)80151-7
1.27 | 0.06278094 | 1.13 | 3 | 0.414 | 1.27 | 0 | 50 | 0.27 | 1.8 | 1 | 0 | 0 | 10.1016/0022-1902(79)80151-7
1.28 | 0.06321417 | 1.13 | 3 | 0.414 | 1.28 | 0 | 50 | 0.27 | 1.8 | 1 | 0 | 0 | 10.1016/0022-1902(79)80151-7
1.29 | 0.06364223 | 1.13 | 3 | 0.414 | 1.29 | 0 | 50 | 0.27 | 1.8 | 1 | 0 | 0 | 10.1016/0022-1902(79)80151-7
1.3 | 0.06406504 | 1.13 | 3 | 0.414 | 1.3 | 0 | 50 | 0.27 | 1.8 | 1 | 0 | 0 | 10.1016/0022-1902(79)80151-7
1.31 | 0.06448256 | 1.13 | 3 | 0.414 | 1.31 | 0 | 50 | 0.27 | 1.8 | 1 | 0 | 0 | 10.1016/0022-1902(79)80151-7
1.32 | 0.0648947 | 1.13 | 3 | 0.414 | 1.32 | 0 | 50 | 0.27 | 1.8 | 1 | 0 | 0 | 10.1016/0022-1902(79)80151-7
1.33 | 0.0653014 | 1.13 | 3 | 0.414 | 1.33 | 0 | 50 | 0.27 | 1.8 | 1 | 0 | 0 | 10.1016/0022-1902(79)80151-7
1.34 | 0.06570261 | 1.13 | 3 | 0.414 | 1.34 | 0 | 50 | 0.27 | 1.8 | 1 | 0 | 0 | 10.1016/0022-1902(79)80151-7
1.35 | 0.06609825 | 1.13 | 3 | 0.414 | 1.35 | 0 | 50 | 0.27 | 1.8 | 1 | 0 | 0 | 10.1016/0022-1902(79)80151-7
1.36 | 0.06648829 | 1.13 | 3 | 0.414 | 1.36 | 0 | 50 | 0.27 | 1.8 | 1 | 0 | 0 | 10.1016/0022-1902(79)80151-7
1.37 | 0.06687265 | 1.13 | 3 | 0.414 | 1.37 | 0 | 50 | 0.27 | 1.8 | 1 | 0 | 0 | 10.1016/0022-1902(79)80151-7
1.38 | 0.06725128 | 1.13 | 3 | 0.414 | 1.38 | 0 | 50 | 0.27 | 1.8 | 1 | 0 | 0 | 10.1016/0022-1902(79)80151-7
1.39 | 0.06762414 | 1.13 | 3 | 0.414 | 1.39 | 0 | 50 | 0.27 | 1.8 | 1 | 0 | 0 | 10.1016/0022-1902(79)80151-7
1.4 | 0.06799117 | 1.13 | 3 | 0.414 | 1.4 | 0 | 50 | 0.27 | 1.8 | 1 | 0 | 0 | 10.1016/0022-1902(79)80151-7
1.41 | 0.06835233 | 1.13 | 3 | 0.414 | 1.41 | 0 | 50 | 0.27 | 1.8 | 1 | 0 | 0 | 10.1016/0022-1902(79)80151-7
1.42 | 0.06870756 | 1.13 | 3 | 0.414 | 1.42 | 0 | 50 | 0.27 | 1.8 | 1 | 0 | 0 | 10.1016/0022-1902(79)80151-7
1.43 | 0.06905683 | 1.13 | 3 | 0.414 | 1.43 | 0 | 50 | 0.27 | 1.8 | 1 | 0 | 0 | 10.1016/0022-1902(79)80151-7
1.44 | 0.06940009 | 1.13 | 3 | 0.414 | 1.44 | 0 | 50 | 0.27 | 1.8 | 1 | 0 | 0 | 10.1016/0022-1902(79)80151-7
1.45 | 0.06973731 | 1.13 | 3 | 0.414 | 1.45 | 0 | 50 | 0.27 | 1.8 | 1 | 0 | 0 | 10.1016/0022-1902(79)80151-7
1.46 | 0.07006844 | 1.13 | 3 | 0.414 | 1.46 | 0 | 50 | 0.27 | 1.8 | 1 | 0 | 0 | 10.1016/0022-1902(79)80151-7
1.47 | 0.07039346 | 1.13 | 3 | 0.414 | 1.47 | 0 | 50 | 0.27 | 1.8 | 1 | 0 | 0 | 10.1016/0022-1902(79)80151-7
1.48 | 0.07071233 | 1.13 | 3 | 0.414 | 1.48 | 0 | 50 | 0.27 | 1.8 | 1 | 0 | 0 | 10.1016/0022-1902(79)80151-7
1.49 | 0.07102501 | 1.13 | 3 | 0.414 | 1.49 | 0 | 50 | 0.27 | 1.8 | 1 | 0 | 0 | 10.1016/0022-1902(79)80151-7
1.5 | 0.07133148 | 1.13 | 3 | 0.414 | 1.5 | 0 | 50 | 0.27 | 1.8 | 1 | 0 | 0 | 10.1016/0022-1902(79)80151-7
1.51 | 0.07163172 | 1.13 | 3 | 0.414 | 1.51 | 0 | 50 | 0.27 | 1.8 | 1 | 0 | 0 | 10.1016/0022-1902(79)80151-7
1.52 | 0.0719257 | 1.13 | 3 | 0.414 | 1.52 | 0 | 50 | 0.27 | 1.8 | 1 | 0 | 0 | 10.1016/0022-1902(79)80151-7
1.53 | 0.07221339 | 1.13 | 3 | 0.414 | 1.53 | 0 | 50 | 0.27 | 1.8 | 1 | 0 | 0 | 10.1016/0022-1902(79)80151-7
1.54 | 0.07249478 | 1.13 | 3 | 0.414 | 1.54 | 0 | 50 | 0.27 | 1.8 | 1 | 0 | 0 | 10.1016/0022-1902(79)80151-7
1.55 | 0.07276985 | 1.13 | 3 | 0.414 | 1.55 | 0 | 50 | 0.27 | 1.8 | 1 | 0 | 0 | 10.1016/0022-1902(79)80151-7
1.56 | 0.07303859 | 1.13 | 3 | 0.414 | 1.56 | 0 | 50 | 0.27 | 1.8 | 1 | 0 | 0 | 10.1016/0022-1902(79)80151-7
1.57 | 0.07330098 | 1.13 | 3 | 0.414 | 1.57 | 0 | 50 | 0.27 | 1.8 | 1 | 0 | 0 | 10.1016/0022-1902(79)80151-7
1.58 | 0.07355701 | 1.13 | 3 | 0.414 | 1.58 | 0 | 50 | 0.27 | 1.8 | 1 | 0 | 0 | 10.1016/0022-1902(79)80151-7
1.59 | 0.07380667 | 1.13 | 3 | 0.414 | 1.59 | 0 | 50 | 0.27 | 1.8 | 1 | 0 | 0 | 10.1016/0022-1902(79)80151-7
1.6 | 0.07404996 | 1.13 | 3 | 0.414 | 1.6 | 0 | 50 | 0.27 | 1.8 | 1 | 0 | 0 | 10.1016/0022-1902(79)80151-7
1.61 | 0.07428687 | 1.13 | 3 | 0.414 | 1.61 | 0 | 50 | 0.27 | 1.8 | 1 | 0 | 0 | 10.1016/0022-1902(79)80151-7
1.62 | 0.07451739 | 1.13 | 3 | 0.414 | 1.62 | 0 | 50 | 0.27 | 1.8 | 1 | 0 | 0 | 10.1016/0022-1902(79)80151-7
1.63 | 0.07474154 | 1.13 | 3 | 0.414 | 1.63 | 0 | 50 | 0.27 | 1.8 | 1 | 0 | 0 | 10.1016/0022-1902(79)80151-7
1.64 | 0.07495931 | 1.13 | 3 | 0.414 | 1.64 | 0 | 50 | 0.27 | 1.8 | 1 | 0 | 0 | 10.1016/0022-1902(79)80151-7
1.65 | 0.0751707 | 1.13 | 3 | 0.414 | 1.65 | 0 | 50 | 0.27 | 1.8 | 1 | 0 | 0 | 10.1016/0022-1902(79)80151-7
1.66 | 0.07537572 | 1.13 | 3 | 0.414 | 1.66 | 0 | 50 | 0.27 | 1.8 | 1 | 0 | 0 | 10.1016/0022-1902(79)80151-7
1.67 | 0.07557438 | 1.13 | 3 | 0.414 | 1.67 | 0 | 50 | 0.27 | 1.8 | 1 | 0 | 0 | 10.1016/0022-1902(79)80151-7
1.68 | 0.07576668 | 1.13 | 3 | 0.414 | 1.68 | 0 | 50 | 0.27 | 1.8 | 1 | 0 | 0 | 10.1016/0022-1902(79)80151-7
1.69 | 0.07595265 | 1.13 | 3 | 0.414 | 1.69 | 0 | 50 | 0.27 | 1.8 | 1 | 0 | 0 | 10.1016/0022-1902(79)80151-7
1.7 | 0.07613229 | 1.13 | 3 | 0.414 | 1.7 | 0 | 50 | 0.27 | 1.8 | 1 | 0 | 0 | 10.1016/0022-1902(79)80151-7
1.71 | 0.07630563 | 1.13 | 3 | 0.414 | 1.71 | 0 | 50 | 0.27 | 1.8 | 1 | 0 | 0 | 10.1016/0022-1902(79)80151-7
1.72 | 0.07647267 | 1.13 | 3 | 0.414 | 1.72 | 0 | 50 | 0.27 | 1.8 | 1 | 0 | 0 | 10.1016/0022-1902(79)80151-7
1.73 | 0.07663344 | 1.13 | 3 | 0.414 | 1.73 | 0 | 50 | 0.27 | 1.8 | 1 | 0 | 0 | 10.1016/0022-1902(79)80151-7
1.74 | 0.07678796 | 1.13 | 3 | 0.414 | 1.74 | 0 | 50 | 0.27 | 1.8 | 1 | 0 | 0 | 10.1016/0022-1902(79)80151-7
1.75 | 0.07693626 | 1.13 | 3 | 0.414 | 1.75 | 0 | 50 | 0.27 | 1.8 | 1 | 0 | 0 | 10.1016/0022-1902(79)80151-7
1.76 | 0.07707835 | 1.13 | 3 | 0.414 | 1.76 | 0 | 50 | 0.27 | 1.8 | 1 | 0 | 0 | 10.1016/0022-1902(79)80151-7
1.77 | 0.07721427 | 1.13 | 3 | 0.414 | 1.77 | 0 | 50 | 0.27 | 1.8 | 1 | 0 | 0 | 10.1016/0022-1902(79)80151-7
1.78 | 0.07734404 | 1.13 | 3 | 0.414 | 1.78 | 0 | 50 | 0.27 | 1.8 | 1 | 0 | 0 | 10.1016/0022-1902(79)80151-7
1.79 | 0.0774677 | 1.13 | 3 | 0.414 | 1.79 | 0 | 50 | 0.27 | 1.8 | 1 | 0 | 0 | 10.1016/0022-1902(79)80151-7
1.8 | 0.07758527 | 1.13 | 3 | 0.414 | 1.8 | 0 | 50 | 0.27 | 1.8 | 1 | 0 | 0 | 10.1016/0022-1902(79)80151-7
1.81 | 0.0776968 | 1.13 | 3 | 0.414 | 1.81 | 0 | 50 | 0.27 | 1.8 | 1 | 0 | 0 | 10.1016/0022-1902(79)80151-7
1.82 | 0.07780231 | 1.13 | 3 | 0.414 | 1.82 | 0 | 50 | 0.27 | 1.8 | 1 | 0 | 0 | 10.1016/0022-1902(79)80151-7
1.83 | 0.07790185 | 1.13 | 3 | 0.414 | 1.83 | 0 | 50 | 0.27 | 1.8 | 1 | 0 | 0 | 10.1016/0022-1902(79)80151-7
1.84 | 0.07799544 | 1.13 | 3 | 0.414 | 1.84 | 0 | 50 | 0.27 | 1.8 | 1 | 0 | 0 | 10.1016/0022-1902(79)80151-7
1.85 | 0.07808314 | 1.13 | 3 | 0.414 | 1.85 | 0 | 50 | 0.27 | 1.8 | 1 | 0 | 0 | 10.1016/0022-1902(79)80151-7
1.86 | 0.07816498 | 1.13 | 3 | 0.414 | 1.86 | 0 | 50 | 0.27 | 1.8 | 1 | 0 | 0 | 10.1016/0022-1902(79)80151-7
1.87 | 0.07824101 | 1.13 | 3 | 0.414 | 1.87 | 0 | 50 | 0.27 | 1.8 | 1 | 0 | 0 | 10.1016/0022-1902(79)80151-7
1.88 | 0.07831126 | 1.13 | 3 | 0.414 | 1.88 | 0 | 50 | 0.27 | 1.8 | 1 | 0 | 0 | 10.1016/0022-1902(79)80151-7
1.89 | 0.07837579 | 1.13 | 3 | 0.414 | 1.89 | 0 | 50 | 0.27 | 1.8 | 1 | 0 | 0 | 10.1016/0022-1902(79)80151-7
1.9 | 0.07843463 | 1.13 | 3 | 0.414 | 1.9 | 0 | 50 | 0.27 | 1.8 | 1 | 0 | 0 | 10.1016/0022-1902(79)80151-7
1.91 | 0.07848785 | 1.13 | 3 | 0.414 | 1.91 | 0 | 50 | 0.27 | 1.8 | 1 | 0 | 0 | 10.1016/0022-1902(79)80151-7
1.92 | 0.07853548 | 1.13 | 3 | 0.414 | 1.92 | 0 | 50 | 0.27 | 1.8 | 1 | 0 | 0 | 10.1016/0022-1902(79)80151-7
1.93 | 0.07857758 | 1.13 | 3 | 0.414 | 1.93 | 0 | 50 | 0.27 | 1.8 | 1 | 0 | 0 | 10.1016/0022-1902(79)80151-7
1.94 | 0.0786142 | 1.13 | 3 | 0.414 | 1.94 | 0 | 50 | 0.27 | 1.8 | 1 | 0 | 0 | 10.1016/0022-1902(79)80151-7
1.95 | 0.07864538 | 1.13 | 3 | 0.414 | 1.95 | 0 | 50 | 0.27 | 1.8 | 1 | 0 | 0 | 10.1016/0022-1902(79)80151-7
1.96 | 0.07867119 | 1.13 | 3 | 0.414 | 1.96 | 0 | 50 | 0.27 | 1.8 | 1 | 0 | 0 | 10.1016/0022-1902(79)80151-7
1.97 | 0.07869168 | 1.13 | 3 | 0.414 | 1.97 | 0 | 50 | 0.27 | 1.8 | 1 | 0 | 0 | 10.1016/0022-1902(79)80151-7
1.98 | 0.0787069 | 1.13 | 3 | 0.414 | 1.98 | 0 | 50 | 0.27 | 1.8 | 1 | 0 | 0 | 10.1016/0022-1902(79)80151-7
1.99 | 0.07871691 | 1.13 | 3 | 0.414 | 1.99 | 0 | 50 | 0.27 | 1.8 | 1 | 0 | 0 | 10.1016/0022-1902(79)80151-7
2 | 0.07872176 | 1.13 | 3 | 0.414 | 2 | 0 | 50 | 0.27 | 1.8 | 1 | 0 | 0 | 10.1016/0022-1902(79)80151-7
2.01 | 0.07872152 | 1.13 | 3 | 0.414 | 2.01 | 0 | 50 | 0.27 | 1.8 | 1 | 0 | 0 | 10.1016/0022-1902(79)80151-7
2.02 | 0.07871624 | 1.13 | 3 | 0.414 | 2.02 | 0 | 50 | 0.27 | 1.8 | 1 | 0 | 0 | 10.1016/0022-1902(79)80151-7
2.03 | 0.07870597 | 1.13 | 3 | 0.414 | 2.03 | 0 | 50 | 0.27 | 1.8 | 1 | 0 | 0 | 10.1016/0022-1902(79)80151-7
2.04 | 0.07869079 | 1.13 | 3 | 0.414 | 2.04 | 0 | 50 | 0.27 | 1.8 | 1 | 0 | 0 | 10.1016/0022-1902(79)80151-7
2.05 | 0.07867074 | 1.13 | 3 | 0.414 | 2.05 | 0 | 50 | 0.27 | 1.8 | 1 | 0 | 0 | 10.1016/0022-1902(79)80151-7
2.06 | 0.0786459 | 1.13 | 3 | 0.414 | 2.06 | 0 | 50 | 0.27 | 1.8 | 1 | 0 | 0 | 10.1016/0022-1902(79)80151-7
2.07 | 0.07861631 | 1.13 | 3 | 0.414 | 2.07 | 0 | 50 | 0.27 | 1.8 | 1 | 0 | 0 | 10.1016/0022-1902(79)80151-7
2.08 | 0.07858205 | 1.13 | 3 | 0.414 | 2.08 | 0 | 50 | 0.27 | 1.8 | 1 | 0 | 0 | 10.1016/0022-1902(79)80151-7
2.09 | 0.07854318 | 1.13 | 3 | 0.414 | 2.09 | 0 | 50 | 0.27 | 1.8 | 1 | 0 | 0 | 10.1016/0022-1902(79)80151-7
2.1 | 0.07849976 | 1.13 | 3 | 0.414 | 2.1 | 0 | 50 | 0.27 | 1.8 | 1 | 0 | 0 | 10.1016/0022-1902(79)80151-7
2.11 | 0.07845184 | 1.13 | 3 | 0.414 | 2.11 | 0 | 50 | 0.27 | 1.8 | 1 | 0 | 0 | 10.1016/0022-1902(79)80151-7
2.12 | 0.07839951 | 1.13 | 3 | 0.414 | 2.12 | 0 | 50 | 0.27 | 1.8 | 1 | 0 | 0 | 10.1016/0022-1902(79)80151-7
2.13 | 0.07834281 | 1.13 | 3 | 0.414 | 2.13 | 0 | 50 | 0.27 | 1.8 | 1 | 0 | 0 | 10.1016/0022-1902(79)80151-7
2.14 | 0.07828182 | 1.13 | 3 | 0.414 | 2.14 | 0 | 50 | 0.27 | 1.8 | 1 | 0 | 0 | 10.1016/0022-1902(79)80151-7
2.15 | 0.07821659 | 1.13 | 3 | 0.414 | 2.15 | 0 | 50 | 0.27 | 1.8 | 1 | 0 | 0 | 10.1016/0022-1902(79)80151-7
2.16 | 0.0781472 | 1.13 | 3 | 0.414 | 2.16 | 0 | 50 | 0.27 | 1.8 | 1 | 0 | 0 | 10.1016/0022-1902(79)80151-7
2.17 | 0.07807371 | 1.13 | 3 | 0.414 | 2.17 | 0 | 50 | 0.27 | 1.8 | 1 | 0 | 0 | 10.1016/0022-1902(79)80151-7
2.18 | 0.07799617 | 1.13 | 3 | 0.414 | 2.18 | 0 | 50 | 0.27 | 1.8 | 1 | 0 | 0 | 10.1016/0022-1902(79)80151-7
2.19 | 0.07791467 | 1.13 | 3 | 0.414 | 2.19 | 0 | 50 | 0.27 | 1.8 | 1 | 0 | 0 | 10.1016/0022-1902(79)80151-7
2.2 | 0.07782926 | 1.13 | 3 | 0.414 | 2.2 | 0 | 50 | 0.27 | 1.8 | 1 | 0 | 0 | 10.1016/0022-1902(79)80151-7
2.21 | 0.07774 | 1.13 | 3 | 0.414 | 2.21 | 0 | 50 | 0.27 | 1.8 | 1 | 0 | 0 | 10.1016/0022-1902(79)80151-7
2.22 | 0.07764697 | 1.13 | 3 | 0.414 | 2.22 | 0 | 50 | 0.27 | 1.8 | 1 | 0 | 0 | 10.1016/0022-1902(79)80151-7
2.23 | 0.07755023 | 1.13 | 3 | 0.414 | 2.23 | 0 | 50 | 0.27 | 1.8 | 1 | 0 | 0 | 10.1016/0022-1902(79)80151-7
2.24 | 0.07744984 | 1.13 | 3 | 0.414 | 2.24 | 0 | 50 | 0.27 | 1.8 | 1 | 0 | 0 | 10.1016/0022-1902(79)80151-7
2.25 | 0.07734587 | 1.13 | 3 | 0.414 | 2.25 | 0 | 50 | 0.27 | 1.8 | 1 | 0 | 0 | 10.1016/0022-1902(79)80151-7
2.26 | 0.07723838 | 1.13 | 3 | 0.414 | 2.26 | 0 | 50 | 0.27 | 1.8 | 1 | 0 | 0 | 10.1016/0022-1902(79)80151-7
2.27 | 0.07712744 | 1.13 | 3 | 0.414 | 2.27 | 0 | 50 | 0.27 | 1.8 | 1 | 0 | 0 | 10.1016/0022-1902(79)80151-7
2.28 | 0.07701311 | 1.13 | 3 | 0.414 | 2.28 | 0 | 50 | 0.27 | 1.8 | 1 | 0 | 0 | 10.1016/0022-1902(79)80151-7
2.29 | 0.07689546 | 1.13 | 3 | 0.414 | 2.29 | 0 | 50 | 0.27 | 1.8 | 1 | 0 | 0 | 10.1016/0022-1902(79)80151-7
2.3 | 0.07677455 | 1.13 | 3 | 0.414 | 2.3 | 0 | 50 | 0.27 | 1.8 | 1 | 0 | 0 | 10.1016/0022-1902(79)80151-7
2.31 | 0.07665045 | 1.13 | 3 | 0.414 | 2.31 | 0 | 50 | 0.27 | 1.8 | 1 | 0 | 0 | 10.1016/0022-1902(79)80151-7
2.32 | 0.07652322 | 1.13 | 3 | 0.414 | 2.32 | 0 | 50 | 0.27 | 1.8 | 1 | 0 | 0 | 10.1016/0022-1902(79)80151-7
2.33 | 0.07639292 | 1.13 | 3 | 0.414 | 2.33 | 0 | 50 | 0.27 | 1.8 | 1 | 0 | 0 | 10.1016/0022-1902(79)80151-7
2.34 | 0.07625961 | 1.13 | 3 | 0.414 | 2.34 | 0 | 50 | 0.27 | 1.8 | 1 | 0 | 0 | 10.1016/0022-1902(79)80151-7
2.35 | 0.07612337 | 1.13 | 3 | 0.414 | 2.35 | 0 | 50 | 0.27 | 1.8 | 1 | 0 | 0 | 10.1016/0022-1902(79)80151-7
2.36 | 0.07598425 | 1.13 | 3 | 0.414 | 2.36 | 0 | 50 | 0.27 | 1.8 | 1 | 0 | 0 | 10.1016/0022-1902(79)80151-7
2.37 | 0.07584231 | 1.13 | 3 | 0.414 | 2.37 | 0 | 50 | 0.27 | 1.8 | 1 | 0 | 0 | 10.1016/0022-1902(79)80151-7
2.38 | 0.07569762 | 1.13 | 3 | 0.414 | 2.38 | 0 | 50 | 0.27 | 1.8 | 1 | 0 | 0 | 10.1016/0022-1902(79)80151-7
2.39 | 0.07555023 | 1.13 | 3 | 0.414 | 2.39 | 0 | 50 | 0.27 | 1.8 | 1 | 0 | 0 | 10.1016/0022-1902(79)80151-7
2.4 | 0.07540021 | 1.13 | 3 | 0.414 | 2.4 | 0 | 50 | 0.27 | 1.8 | 1 | 0 | 0 | 10.1016/0022-1902(79)80151-7
2.41 | 0.07524762 | 1.13 | 3 | 0.414 | 2.41 | 0 | 50 | 0.27 | 1.8 | 1 | 0 | 0 | 10.1016/0022-1902(79)80151-7
2.42 | 0.07509252 | 1.13 | 3 | 0.414 | 2.42 | 0 | 50 | 0.27 | 1.8 | 1 | 0 | 0 | 10.1016/0022-1902(79)80151-7
2.43 | 0.07493497 | 1.13 | 3 | 0.414 | 2.43 | 0 | 50 | 0.27 | 1.8 | 1 | 0 | 0 | 10.1016/0022-1902(79)80151-7
2.44 | 0.07477503 | 1.13 | 3 | 0.414 | 2.44 | 0 | 50 | 0.27 | 1.8 | 1 | 0 | 0 | 10.1016/0022-1902(79)80151-7
2.45 | 0.07461275 | 1.13 | 3 | 0.414 | 2.45 | 0 | 50 | 0.27 | 1.8 | 1 | 0 | 0 | 10.1016/0022-1902(79)80151-7
2.46 | 0.0744482 | 1.13 | 3 | 0.414 | 2.46 | 0 | 50 | 0.27 | 1.8 | 1 | 0 | 0 | 10.1016/0022-1902(79)80151-7
2.47 | 0.07428143 | 1.13 | 3 | 0.414 | 2.47 | 0 | 50 | 0.27 | 1.8 | 1 | 0 | 0 | 10.1016/0022-1902(79)80151-7
2.48 | 0.0741125 | 1.13 | 3 | 0.414 | 2.48 | 0 | 50 | 0.27 | 1.8 | 1 | 0 | 0 | 10.1016/0022-1902(79)80151-7
2.49 | 0.07394147 | 1.13 | 3 | 0.414 | 2.49 | 0 | 50 | 0.27 | 1.8 | 1 | 0 | 0 | 10.1016/0022-1902(79)80151-7
2.5 | 0.07376839 | 1.13 | 3 | 0.414 | 2.5 | 0 | 50 | 0.27 | 1.8 | 1 | 0 | 0 | 10.1016/0022-1902(79)80151-7
2.51 | 0.07359332 | 1.13 | 3 | 0.414 | 2.51 | 0 | 50 | 0.27 | 1.8 | 1 | 0 | 0 | 10.1016/0022-1902(79)80151-7
2.52 | 0.07341631 | 1.13 | 3 | 0.414 | 2.52 | 0 | 50 | 0.27 | 1.8 | 1 | 0 | 0 | 10.1016/0022-1902(79)80151-7
2.53 | 0.07323741 | 1.13 | 3 | 0.414 | 2.53 | 0 | 50 | 0.27 | 1.8 | 1 | 0 | 0 | 10.1016/0022-1902(79)80151-7
2.54 | 0.07305669 | 1.13 | 3 | 0.414 | 2.54 | 0 | 50 | 0.27 | 1.8 | 1 | 0 | 0 | 10.1016/0022-1902(79)80151-7
2.55 | 0.0728742 | 1.13 | 3 | 0.414 | 2.55 | 0 | 50 | 0.27 | 1.8 | 1 | 0 | 0 | 10.1016/0022-1902(79)80151-7
2.56 | 0.07268998 | 1.13 | 3 | 0.414 | 2.56 | 0 | 50 | 0.27 | 1.8 | 1 | 0 | 0 | 10.1016/0022-1902(79)80151-7
2.57 | 0.07250409 | 1.13 | 3 | 0.414 | 2.57 | 0 | 50 | 0.27 | 1.8 | 1 | 0 | 0 | 10.1016/0022-1902(79)80151-7
2.58 | 0.07231657 | 1.13 | 3 | 0.414 | 2.58 | 0 | 50 | 0.27 | 1.8 | 1 | 0 | 0 | 10.1016/0022-1902(79)80151-7
2.59 | 0.0721275 | 1.13 | 3 | 0.414 | 2.59 | 0 | 50 | 0.27 | 1.8 | 1 | 0 | 0 | 10.1016/0022-1902(79)80151-7
2.6 | 0.0719369 | 1.13 | 3 | 0.414 | 2.6 | 0 | 50 | 0.27 | 1.8 | 1 | 0 | 0 | 10.1016/0022-1902(79)80151-7
2.61 | 0.07174483 | 1.13 | 3 | 0.414 | 2.61 | 0 | 50 | 0.27 | 1.8 | 1 | 0 | 0 | 10.1016/0022-1902(79)80151-7
2.62 | 0.07155134 | 1.13 | 3 | 0.414 | 2.62 | 0 | 50 | 0.27 | 1.8 | 1 | 0 | 0 | 10.1016/0022-1902(79)80151-7
2.63 | 0.07135648 | 1.13 | 3 | 0.414 | 2.63 | 0 | 50 | 0.27 | 1.8 | 1 | 0 | 0 | 10.1016/0022-1902(79)80151-7
2.64 | 0.0711603 | 1.13 | 3 | 0.414 | 2.64 | 0 | 50 | 0.27 | 1.8 | 1 | 0 | 0 | 10.1016/0022-1902(79)80151-7
2.65 | 0.07096284 | 1.13 | 3 | 0.414 | 2.65 | 0 | 50 | 0.27 | 1.8 | 1 | 0 | 0 | 10.1016/0022-1902(79)80151-7
2.66 | 0.07076414 | 1.13 | 3 | 0.414 | 2.66 | 0 | 50 | 0.27 | 1.8 | 1 | 0 | 0 | 10.1016/0022-1902(79)80151-7
2.67 | 0.07056427 | 1.13 | 3 | 0.414 | 2.67 | 0 | 50 | 0.27 | 1.8 | 1 | 0 | 0 | 10.1016/0022-1902(79)80151-7
2.68 | 0.07036325 | 1.13 | 3 | 0.414 | 2.68 | 0 | 50 | 0.27 | 1.8 | 1 | 0 | 0 | 10.1016/0022-1902(79)80151-7
2.69 | 0.07016113 | 1.13 | 3 | 0.414 | 2.69 | 0 | 50 | 0.27 | 1.8 | 1 | 0 | 0 | 10.1016/0022-1902(79)80151-7
2.7 | 0.06995797 | 1.13 | 3 | 0.414 | 2.7 | 0 | 50 | 0.27 | 1.8 | 1 | 0 | 0 | 10.1016/0022-1902(79)80151-7
2.71 | 0.06975379 | 1.13 | 3 | 0.414 | 2.71 | 0 | 50 | 0.27 | 1.8 | 1 | 0 | 0 | 10.1016/0022-1902(79)80151-7
2.72 | 0.06954865 | 1.13 | 3 | 0.414 | 2.72 | 0 | 50 | 0.27 | 1.8 | 1 | 0 | 0 | 10.1016/0022-1902(79)80151-7
2.73 | 0.06934258 | 1.13 | 3 | 0.414 | 2.73 | 0 | 50 | 0.27 | 1.8 | 1 | 0 | 0 | 10.1016/0022-1902(79)80151-7
2.74 | 0.06913563 | 1.13 | 3 | 0.414 | 2.74 | 0 | 50 | 0.27 | 1.8 | 1 | 0 | 0 | 10.1016/0022-1902(79)80151-7
2.75 | 0.06892784 | 1.13 | 3 | 0.414 | 2.75 | 0 | 50 | 0.27 | 1.8 | 1 | 0 | 0 | 10.1016/0022-1902(79)80151-7
2.76 | 0.06871924 | 1.13 | 3 | 0.414 | 2.76 | 0 | 50 | 0.27 | 1.8 | 1 | 0 | 0 | 10.1016/0022-1902(79)80151-7
2.77 | 0.06850988 | 1.13 | 3 | 0.414 | 2.77 | 0 | 50 | 0.27 | 1.8 | 1 | 0 | 0 | 10.1016/0022-1902(79)80151-7
2.78 | 0.0682998 | 1.13 | 3 | 0.414 | 2.78 | 0 | 50 | 0.27 | 1.8 | 1 | 0 | 0 | 10.1016/0022-1902(79)80151-7
2.79 | 0.06808903 | 1.13 | 3 | 0.414 | 2.79 | 0 | 50 | 0.27 | 1.8 | 1 | 0 | 0 | 10.1016/0022-1902(79)80151-7
2.8 | 0.0678776 | 1.13 | 3 | 0.414 | 2.8 | 0 | 50 | 0.27 | 1.8 | 1 | 0 | 0 | 10.1016/0022-1902(79)80151-7
2.81 | 0.06766557 | 1.13 | 3 | 0.414 | 2.81 | 0 | 50 | 0.27 | 1.8 | 1 | 0 | 0 | 10.1016/0022-1902(79)80151-7
2.82 | 0.06745296 | 1.13 | 3 | 0.414 | 2.82 | 0 | 50 | 0.27 | 1.8 | 1 | 0 | 0 | 10.1016/0022-1902(79)80151-7
2.83 | 0.0672398 | 1.13 | 3 | 0.414 | 2.83 | 0 | 50 | 0.27 | 1.8 | 1 | 0 | 0 | 10.1016/0022-1902(79)80151-7
2.84 | 0.06702614 | 1.13 | 3 | 0.414 | 2.84 | 0 | 50 | 0.27 | 1.8 | 1 | 0 | 0 | 10.1016/0022-1902(79)80151-7
2.85 | 0.06681201 | 1.13 | 3 | 0.414 | 2.85 | 0 | 50 | 0.27 | 1.8 | 1 | 0 | 0 | 10.1016/0022-1902(79)80151-7
2.86 | 0.06659744 | 1.13 | 3 | 0.414 | 2.86 | 0 | 50 | 0.27 | 1.8 | 1 | 0 | 0 | 10.1016/0022-1902(79)80151-7
2.87 | 0.06638246 | 1.13 | 3 | 0.414 | 2.87 | 0 | 50 | 0.27 | 1.8 | 1 | 0 | 0 | 10.1016/0022-1902(79)80151-7
2.88 | 0.06616711 | 1.13 | 3 | 0.414 | 2.88 | 0 | 50 | 0.27 | 1.8 | 1 | 0 | 0 | 10.1016/0022-1902(79)80151-7
2.89 | 0.06595142 | 1.13 | 3 | 0.414 | 2.89 | 0 | 50 | 0.27 | 1.8 | 1 | 0 | 0 | 10.1016/0022-1902(79)80151-7
2.9 | 0.06573542 | 1.13 | 3 | 0.414 | 2.9 | 0 | 50 | 0.27 | 1.8 | 1 | 0 | 0 | 10.1016/0022-1902(79)80151-7
2.91 | 0.06551914 | 1.13 | 3 | 0.414 | 2.91 | 0 | 50 | 0.27 | 1.8 | 1 | 0 | 0 | 10.1016/0022-1902(79)80151-7
2.92 | 0.06530261 | 1.13 | 3 | 0.414 | 2.92 | 0 | 50 | 0.27 | 1.8 | 1 | 0 | 0 | 10.1016/0022-1902(79)80151-7
2.93 | 0.06508586 | 1.13 | 3 | 0.414 | 2.93 | 0 | 50 | 0.27 | 1.8 | 1 | 0 | 0 | 10.1016/0022-1902(79)80151-7
2.94 | 0.06486892 | 1.13 | 3 | 0.414 | 2.94 | 0 | 50 | 0.27 | 1.8 | 1 | 0 | 0 | 10.1016/0022-1902(79)80151-7
2.95 | 0.06465182 | 1.13 | 3 | 0.414 | 2.95 | 0 | 50 | 0.27 | 1.8 | 1 | 0 | 0 | 10.1016/0022-1902(79)80151-7
2.96 | 0.06443459 | 1.13 | 3 | 0.414 | 2.96 | 0 | 50 | 0.27 | 1.8 | 1 | 0 | 0 | 10.1016/0022-1902(79)80151-7
2.97 | 0.06421724 | 1.13 | 3 | 0.414 | 2.97 | 0 | 50 | 0.27 | 1.8 | 1 | 0 | 0 | 10.1016/0022-1902(79)80151-7
2.98 | 0.06399982 | 1.13 | 3 | 0.414 | 2.98 | 0 | 50 | 0.27 | 1.8 | 1 | 0 | 0 | 10.1016/0022-1902(79)80151-7
2.99 | 0.06378234 | 1.13 | 3 | 0.414 | 2.99 | 0 | 50 | 0.27 | 1.8 | 1 | 0 | 0 | 10.1016/0022-1902(79)80151-7
3 | 0.06356483 | 1.13 | 3 | 0.414 | 3 | 0 | 50 | 0.27 | 1.8 | 1 | 0 | 0 | 10.1016/0022-1902(79)80151-7
3.01 | 0.06334732 | 1.13 | 3 | 0.414 | 3.01 | 0 | 50 | 0.27 | 1.8 | 1 | 0 | 0 | 10.1016/0022-1902(79)80151-7
3.02 | 0.06312982 | 1.13 | 3 | 0.414 | 3.02 | 0 | 50 | 0.27 | 1.8 | 1 | 0 | 0 | 10.1016/0022-1902(79)80151-7
3.03 | 0.06291238 | 1.13 | 3 | 0.414 | 3.03 | 0 | 50 | 0.27 | 1.8 | 1 | 0 | 0 | 10.1016/0022-1902(79)80151-7
3.04 | 0.062695 | 1.13 | 3 | 0.414 | 3.04 | 0 | 50 | 0.27 | 1.8 | 1 | 0 | 0 | 10.1016/0022-1902(79)80151-7
3.05 | 0.06247771 | 1.13 | 3 | 0.414 | 3.05 | 0 | 50 | 0.27 | 1.8 | 1 | 0 | 0 | 10.1016/0022-1902(79)80151-7
3.06 | 0.06226054 | 1.13 | 3 | 0.414 | 3.06 | 0 | 50 | 0.27 | 1.8 | 1 | 0 | 0 | 10.1016/0022-1902(79)80151-7
3.07 | 0.0620435 | 1.13 | 3 | 0.414 | 3.07 | 0 | 50 | 0.27 | 1.8 | 1 | 0 | 0 | 10.1016/0022-1902(79)80151-7
3.08 | 0.06182663 | 1.13 | 3 | 0.414 | 3.08 | 0 | 50 | 0.27 | 1.8 | 1 | 0 | 0 | 10.1016/0022-1902(79)80151-7
3.09 | 0.06160993 | 1.13 | 3 | 0.414 | 3.09 | 0 | 50 | 0.27 | 1.8 | 1 | 0 | 0 | 10.1016/0022-1902(79)80151-7
3.1 | 0.06139342 | 1.13 | 3 | 0.414 | 3.1 | 0 | 50 | 0.27 | 1.8 | 1 | 0 | 0 | 10.1016/0022-1902(79)80151-7
3.11 | 0.06117714 | 1.13 | 3 | 0.414 | 3.11 | 0 | 50 | 0.27 | 1.8 | 1 | 0 | 0 | 10.1016/0022-1902(79)80151-7
3.12 | 0.0609611 | 1.13 | 3 | 0.414 | 3.12 | 0 | 50 | 0.27 | 1.8 | 1 | 0 | 0 | 10.1016/0022-1902(79)80151-7
3.13 | 0.06074531 | 1.13 | 3 | 0.414 | 3.13 | 0 | 50 | 0.27 | 1.8 | 1 | 0 | 0 | 10.1016/0022-1902(79)80151-7
3.14 | 0.06052981 | 1.13 | 3 | 0.414 | 3.14 | 0 | 50 | 0.27 | 1.8 | 1 | 0 | 0 | 10.1016/0022-1902(79)80151-7
3.15 | 0.06031459 | 1.13 | 3 | 0.414 | 3.15 | 0 | 50 | 0.27 | 1.8 | 1 | 0 | 0 | 10.1016/0022-1902(79)80151-7
3.16 | 0.06009969 | 1.13 | 3 | 0.414 | 3.16 | 0 | 50 | 0.27 | 1.8 | 1 | 0 | 0 | 10.1016/0022-1902(79)80151-7
3.17 | 0.05988512 | 1.13 | 3 | 0.414 | 3.17 | 0 | 50 | 0.27 | 1.8 | 1 | 0 | 0 | 10.1016/0022-1902(79)80151-7
3.18 | 0.0596709 | 1.13 | 3 | 0.414 | 3.18 | 0 | 50 | 0.27 | 1.8 | 1 | 0 | 0 | 10.1016/0022-1902(79)80151-7
3.19 | 0.05945705 | 1.13 | 3 | 0.414 | 3.19 | 0 | 50 | 0.27 | 1.8 | 1 | 0 | 0 | 10.1016/0022-1902(79)80151-7
3.2 | 0.05924357 | 1.13 | 3 | 0.414 | 3.2 | 0 | 50 | 0.27 | 1.8 | 1 | 0 | 0 | 10.1016/0022-1902(79)80151-7
3.21 | 0.05903049 | 1.13 | 3 | 0.414 | 3.21 | 0 | 50 | 0.27 | 1.8 | 1 | 0 | 0 | 10.1016/0022-1902(79)80151-7
3.22 | 0.05881782 | 1.13 | 3 | 0.414 | 3.22 | 0 | 50 | 0.27 | 1.8 | 1 | 0 | 0 | 10.1016/0022-1902(79)80151-7
3.23 | 0.05860557 | 1.13 | 3 | 0.414 | 3.23 | 0 | 50 | 0.27 | 1.8 | 1 | 0 | 0 | 10.1016/0022-1902(79)80151-7
3.24 | 0.05839377 | 1.13 | 3 | 0.414 | 3.24 | 0 | 50 | 0.27 | 1.8 | 1 | 0 | 0 | 10.1016/0022-1902(79)80151-7
3.25 | 0.05818242 | 1.13 | 3 | 0.414 | 3.25 | 0 | 50 | 0.27 | 1.8 | 1 | 0 | 0 | 10.1016/0022-1902(79)80151-7
3.26 | 0.05797154 | 1.13 | 3 | 0.414 | 3.26 | 0 | 50 | 0.27 | 1.8 | 1 | 0 | 0 | 10.1016/0022-1902(79)80151-7
3.27 | 0.05776115 | 1.13 | 3 | 0.414 | 3.27 | 0 | 50 | 0.27 | 1.8 | 1 | 0 | 0 | 10.1016/0022-1902(79)80151-7
3.28 | 0.05755125 | 1.13 | 3 | 0.414 | 3.28 | 0 | 50 | 0.27 | 1.8 | 1 | 0 | 0 | 10.1016/0022-1902(79)80151-7
3.29 | 0.05734186 | 1.13 | 3 | 0.414 | 3.29 | 0 | 50 | 0.27 | 1.8 | 1 | 0 | 0 | 10.1016/0022-1902(79)80151-7
3.3 | 0.05713298 | 1.13 | 3 | 0.414 | 3.3 | 0 | 50 | 0.27 | 1.8 | 1 | 0 | 0 | 10.1016/0022-1902(79)80151-7
3.31 | 0.05692465 | 1.13 | 3 | 0.414 | 3.31 | 0 | 50 | 0.27 | 1.8 | 1 | 0 | 0 | 10.1016/0022-1902(79)80151-7
3.32 | 0.05671685 | 1.13 | 3 | 0.414 | 3.32 | 0 | 50 | 0.27 | 1.8 | 1 | 0 | 0 | 10.1016/0022-1902(79)80151-7
3.33 | 0.05650961 | 1.13 | 3 | 0.414 | 3.33 | 0 | 50 | 0.27 | 1.8 | 1 | 0 | 0 | 10.1016/0022-1902(79)80151-7
3.34 | 0.05630294 | 1.13 | 3 | 0.414 | 3.34 | 0 | 50 | 0.27 | 1.8 | 1 | 0 | 0 | 10.1016/0022-1902(79)80151-7
3.35 | 0.05609685 | 1.13 | 3 | 0.414 | 3.35 | 0 | 50 | 0.27 | 1.8 | 1 | 0 | 0 | 10.1016/0022-1902(79)80151-7
3.36 | 0.05589134 | 1.13 | 3 | 0.414 | 3.36 | 0 | 50 | 0.27 | 1.8 | 1 | 0 | 0 | 10.1016/0022-1902(79)80151-7
3.37 | 0.05568643 | 1.13 | 3 | 0.414 | 3.37 | 0 | 50 | 0.27 | 1.8 | 1 | 0 | 0 | 10.1016/0022-1902(79)80151-7
3.38 | 0.05548213 | 1.13 | 3 | 0.414 | 3.38 | 0 | 50 | 0.27 | 1.8 | 1 | 0 | 0 | 10.1016/0022-1902(79)80151-7
3.39 | 0.05527845 | 1.13 | 3 | 0.414 | 3.39 | 0 | 50 | 0.27 | 1.8 | 1 | 0 | 0 | 10.1016/0022-1902(79)80151-7
3.4 | 0.05507539 | 1.13 | 3 | 0.414 | 3.4 | 0 | 50 | 0.27 | 1.8 | 1 | 0 | 0 | 10.1016/0022-1902(79)80151-7
3.41 | 0.05487297 | 1.13 | 3 | 0.414 | 3.41 | 0 | 50 | 0.27 | 1.8 | 1 | 0 | 0 | 10.1016/0022-1902(79)80151-7
3.42 | 0.0546712 | 1.13 | 3 | 0.414 | 3.42 | 0 | 50 | 0.27 | 1.8 | 1 | 0 | 0 | 10.1016/0022-1902(79)80151-7
3.43 | 0.05447007 | 1.13 | 3 | 0.414 | 3.43 | 0 | 50 | 0.27 | 1.8 | 1 | 0 | 0 | 10.1016/0022-1902(79)80151-7
3.44 | 0.05426961 | 1.13 | 3 | 0.414 | 3.44 | 0 | 50 | 0.27 | 1.8 | 1 | 0 | 0 | 10.1016/0022-1902(79)80151-7
3.45 | 0.05406981 | 1.13 | 3 | 0.414 | 3.45 | 0 | 50 | 0.27 | 1.8 | 1 | 0 | 0 | 10.1016/0022-1902(79)80151-7
3.46 | 0.05387069 | 1.13 | 3 | 0.414 | 3.46 | 0 | 50 | 0.27 | 1.8 | 1 | 0 | 0 | 10.1016/0022-1902(79)80151-7
3.47 | 0.05367226 | 1.13 | 3 | 0.414 | 3.47 | 0 | 50 | 0.27 | 1.8 | 1 | 0 | 0 | 10.1016/0022-1902(79)80151-7
3.48 | 0.05347451 | 1.13 | 3 | 0.414 | 3.48 | 0 | 50 | 0.27 | 1.8 | 1 | 0 | 0 | 10.1016/0022-1902(79)80151-7
3.49 | 0.05327746 | 1.13 | 3 | 0.414 | 3.49 | 0 | 50 | 0.27 | 1.8 | 1 | 0 | 0 | 10.1016/0022-1902(79)80151-7
3.5 | 0.05308111 | 1.13 | 3 | 0.414 | 3.5 | 0 | 50 | 0.27 | 1.8 | 1 | 0 | 0 | 10.1016/0022-1902(79)80151-7
3.51 | 0.05288548 | 1.13 | 3 | 0.414 | 3.51 | 0 | 50 | 0.27 | 1.8 | 1 | 0 | 0 | 10.1016/0022-1902(79)80151-7
3.52 | 0.05269056 | 1.13 | 3 | 0.414 | 3.52 | 0 | 50 | 0.27 | 1.8 | 1 | 0 | 0 | 10.1016/0022-1902(79)80151-7
3.53 | 0.05249636 | 1.13 | 3 | 0.414 | 3.53 | 0 | 50 | 0.27 | 1.8 | 1 | 0 | 0 | 10.1016/0022-1902(79)80151-7
3.54 | 0.05230289 | 1.13 | 3 | 0.414 | 3.54 | 0 | 50 | 0.27 | 1.8 | 1 | 0 | 0 | 10.1016/0022-1902(79)80151-7
3.55 | 0.05211015 | 1.13 | 3 | 0.414 | 3.55 | 0 | 50 | 0.27 | 1.8 | 1 | 0 | 0 | 10.1016/0022-1902(79)80151-7
3.56 | 0.05191815 | 1.13 | 3 | 0.414 | 3.56 | 0 | 50 | 0.27 | 1.8 | 1 | 0 | 0 | 10.1016/0022-1902(79)80151-7
3.57 | 0.05172689 | 1.13 | 3 | 0.414 | 3.57 | 0 | 50 | 0.27 | 1.8 | 1 | 0 | 0 | 10.1016/0022-1902(79)80151-7
3.58 | 0.05153638 | 1.13 | 3 | 0.414 | 3.58 | 0 | 50 | 0.27 | 1.8 | 1 | 0 | 0 | 10.1016/0022-1902(79)80151-7
3.59 | 0.05134662 | 1.13 | 3 | 0.414 | 3.59 | 0 | 50 | 0.27 | 1.8 | 1 | 0 | 0 | 10.1016/0022-1902(79)80151-7
3.6 | 0.05115762 | 1.13 | 3 | 0.414 | 3.6 | 0 | 50 | 0.27 | 1.8 | 1 | 0 | 0 | 10.1016/0022-1902(79)80151-7
3.61 | 0.05096938 | 1.13 | 3 | 0.414 | 3.61 | 0 | 50 | 0.27 | 1.8 | 1 | 0 | 0 | 10.1016/0022-1902(79)80151-7
3.62 | 0.0507819 | 1.13 | 3 | 0.414 | 3.62 | 0 | 50 | 0.27 | 1.8 | 1 | 0 | 0 | 10.1016/0022-1902(79)80151-7
3.63 | 0.05059519 | 1.13 | 3 | 0.414 | 3.63 | 0 | 50 | 0.27 | 1.8 | 1 | 0 | 0 | 10.1016/0022-1902(79)80151-7
3.64 | 0.05040926 | 1.13 | 3 | 0.414 | 3.64 | 0 | 50 | 0.27 | 1.8 | 1 | 0 | 0 | 10.1016/0022-1902(79)80151-7
3.65 | 0.0502241 | 1.13 | 3 | 0.414 | 3.65 | 0 | 50 | 0.27 | 1.8 | 1 | 0 | 0 | 10.1016/0022-1902(79)80151-7
3.66 | 0.05003971 | 1.13 | 3 | 0.414 | 3.66 | 0 | 50 | 0.27 | 1.8 | 1 | 0 | 0 | 10.1016/0022-1902(79)80151-7
3.67 | 0.04985611 | 1.13 | 3 | 0.414 | 3.67 | 0 | 50 | 0.27 | 1.8 | 1 | 0 | 0 | 10.1016/0022-1902(79)80151-7
3.68 | 0.0496733 | 1.13 | 3 | 0.414 | 3.68 | 0 | 50 | 0.27 | 1.8 | 1 | 0 | 0 | 10.1016/0022-1902(79)80151-7
3.69 | 0.04949127 | 1.13 | 3 | 0.414 | 3.69 | 0 | 50 | 0.27 | 1.8 | 1 | 0 | 0 | 10.1016/0022-1902(79)80151-7
3.7 | 0.04931003 | 1.13 | 3 | 0.414 | 3.7 | 0 | 50 | 0.27 | 1.8 | 1 | 0 | 0 | 10.1016/0022-1902(79)80151-7
3.71 | 0.04912959 | 1.13 | 3 | 0.414 | 3.71 | 0 | 50 | 0.27 | 1.8 | 1 | 0 | 0 | 10.1016/0022-1902(79)80151-7
3.72 | 0.04894994 | 1.13 | 3 | 0.414 | 3.72 | 0 | 50 | 0.27 | 1.8 | 1 | 0 | 0 | 10.1016/0022-1902(79)80151-7
3.73 | 0.04877109 | 1.13 | 3 | 0.414 | 3.73 | 0 | 50 | 0.27 | 1.8 | 1 | 0 | 0 | 10.1016/0022-1902(79)80151-7
3.74 | 0.04859303 | 1.13 | 3 | 0.414 | 3.74 | 0 | 50 | 0.27 | 1.8 | 1 | 0 | 0 | 10.1016/0022-1902(79)80151-7
3.75 | 0.04841578 | 1.13 | 3 | 0.414 | 3.75 | 0 | 50 | 0.27 | 1.8 | 1 | 0 | 0 | 10.1016/0022-1902(79)80151-7
3.76 | 0.04823933 | 1.13 | 3 | 0.414 | 3.76 | 0 | 50 | 0.27 | 1.8 | 1 | 0 | 0 | 10.1016/0022-1902(79)80151-7
3.77 | 0.04806368 | 1.13 | 3 | 0.414 | 3.77 | 0 | 50 | 0.27 | 1.8 | 1 | 0 | 0 | 10.1016/0022-1902(79)80151-7
3.78 | 0.04788884 | 1.13 | 3 | 0.414 | 3.78 | 0 | 50 | 0.27 | 1.8 | 1 | 0 | 0 | 10.1016/0022-1902(79)80151-7
3.79 | 0.04771481 | 1.13 | 3 | 0.414 | 3.79 | 0 | 50 | 0.27 | 1.8 | 1 | 0 | 0 | 10.1016/0022-1902(79)80151-7
3.8 | 0.04754158 | 1.13 | 3 | 0.414 | 3.8 | 0 | 50 | 0.27 | 1.8 | 1 | 0 | 0 | 10.1016/0022-1902(79)80151-7
3.81 | 0.04736916 | 1.13 | 3 | 0.414 | 3.81 | 0 | 50 | 0.27 | 1.8 | 1 | 0 | 0 | 10.1016/0022-1902(79)80151-7
3.82 | 0.04719756 | 1.13 | 3 | 0.414 | 3.82 | 0 | 50 | 0.27 | 1.8 | 1 | 0 | 0 | 10.1016/0022-1902(79)80151-7
3.83 | 0.04702676 | 1.13 | 3 | 0.414 | 3.83 | 0 | 50 | 0.27 | 1.8 | 1 | 0 | 0 | 10.1016/0022-1902(79)80151-7
3.84 | 0.04685678 | 1.13 | 3 | 0.414 | 3.84 | 0 | 50 | 0.27 | 1.8 | 1 | 0 | 0 | 10.1016/0022-1902(79)80151-7
3.85 | 0.0466876 | 1.13 | 3 | 0.414 | 3.85 | 0 | 50 | 0.27 | 1.8 | 1 | 0 | 0 | 10.1016/0022-1902(79)80151-7
3.86 | 0.04651925 | 1.13 | 3 | 0.414 | 3.86 | 0 | 50 | 0.27 | 1.8 | 1 | 0 | 0 | 10.1016/0022-1902(79)80151-7
3.87 | 0.0463517 | 1.13 | 3 | 0.414 | 3.87 | 0 | 50 | 0.27 | 1.8 | 1 | 0 | 0 | 10.1016/0022-1902(79)80151-7
3.88 | 0.04618497 | 1.13 | 3 | 0.414 | 3.88 | 0 | 50 | 0.27 | 1.8 | 1 | 0 | 0 | 10.1016/0022-1902(79)80151-7
3.89 | 0.04601905 | 1.13 | 3 | 0.414 | 3.89 | 0 | 50 | 0.27 | 1.8 | 1 | 0 | 0 | 10.1016/0022-1902(79)80151-7
3.9 | 0.04585394 | 1.13 | 3 | 0.414 | 3.9 | 0 | 50 | 0.27 | 1.8 | 1 | 0 | 0 | 10.1016/0022-1902(79)80151-7
3.91 | 0.04568965 | 1.13 | 3 | 0.414 | 3.91 | 0 | 50 | 0.27 | 1.8 | 1 | 0 | 0 | 10.1016/0022-1902(79)80151-7
3.92 | 0.04552618 | 1.13 | 3 | 0.414 | 3.92 | 0 | 50 | 0.27 | 1.8 | 1 | 0 | 0 | 10.1016/0022-1902(79)80151-7
3.93 | 0.04536351 | 1.13 | 3 | 0.414 | 3.93 | 0 | 50 | 0.27 | 1.8 | 1 | 0 | 0 | 10.1016/0022-1902(79)80151-7
3.94 | 0.04520166 | 1.13 | 3 | 0.414 | 3.94 | 0 | 50 | 0.27 | 1.8 | 1 | 0 | 0 | 10.1016/0022-1902(79)80151-7
3.95 | 0.04504062 | 1.13 | 3 | 0.414 | 3.95 | 0 | 50 | 0.27 | 1.8 | 1 | 0 | 0 | 10.1016/0022-1902(79)80151-7
3.96 | 0.0448804 | 1.13 | 3 | 0.414 | 3.96 | 0 | 50 | 0.27 | 1.8 | 1 | 0 | 0 | 10.1016/0022-1902(79)80151-7
3.97 | 0.04472099 | 1.13 | 3 | 0.414 | 3.97 | 0 | 50 | 0.27 | 1.8 | 1 | 0 | 0 | 10.1016/0022-1902(79)80151-7
3.98 | 0.04456238 | 1.13 | 3 | 0.414 | 3.98 | 0 | 50 | 0.27 | 1.8 | 1 | 0 | 0 | 10.1016/0022-1902(79)80151-7
3.99 | 0.04440459 | 1.13 | 3 | 0.414 | 3.99 | 0 | 50 | 0.27 | 1.8 | 1 | 0 | 0 | 10.1016/0022-1902(79)80151-7
4 | 0.04424761 | 1.13 | 3 | 0.414 | 4 | 0 | 50 | 0.27 | 1.8 | 1 | 0 | 0 | 10.1016/0022-1902(79)80151-7
4.01 | 0.04409144 | 1.13 | 3 | 0.414 | 4.01 | 0 | 50 | 0.27 | 1.8 | 1 | 0 | 0 | 10.1016/0022-1902(79)80151-7
4.02 | 0.04393607 | 1.13 | 3 | 0.414 | 4.02 | 0 | 50 | 0.27 | 1.8 | 1 | 0 | 0 | 10.1016/0022-1902(79)80151-7
4.03 | 0.04378151 | 1.13 | 3 | 0.414 | 4.03 | 0 | 50 | 0.27 | 1.8 | 1 | 0 | 0 | 10.1016/0022-1902(79)80151-7
4.04 | 0.04362776 | 1.13 | 3 | 0.414 | 4.04 | 0 | 50 | 0.27 | 1.8 | 1 | 0 | 0 | 10.1016/0022-1902(79)80151-7
4.05 | 0.04347481 | 1.13 | 3 | 0.414 | 4.05 | 0 | 50 | 0.27 | 1.8 | 1 | 0 | 0 | 10.1016/0022-1902(79)80151-7
4.06 | 0.04332267 | 1.13 | 3 | 0.414 | 4.06 | 0 | 50 | 0.27 | 1.8 | 1 | 0 | 0 | 10.1016/0022-1902(79)80151-7
4.07 | 0.04317133 | 1.13 | 3 | 0.414 | 4.07 | 0 | 50 | 0.27 | 1.8 | 1 | 0 | 0 | 10.1016/0022-1902(79)80151-7
4.08 | 0.04302079 | 1.13 | 3 | 0.414 | 4.08 | 0 | 50 | 0.27 | 1.8 | 1 | 0 | 0 | 10.1016/0022-1902(79)80151-7
4.09 | 0.04287105 | 1.13 | 3 | 0.414 | 4.09 | 0 | 50 | 0.27 | 1.8 | 1 | 0 | 0 | 10.1016/0022-1902(79)80151-7
4.1 | 0.0427221 | 1.13 | 3 | 0.414 | 4.1 | 0 | 50 | 0.27 | 1.8 | 1 | 0 | 0 | 10.1016/0022-1902(79)80151-7
4.11 | 0.04257396 | 1.13 | 3 | 0.414 | 4.11 | 0 | 50 | 0.27 | 1.8 | 1 | 0 | 0 | 10.1016/0022-1902(79)80151-7
4.12 | 0.04242661 | 1.13 | 3 | 0.414 | 4.12 | 0 | 50 | 0.27 | 1.8 | 1 | 0 | 0 | 10.1016/0022-1902(79)80151-7
4.13 | 0.04228005 | 1.13 | 3 | 0.414 | 4.13 | 0 | 50 | 0.27 | 1.8 | 1 | 0 | 0 | 10.1016/0022-1902(79)80151-7
4.14 | 0.04213429 | 1.13 | 3 | 0.414 | 4.14 | 0 | 50 | 0.27 | 1.8 | 1 | 0 | 0 | 10.1016/0022-1902(79)80151-7
4.15 | 0.04198931 | 1.13 | 3 | 0.414 | 4.15 | 0 | 50 | 0.27 | 1.8 | 1 | 0 | 0 | 10.1016/0022-1902(79)80151-7
4.16 | 0.04184513 | 1.13 | 3 | 0.414 | 4.16 | 0 | 50 | 0.27 | 1.8 | 1 | 0 | 0 | 10.1016/0022-1902(79)80151-7
4.17 | 0.04170173 | 1.13 | 3 | 0.414 | 4.17 | 0 | 50 | 0.27 | 1.8 | 1 | 0 | 0 | 10.1016/0022-1902(79)80151-7
4.18 | 0.04155912 | 1.13 | 3 | 0.414 | 4.18 | 0 | 50 | 0.27 | 1.8 | 1 | 0 | 0 | 10.1016/0022-1902(79)80151-7
4.19 | 0.04141729 | 1.13 | 3 | 0.414 | 4.19 | 0 | 50 | 0.27 | 1.8 | 1 | 0 | 0 | 10.1016/0022-1902(79)80151-7
4.2 | 0.04127624 | 1.13 | 3 | 0.414 | 4.2 | 0 | 50 | 0.27 | 1.8 | 1 | 0 | 0 | 10.1016/0022-1902(79)80151-7
4.21 | 0.04113597 | 1.13 | 3 | 0.414 | 4.21 | 0 | 50 | 0.27 | 1.8 | 1 | 0 | 0 | 10.1016/0022-1902(79)80151-7
4.22 | 0.04099648 | 1.13 | 3 | 0.414 | 4.22 | 0 | 50 | 0.27 | 1.8 | 1 | 0 | 0 | 10.1016/0022-1902(79)80151-7
4.23 | 0.04085777 | 1.13 | 3 | 0.414 | 4.23 | 0 | 50 | 0.27 | 1.8 | 1 | 0 | 0 | 10.1016/0022-1902(79)80151-7
4.24 | 0.04071983 | 1.13 | 3 | 0.414 | 4.24 | 0 | 50 | 0.27 | 1.8 | 1 | 0 | 0 | 10.1016/0022-1902(79)80151-7
4.25 | 0.04058265 | 1.13 | 3 | 0.414 | 4.25 | 0 | 50 | 0.27 | 1.8 | 1 | 0 | 0 | 10.1016/0022-1902(79)80151-7
4.26 | 0.04044625 | 1.13 | 3 | 0.414 | 4.26 | 0 | 50 | 0.27 | 1.8 | 1 | 0 | 0 | 10.1016/0022-1902(79)80151-7
4.27 | 0.04031062 | 1.13 | 3 | 0.414 | 4.27 | 0 | 50 | 0.27 | 1.8 | 1 | 0 | 0 | 10.1016/0022-1902(79)80151-7
4.28 | 0.04017575 | 1.13 | 3 | 0.414 | 4.28 | 0 | 50 | 0.27 | 1.8 | 1 | 0 | 0 | 10.1016/0022-1902(79)80151-7
4.29 | 0.04004164 | 1.13 | 3 | 0.414 | 4.29 | 0 | 50 | 0.27 | 1.8 | 1 | 0 | 0 | 10.1016/0022-1902(79)80151-7
4.3 | 0.0399083 | 1.13 | 3 | 0.414 | 4.3 | 0 | 50 | 0.27 | 1.8 | 1 | 0 | 0 | 10.1016/0022-1902(79)80151-7
4.31 | 0.03977571 | 1.13 | 3 | 0.414 | 4.31 | 0 | 50 | 0.27 | 1.8 | 1 | 0 | 0 | 10.1016/0022-1902(79)80151-7
4.32 | 0.03964387 | 1.13 | 3 | 0.414 | 4.32 | 0 | 50 | 0.27 | 1.8 | 1 | 0 | 0 | 10.1016/0022-1902(79)80151-7
4.33 | 0.0395128 | 1.13 | 3 | 0.414 | 4.33 | 0 | 50 | 0.27 | 1.8 | 1 | 0 | 0 | 10.1016/0022-1902(79)80151-7
4.34 | 0.03938247 | 1.13 | 3 | 0.414 | 4.34 | 0 | 50 | 0.27 | 1.8 | 1 | 0 | 0 | 10.1016/0022-1902(79)80151-7
4.35 | 0.03925289 | 1.13 | 3 | 0.414 | 4.35 | 0 | 50 | 0.27 | 1.8 | 1 | 0 | 0 | 10.1016/0022-1902(79)80151-7
4.36 | 0.03912406 | 1.13 | 3 | 0.414 | 4.36 | 0 | 50 | 0.27 | 1.8 | 1 | 0 | 0 | 10.1016/0022-1902(79)80151-7
4.37 | 0.03899597 | 1.13 | 3 | 0.414 | 4.37 | 0 | 50 | 0.27 | 1.8 | 1 | 0 | 0 | 10.1016/0022-1902(79)80151-7
4.38 | 0.03886862 | 1.13 | 3 | 0.414 | 4.38 | 0 | 50 | 0.27 | 1.8 | 1 | 0 | 0 | 10.1016/0022-1902(79)80151-7
4.39 | 0.03874201 | 1.13 | 3 | 0.414 | 4.39 | 0 | 50 | 0.27 | 1.8 | 1 | 0 | 0 | 10.1016/0022-1902(79)80151-7
4.4 | 0.03861614 | 1.13 | 3 | 0.414 | 4.4 | 0 | 50 | 0.27 | 1.8 | 1 | 0 | 0 | 10.1016/0022-1902(79)80151-7
4.41 | 0.038491 | 1.13 | 3 | 0.414 | 4.41 | 0 | 50 | 0.27 | 1.8 | 1 | 0 | 0 | 10.1016/0022-1902(79)80151-7
4.42 | 0.0383666 | 1.13 | 3 | 0.414 | 4.42 | 0 | 50 | 0.27 | 1.8 | 1 | 0 | 0 | 10.1016/0022-1902(79)80151-7
4.43 | 0.03824292 | 1.13 | 3 | 0.414 | 4.43 | 0 | 50 | 0.27 | 1.8 | 1 | 0 | 0 | 10.1016/0022-1902(79)80151-7
4.44 | 0.03811997 | 1.13 | 3 | 0.414 | 4.44 | 0 | 50 | 0.27 | 1.8 | 1 | 0 | 0 | 10.1016/0022-1902(79)80151-7
4.45 | 0.03799774 | 1.13 | 3 | 0.414 | 4.45 | 0 | 50 | 0.27 | 1.8 | 1 | 0 | 0 | 10.1016/0022-1902(79)80151-7
4.46 | 0.03787624 | 1.13 | 3 | 0.414 | 4.46 | 0 | 50 | 0.27 | 1.8 | 1 | 0 | 0 | 10.1016/0022-1902(79)80151-7
4.47 | 0.03775545 | 1.13 | 3 | 0.414 | 4.47 | 0 | 50 | 0.27 | 1.8 | 1 | 0 | 0 | 10.1016/0022-1902(79)80151-7
4.48 | 0.03763538 | 1.13 | 3 | 0.414 | 4.48 | 0 | 50 | 0.27 | 1.8 | 1 | 0 | 0 | 10.1016/0022-1902(79)80151-7
4.49 | 0.03751603 | 1.13 | 3 | 0.414 | 4.49 | 0 | 50 | 0.27 | 1.8 | 1 | 0 | 0 | 10.1016/0022-1902(79)80151-7
4.5 | 0.03739738 | 1.13 | 3 | 0.414 | 4.5 | 0 | 50 | 0.27 | 1.8 | 1 | 0 | 0 | 10.1016/0022-1902(79)80151-7
4.51 | 0.03727944 | 1.13 | 3 | 0.414 | 4.51 | 0 | 50 | 0.27 | 1.8 | 1 | 0 | 0 | 10.1016/0022-1902(79)80151-7
4.52 | 0.03716221 | 1.13 | 3 | 0.414 | 4.52 | 0 | 50 | 0.27 | 1.8 | 1 | 0 | 0 | 10.1016/0022-1902(79)80151-7
4.53 | 0.03704568 | 1.13 | 3 | 0.414 | 4.53 | 0 | 50 | 0.27 | 1.8 | 1 | 0 | 0 | 10.1016/0022-1902(79)80151-7
4.54 | 0.03692985 | 1.13 | 3 | 0.414 | 4.54 | 0 | 50 | 0.27 | 1.8 | 1 | 0 | 0 | 10.1016/0022-1902(79)80151-7
4.55 | 0.03681472 | 1.13 | 3 | 0.414 | 4.55 | 0 | 50 | 0.27 | 1.8 | 1 | 0 | 0 | 10.1016/0022-1902(79)80151-7
4.56 | 0.03670029 | 1.13 | 3 | 0.414 | 4.56 | 0 | 50 | 0.27 | 1.8 | 1 | 0 | 0 | 10.1016/0022-1902(79)80151-7
4.57 | 0.03658654 | 1.13 | 3 | 0.414 | 4.57 | 0 | 50 | 0.27 | 1.8 | 1 | 0 | 0 | 10.1016/0022-1902(79)80151-7
4.58 | 0.03647349 | 1.13 | 3 | 0.414 | 4.58 | 0 | 50 | 0.27 | 1.8 | 1 | 0 | 0 | 10.1016/0022-1902(79)80151-7
4.59 | 0.03636112 | 1.13 | 3 | 0.414 | 4.59 | 0 | 50 | 0.27 | 1.8 | 1 | 0 | 0 | 10.1016/0022-1902(79)80151-7
4.6 | 0.03624944 | 1.13 | 3 | 0.414 | 4.6 | 0 | 50 | 0.27 | 1.8 | 1 | 0 | 0 | 10.1016/0022-1902(79)80151-7
4.61 | 0.03613844 | 1.13 | 3 | 0.414 | 4.61 | 0 | 50 | 0.27 | 1.8 | 1 | 0 | 0 | 10.1016/0022-1902(79)80151-7
4.62 | 0.03602811 | 1.13 | 3 | 0.414 | 4.62 | 0 | 50 | 0.27 | 1.8 | 1 | 0 | 0 | 10.1016/0022-1902(79)80151-7
4.63 | 0.03591847 | 1.13 | 3 | 0.414 | 4.63 | 0 | 50 | 0.27 | 1.8 | 1 | 0 | 0 | 10.1016/0022-1902(79)80151-7
4.64 | 0.03580949 | 1.13 | 3 | 0.414 | 4.64 | 0 | 50 | 0.27 | 1.8 | 1 | 0 | 0 | 10.1016/0022-1902(79)80151-7
4.65 | 0.03570119 | 1.13 | 3 | 0.414 | 4.65 | 0 | 50 | 0.27 | 1.8 | 1 | 0 | 0 | 10.1016/0022-1902(79)80151-7
4.66 | 0.03559355 | 1.13 | 3 | 0.414 | 4.66 | 0 | 50 | 0.27 | 1.8 | 1 | 0 | 0 | 10.1016/0022-1902(79)80151-7
4.67 | 0.03548658 | 1.13 | 3 | 0.414 | 4.67 | 0 | 50 | 0.27 | 1.8 | 1 | 0 | 0 | 10.1016/0022-1902(79)80151-7
4.68 | 0.03538027 | 1.13 | 3 | 0.414 | 4.68 | 0 | 50 | 0.27 | 1.8 | 1 | 0 | 0 | 10.1016/0022-1902(79)80151-7
4.69 | 0.03527462 | 1.13 | 3 | 0.414 | 4.69 | 0 | 50 | 0.27 | 1.8 | 1 | 0 | 0 | 10.1016/0022-1902(79)80151-7
4.7 | 0.03516963 | 1.13 | 3 | 0.414 | 4.7 | 0 | 50 | 0.27 | 1.8 | 1 | 0 | 0 | 10.1016/0022-1902(79)80151-7
4.71 | 0.03506529 | 1.13 | 3 | 0.414 | 4.71 | 0 | 50 | 0.27 | 1.8 | 1 | 0 | 0 | 10.1016/0022-1902(79)80151-7
4.72 | 0.0349616 | 1.13 | 3 | 0.414 | 4.72 | 0 | 50 | 0.27 | 1.8 | 1 | 0 | 0 | 10.1016/0022-1902(79)80151-7
4.73 | 0.03485856 | 1.13 | 3 | 0.414 | 4.73 | 0 | 50 | 0.27 | 1.8 | 1 | 0 | 0 | 10.1016/0022-1902(79)80151-7
4.74 | 0.03475617 | 1.13 | 3 | 0.414 | 4.74 | 0 | 50 | 0.27 | 1.8 | 1 | 0 | 0 | 10.1016/0022-1902(79)80151-7
4.75 | 0.03465442 | 1.13 | 3 | 0.414 | 4.75 | 0 | 50 | 0.27 | 1.8 | 1 | 0 | 0 | 10.1016/0022-1902(79)80151-7
4.76 | 0.03455331 | 1.13 | 3 | 0.414 | 4.76 | 0 | 50 | 0.27 | 1.8 | 1 | 0 | 0 | 10.1016/0022-1902(79)80151-7
4.77 | 0.03445284 | 1.13 | 3 | 0.414 | 4.77 | 0 | 50 | 0.27 | 1.8 | 1 | 0 | 0 | 10.1016/0022-1902(79)80151-7
4.78 | 0.034353 | 1.13 | 3 | 0.414 | 4.78 | 0 | 50 | 0.27 | 1.8 | 1 | 0 | 0 | 10.1016/0022-1902(79)80151-7
4.79 | 0.0342538 | 1.13 | 3 | 0.414 | 4.79 | 0 | 50 | 0.27 | 1.8 | 1 | 0 | 0 | 10.1016/0022-1902(79)80151-7
4.8 | 0.03415522 | 1.13 | 3 | 0.414 | 4.8 | 0 | 50 | 0.27 | 1.8 | 1 | 0 | 0 | 10.1016/0022-1902(79)80151-7
4.81 | 0.03405727 | 1.13 | 3 | 0.414 | 4.81 | 0 | 50 | 0.27 | 1.8 | 1 | 0 | 0 | 10.1016/0022-1902(79)80151-7
4.82 | 0.03395995 | 1.13 | 3 | 0.414 | 4.82 | 0 | 50 | 0.27 | 1.8 | 1 | 0 | 0 | 10.1016/0022-1902(79)80151-7
4.83 | 0.03386324 | 1.13 | 3 | 0.414 | 4.83 | 0 | 50 | 0.27 | 1.8 | 1 | 0 | 0 | 10.1016/0022-1902(79)80151-7
4.84 | 0.03376716 | 1.13 | 3 | 0.414 | 4.84 | 0 | 50 | 0.27 | 1.8 | 1 | 0 | 0 | 10.1016/0022-1902(79)80151-7
4.85 | 0.03367169 | 1.13 | 3 | 0.414 | 4.85 | 0 | 50 | 0.27 | 1.8 | 1 | 0 | 0 | 10.1016/0022-1902(79)80151-7
4.86 | 0.03357683 | 1.13 | 3 | 0.414 | 4.86 | 0 | 50 | 0.27 | 1.8 | 1 | 0 | 0 | 10.1016/0022-1902(79)80151-7
4.87 | 0.03348259 | 1.13 | 3 | 0.414 | 4.87 | 0 | 50 | 0.27 | 1.8 | 1 | 0 | 0 | 10.1016/0022-1902(79)80151-7
4.88 | 0.03338895 | 1.13 | 3 | 0.414 | 4.88 | 0 | 50 | 0.27 | 1.8 | 1 | 0 | 0 | 10.1016/0022-1902(79)80151-7
4.89 | 0.03329591 | 1.13 | 3 | 0.414 | 4.89 | 0 | 50 | 0.27 | 1.8 | 1 | 0 | 0 | 10.1016/0022-1902(79)80151-7
4.9 | 0.03320348 | 1.13 | 3 | 0.414 | 4.9 | 0 | 50 | 0.27 | 1.8 | 1 | 0 | 0 | 10.1016/0022-1902(79)80151-7
4.91 | 0.03311165 | 1.13 | 3 | 0.414 | 4.91 | 0 | 50 | 0.27 | 1.8 | 1 | 0 | 0 | 10.1016/0022-1902(79)80151-7
4.92 | 0.03302042 | 1.13 | 3 | 0.414 | 4.92 | 0 | 50 | 0.27 | 1.8 | 1 | 0 | 0 | 10.1016/0022-1902(79)80151-7
4.93 | 0.03292978 | 1.13 | 3 | 0.414 | 4.93 | 0 | 50 | 0.27 | 1.8 | 1 | 0 | 0 | 10.1016/0022-1902(79)80151-7
4.94 | 0.03283973 | 1.13 | 3 | 0.414 | 4.94 | 0 | 50 | 0.27 | 1.8 | 1 | 0 | 0 | 10.1016/0022-1902(79)80151-7
4.95 | 0.03275027 | 1.13 | 3 | 0.414 | 4.95 | 0 | 50 | 0.27 | 1.8 | 1 | 0 | 0 | 10.1016/0022-1902(79)80151-7
4.96 | 0.0326614 | 1.13 | 3 | 0.414 | 4.96 | 0 | 50 | 0.27 | 1.8 | 1 | 0 | 0 | 10.1016/0022-1902(79)80151-7
4.97 | 0.03257311 | 1.13 | 3 | 0.414 | 4.97 | 0 | 50 | 0.27 | 1.8 | 1 | 0 | 0 | 10.1016/0022-1902(79)80151-7
4.98 | 0.0324854 | 1.13 | 3 | 0.414 | 4.98 | 0 | 50 | 0.27 | 1.8 | 1 | 0 | 0 | 10.1016/0022-1902(79)80151-7
4.99 | 0.03239827 | 1.13 | 3 | 0.414 | 4.99 | 0 | 50 | 0.27 | 1.8 | 1 | 0 | 0 | 10.1016/0022-1902(79)80151-7
5 | 0.03231171 | 1.13 | 3 | 0.414 | 5 | 0 | 50 | 0.27 | 1.8 | 1 | 0 | 0 | 10.1016/0022-1902(79)80151-7
5.01 | 0.03222573 | 1.13 | 3 | 0.414 | 5.01 | 0 | 50 | 0.27 | 1.8 | 1 | 0 | 0 | 10.1016/0022-1902(79)80151-7
5.02 | 0.03214032 | 1.13 | 3 | 0.414 | 5.02 | 0 | 50 | 0.27 | 1.8 | 1 | 0 | 0 | 10.1016/0022-1902(79)80151-7
5.03 | 0.03205548 | 1.13 | 3 | 0.414 | 5.03 | 0 | 50 | 0.27 | 1.8 | 1 | 0 | 0 | 10.1016/0022-1902(79)80151-7
5.04 | 0.0319712 | 1.13 | 3 | 0.414 | 5.04 | 0 | 50 | 0.27 | 1.8 | 1 | 0 | 0 | 10.1016/0022-1902(79)80151-7
5.05 | 0.03188749 | 1.13 | 3 | 0.414 | 5.05 | 0 | 50 | 0.27 | 1.8 | 1 | 0 | 0 | 10.1016/0022-1902(79)80151-7
5.06 | 0.03180433 | 1.13 | 3 | 0.414 | 5.06 | 0 | 50 | 0.27 | 1.8 | 1 | 0 | 0 | 10.1016/0022-1902(79)80151-7
5.07 | 0.03172174 | 1.13 | 3 | 0.414 | 5.07 | 0 | 50 | 0.27 | 1.8 | 1 | 0 | 0 | 10.1016/0022-1902(79)80151-7
5.08 | 0.0316397 | 1.13 | 3 | 0.414 | 5.08 | 0 | 50 | 0.27 | 1.8 | 1 | 0 | 0 | 10.1016/0022-1902(79)80151-7
5.09 | 0.03155821 | 1.13 | 3 | 0.414 | 5.09 | 0 | 50 | 0.27 | 1.8 | 1 | 0 | 0 | 10.1016/0022-1902(79)80151-7
5.1 | 0.03147727 | 1.13 | 3 | 0.414 | 5.1 | 0 | 50 | 0.27 | 1.8 | 1 | 0 | 0 | 10.1016/0022-1902(79)80151-7
5.11 | 0.03139688 | 1.13 | 3 | 0.414 | 5.11 | 0 | 50 | 0.27 | 1.8 | 1 | 0 | 0 | 10.1016/0022-1902(79)80151-7
5.12 | 0.03131703 | 1.13 | 3 | 0.414 | 5.12 | 0 | 50 | 0.27 | 1.8 | 1 | 0 | 0 | 10.1016/0022-1902(79)80151-7
5.13 | 0.03123773 | 1.13 | 3 | 0.414 | 5.13 | 0 | 50 | 0.27 | 1.8 | 1 | 0 | 0 | 10.1016/0022-1902(79)80151-7
5.14 | 0.03115896 | 1.13 | 3 | 0.414 | 5.14 | 0 | 50 | 0.27 | 1.8 | 1 | 0 | 0 | 10.1016/0022-1902(79)80151-7
5.15 | 0.03108074 | 1.13 | 3 | 0.414 | 5.15 | 0 | 50 | 0.27 | 1.8 | 1 | 0 | 0 | 10.1016/0022-1902(79)80151-7
5.16 | 0.03100305 | 1.13 | 3 | 0.414 | 5.16 | 0 | 50 | 0.27 | 1.8 | 1 | 0 | 0 | 10.1016/0022-1902(79)80151-7
5.17 | 0.03092589 | 1.13 | 3 | 0.414 | 5.17 | 0 | 50 | 0.27 | 1.8 | 1 | 0 | 0 | 10.1016/0022-1902(79)80151-7
5.18 | 0.03084926 | 1.13 | 3 | 0.414 | 5.18 | 0 | 50 | 0.27 | 1.8 | 1 | 0 | 0 | 10.1016/0022-1902(79)80151-7
5.19 | 0.03077316 | 1.13 | 3 | 0.414 | 5.19 | 0 | 50 | 0.27 | 1.8 | 1 | 0 | 0 | 10.1016/0022-1902(79)80151-7
5.2 | 0.03069758 | 1.13 | 3 | 0.414 | 5.2 | 0 | 50 | 0.27 | 1.8 | 1 | 0 | 0 | 10.1016/0022-1902(79)80151-7
5.21 | 0.03062253 | 1.13 | 3 | 0.414 | 5.21 | 0 | 50 | 0.27 | 1.8 | 1 | 0 | 0 | 10.1016/0022-1902(79)80151-7
5.22 | 0.03054799 | 1.13 | 3 | 0.414 | 5.22 | 0 | 50 | 0.27 | 1.8 | 1 | 0 | 0 | 10.1016/0022-1902(79)80151-7
5.23 | 0.03047398 | 1.13 | 3 | 0.414 | 5.23 | 0 | 50 | 0.27 | 1.8 | 1 | 0 | 0 | 10.1016/0022-1902(79)80151-7
5.24 | 0.03040048 | 1.13 | 3 | 0.414 | 5.24 | 0 | 50 | 0.27 | 1.8 | 1 | 0 | 0 | 10.1016/0022-1902(79)80151-7
5.25 | 0.03032749 | 1.13 | 3 | 0.414 | 5.25 | 0 | 50 | 0.27 | 1.8 | 1 | 0 | 0 | 10.1016/0022-1902(79)80151-7
5.26 | 0.03025502 | 1.13 | 3 | 0.414 | 5.26 | 0 | 50 | 0.27 | 1.8 | 1 | 0 | 0 | 10.1016/0022-1902(79)80151-7
5.27 | 0.03018305 | 1.13 | 3 | 0.414 | 5.27 | 0 | 50 | 0.27 | 1.8 | 1 | 0 | 0 | 10.1016/0022-1902(79)80151-7
5.28 | 0.03011159 | 1.13 | 3 | 0.414 | 5.28 | 0 | 50 | 0.27 | 1.8 | 1 | 0 | 0 | 10.1016/0022-1902(79)80151-7
5.29 | 0.03004063 | 1.13 | 3 | 0.414 | 5.29 | 0 | 50 | 0.27 | 1.8 | 1 | 0 | 0 | 10.1016/0022-1902(79)80151-7
5.3 | 0.02997017 | 1.13 | 3 | 0.414 | 5.3 | 0 | 50 | 0.27 | 1.8 | 1 | 0 | 0 | 10.1016/0022-1902(79)80151-7
5.31 | 0.02990021 | 1.13 | 3 | 0.414 | 5.31 | 0 | 50 | 0.27 | 1.8 | 1 | 0 | 0 | 10.1016/0022-1902(79)80151-7
5.32 | 0.02983075 | 1.13 | 3 | 0.414 | 5.32 | 0 | 50 | 0.27 | 1.8 | 1 | 0 | 0 | 10.1016/0022-1902(79)80151-7
5.33 | 0.02976179 | 1.13 | 3 | 0.414 | 5.33 | 0 | 50 | 0.27 | 1.8 | 1 | 0 | 0 | 10.1016/0022-1902(79)80151-7
5.34 | 0.02969331 | 1.13 | 3 | 0.414 | 5.34 | 0 | 50 | 0.27 | 1.8 | 1 | 0 | 0 | 10.1016/0022-1902(79)80151-7
5.35 | 0.02962533 | 1.13 | 3 | 0.414 | 5.35 | 0 | 50 | 0.27 | 1.8 | 1 | 0 | 0 | 10.1016/0022-1902(79)80151-7
5.36 | 0.02955783 | 1.13 | 3 | 0.414 | 5.36 | 0 | 50 | 0.27 | 1.8 | 1 | 0 | 0 | 10.1016/0022-1902(79)80151-7
5.37 | 0.02949082 | 1.13 | 3 | 0.414 | 5.37 | 0 | 50 | 0.27 | 1.8 | 1 | 0 | 0 | 10.1016/0022-1902(79)80151-7
5.38 | 0.02942429 | 1.13 | 3 | 0.414 | 5.38 | 0 | 50 | 0.27 | 1.8 | 1 | 0 | 0 | 10.1016/0022-1902(79)80151-7
5.39 | 0.02935824 | 1.13 | 3 | 0.414 | 5.39 | 0 | 50 | 0.27 | 1.8 | 1 | 0 | 0 | 10.1016/0022-1902(79)80151-7
5.4 | 0.02929267 | 1.13 | 3 | 0.414 | 5.4 | 0 | 50 | 0.27 | 1.8 | 1 | 0 | 0 | 10.1016/0022-1902(79)80151-7
5.41 | 0.02922757 | 1.13 | 3 | 0.414 | 5.41 | 0 | 50 | 0.27 | 1.8 | 1 | 0 | 0 | 10.1016/0022-1902(79)80151-7
5.42 | 0.02916295 | 1.13 | 3 | 0.414 | 5.42 | 0 | 50 | 0.27 | 1.8 | 1 | 0 | 0 | 10.1016/0022-1902(79)80151-7
5.43 | 0.0290988 | 1.13 | 3 | 0.414 | 5.43 | 0 | 50 | 0.27 | 1.8 | 1 | 0 | 0 | 10.1016/0022-1902(79)80151-7
5.44 | 0.02903512 | 1.13 | 3 | 0.414 | 5.44 | 0 | 50 | 0.27 | 1.8 | 1 | 0 | 0 | 10.1016/0022-1902(79)80151-7
5.45 | 0.02897191 | 1.13 | 3 | 0.414 | 5.45 | 0 | 50 | 0.27 | 1.8 | 1 | 0 | 0 | 10.1016/0022-1902(79)80151-7
5.46 | 0.02890916 | 1.13 | 3 | 0.414 | 5.46 | 0 | 50 | 0.27 | 1.8 | 1 | 0 | 0 | 10.1016/0022-1902(79)80151-7
5.47 | 0.02884688 | 1.13 | 3 | 0.414 | 5.47 | 0 | 50 | 0.27 | 1.8 | 1 | 0 | 0 | 10.1016/0022-1902(79)80151-7
5.48 | 0.02878506 | 1.13 | 3 | 0.414 | 5.48 | 0 | 50 | 0.27 | 1.8 | 1 | 0 | 0 | 10.1016/0022-1902(79)80151-7
5.49 | 0.02872369 | 1.13 | 3 | 0.414 | 5.49 | 0 | 50 | 0.27 | 1.8 | 1 | 0 | 0 | 10.1016/0022-1902(79)80151-7
5.5 | 0.02866278 | 1.13 | 3 | 0.414 | 5.5 | 0 | 50 | 0.27 | 1.8 | 1 | 0 | 0 | 10.1016/0022-1902(79)80151-7
5.51 | 0.02860233 | 1.13 | 3 | 0.414 | 5.51 | 0 | 50 | 0.27 | 1.8 | 1 | 0 | 0 | 10.1016/0022-1902(79)80151-7
5.52 | 0.02854233 | 1.13 | 3 | 0.414 | 5.52 | 0 | 50 | 0.27 | 1.8 | 1 | 0 | 0 | 10.1016/0022-1902(79)80151-7
5.53 | 0.02848278 | 1.13 | 3 | 0.414 | 5.53 | 0 | 50 | 0.27 | 1.8 | 1 | 0 | 0 | 10.1016/0022-1902(79)80151-7
5.54 | 0.02842368 | 1.13 | 3 | 0.414 | 5.54 | 0 | 50 | 0.27 | 1.8 | 1 | 0 | 0 | 10.1016/0022-1902(79)80151-7
5.55 | 0.02836502 | 1.13 | 3 | 0.414 | 5.55 | 0 | 50 | 0.27 | 1.8 | 1 | 0 | 0 | 10.1016/0022-1902(79)80151-7
5.56 | 0.02830681 | 1.13 | 3 | 0.414 | 5.56 | 0 | 50 | 0.27 | 1.8 | 1 | 0 | 0 | 10.1016/0022-1902(79)80151-7
5.57 | 0.02824904 | 1.13 | 3 | 0.414 | 5.57 | 0 | 50 | 0.27 | 1.8 | 1 | 0 | 0 | 10.1016/0022-1902(79)80151-7
5.58 | 0.0281917 | 1.13 | 3 | 0.414 | 5.58 | 0 | 50 | 0.27 | 1.8 | 1 | 0 | 0 | 10.1016/0022-1902(79)80151-7
5.59 | 0.02813481 | 1.13 | 3 | 0.414 | 5.59 | 0 | 50 | 0.27 | 1.8 | 1 | 0 | 0 | 10.1016/0022-1902(79)80151-7
5.6 | 0.02807836 | 1.13 | 3 | 0.414 | 5.6 | 0 | 50 | 0.27 | 1.8 | 1 | 0 | 0 | 10.1016/0022-1902(79)80151-7
5.61 | 0.02802233 | 1.13 | 3 | 0.414 | 5.61 | 0 | 50 | 0.27 | 1.8 | 1 | 0 | 0 | 10.1016/0022-1902(79)80151-7
5.62 | 0.02796674 | 1.13 | 3 | 0.414 | 5.62 | 0 | 50 | 0.27 | 1.8 | 1 | 0 | 0 | 10.1016/0022-1902(79)80151-7
5.63 | 0.02791158 | 1.13 | 3 | 0.414 | 5.63 | 0 | 50 | 0.27 | 1.8 | 1 | 0 | 0 | 10.1016/0022-1902(79)80151-7
5.64 | 0.02785685 | 1.13 | 3 | 0.414 | 5.64 | 0 | 50 | 0.27 | 1.8 | 1 | 0 | 0 | 10.1016/0022-1902(79)80151-7
5.65 | 0.02780254 | 1.13 | 3 | 0.414 | 5.65 | 0 | 50 | 0.27 | 1.8 | 1 | 0 | 0 | 10.1016/0022-1902(79)80151-7
5.66 | 0.02774865 | 1.13 | 3 | 0.414 | 5.66 | 0 | 50 | 0.27 | 1.8 | 1 | 0 | 0 | 10.1016/0022-1902(79)80151-7
5.67 | 0.02769519 | 1.13 | 3 | 0.414 | 5.67 | 0 | 50 | 0.27 | 1.8 | 1 | 0 | 0 | 10.1016/0022-1902(79)80151-7
5.68 | 0.02764215 | 1.13 | 3 | 0.414 | 5.68 | 0 | 50 | 0.27 | 1.8 | 1 | 0 | 0 | 10.1016/0022-1902(79)80151-7
5.69 | 0.02758953 | 1.13 | 3 | 0.414 | 5.69 | 0 | 50 | 0.27 | 1.8 | 1 | 0 | 0 | 10.1016/0022-1902(79)80151-7
5.7 | 0.02753732 | 1.13 | 3 | 0.414 | 5.7 | 0 | 50 | 0.27 | 1.8 | 1 | 0 | 0 | 10.1016/0022-1902(79)80151-7
5.71 | 0.02748553 | 1.13 | 3 | 0.414 | 5.71 | 0 | 50 | 0.27 | 1.8 | 1 | 0 | 0 | 10.1016/0022-1902(79)80151-7
5.72 | 0.02743415 | 1.13 | 3 | 0.414 | 5.72 | 0 | 50 | 0.27 | 1.8 | 1 | 0 | 0 | 10.1016/0022-1902(79)80151-7
5.73 | 0.02738318 | 1.13 | 3 | 0.414 | 5.73 | 0 | 50 | 0.27 | 1.8 | 1 | 0 | 0 | 10.1016/0022-1902(79)80151-7
5.74 | 0.02733261 | 1.13 | 3 | 0.414 | 5.74 | 0 | 50 | 0.27 | 1.8 | 1 | 0 | 0 | 10.1016/0022-1902(79)80151-7
5.75 | 0.02728246 | 1.13 | 3 | 0.414 | 5.75 | 0 | 50 | 0.27 | 1.8 | 1 | 0 | 0 | 10.1016/0022-1902(79)80151-7
5.76 | 0.02723271 | 1.13 | 3 | 0.414 | 5.76 | 0 | 50 | 0.27 | 1.8 | 1 | 0 | 0 | 10.1016/0022-1902(79)80151-7
5.77 | 0.02718336 | 1.13 | 3 | 0.414 | 5.77 | 0 | 50 | 0.27 | 1.8 | 1 | 0 | 0 | 10.1016/0022-1902(79)80151-7
5.78 | 0.02713442 | 1.13 | 3 | 0.414 | 5.78 | 0 | 50 | 0.27 | 1.8 | 1 | 0 | 0 | 10.1016/0022-1902(79)80151-7
5.79 | 0.02708587 | 1.13 | 3 | 0.414 | 5.79 | 0 | 50 | 0.27 | 1.8 | 1 | 0 | 0 | 10.1016/0022-1902(79)80151-7
5.8 | 0.02703772 | 1.13 | 3 | 0.414 | 5.8 | 0 | 50 | 0.27 | 1.8 | 1 | 0 | 0 | 10.1016/0022-1902(79)80151-7
5.81 | 0.02698997 | 1.13 | 3 | 0.414 | 5.81 | 0 | 50 | 0.27 | 1.8 | 1 | 0 | 0 | 10.1016/0022-1902(79)80151-7
5.82 | 0.02694261 | 1.13 | 3 | 0.414 | 5.82 | 0 | 50 | 0.27 | 1.8 | 1 | 0 | 0 | 10.1016/0022-1902(79)80151-7
5.83 | 0.02689564 | 1.13 | 3 | 0.414 | 5.83 | 0 | 50 | 0.27 | 1.8 | 1 | 0 | 0 | 10.1016/0022-1902(79)80151-7
5.84 | 0.02684906 | 1.13 | 3 | 0.414 | 5.84 | 0 | 50 | 0.27 | 1.8 | 1 | 0 | 0 | 10.1016/0022-1902(79)80151-7
5.85 | 0.02680288 | 1.13 | 3 | 0.414 | 5.85 | 0 | 50 | 0.27 | 1.8 | 1 | 0 | 0 | 10.1016/0022-1902(79)80151-7
5.86 | 0.02675707 | 1.13 | 3 | 0.414 | 5.86 | 0 | 50 | 0.27 | 1.8 | 1 | 0 | 0 | 10.1016/0022-1902(79)80151-7
5.87 | 0.02671166 | 1.13 | 3 | 0.414 | 5.87 | 0 | 50 | 0.27 | 1.8 | 1 | 0 | 0 | 10.1016/0022-1902(79)80151-7
5.88 | 0.02666663 | 1.13 | 3 | 0.414 | 5.88 | 0 | 50 | 0.27 | 1.8 | 1 | 0 | 0 | 10.1016/0022-1902(79)80151-7
5.89 | 0.02662197 | 1.13 | 3 | 0.414 | 5.89 | 0 | 50 | 0.27 | 1.8 | 1 | 0 | 0 | 10.1016/0022-1902(79)80151-7
5.9 | 0.0265777 | 1.13 | 3 | 0.414 | 5.9 | 0 | 50 | 0.27 | 1.8 | 1 | 0 | 0 | 10.1016/0022-1902(79)80151-7
5.91 | 0.02653381 | 1.13 | 3 | 0.414 | 5.91 | 0 | 50 | 0.27 | 1.8 | 1 | 0 | 0 | 10.1016/0022-1902(79)80151-7
5.92 | 0.02649029 | 1.13 | 3 | 0.414 | 5.92 | 0 | 50 | 0.27 | 1.8 | 1 | 0 | 0 | 10.1016/0022-1902(79)80151-7
5.93 | 0.02644715 | 1.13 | 3 | 0.414 | 5.93 | 0 | 50 | 0.27 | 1.8 | 1 | 0 | 0 | 10.1016/0022-1902(79)80151-7
5.94 | 0.02640438 | 1.13 | 3 | 0.414 | 5.94 | 0 | 50 | 0.27 | 1.8 | 1 | 0 | 0 | 10.1016/0022-1902(79)80151-7
5.95 | 0.02636199 | 1.13 | 3 | 0.414 | 5.95 | 0 | 50 | 0.27 | 1.8 | 1 | 0 | 0 | 10.1016/0022-1902(79)80151-7
5.96 | 0.02631996 | 1.13 | 3 | 0.414 | 5.96 | 0 | 50 | 0.27 | 1.8 | 1 | 0 | 0 | 10.1016/0022-1902(79)80151-7
5.97 | 0.0262783 | 1.13 | 3 | 0.414 | 5.97 | 0 | 50 | 0.27 | 1.8 | 1 | 0 | 0 | 10.1016/0022-1902(79)80151-7
5.98 | 0.02623701 | 1.13 | 3 | 0.414 | 5.98 | 0 | 50 | 0.27 | 1.8 | 1 | 0 | 0 | 10.1016/0022-1902(79)80151-7
5.99 | 0.02619608 | 1.13 | 3 | 0.414 | 5.99 | 0 | 50 | 0.27 | 1.8 | 1 | 0 | 0 | 10.1016/0022-1902(79)80151-7
6 | 0.02615552 | 1.13 | 3 | 0.414 | 6 | 0 | 50 | 0.27 | 1.8 | 1 | 0 | 0 | 10.1016/0022-1902(79)80151-7
6.01 | 0.02611532 | 1.13 | 3 | 0.414 | 6.01 | 0 | 50 | 0.27 | 1.8 | 1 | 0 | 0 | 10.1016/0022-1902(79)80151-7
6.02 | 0.02607547 | 1.13 | 3 | 0.414 | 6.02 | 0 | 50 | 0.27 | 1.8 | 1 | 0 | 0 | 10.1016/0022-1902(79)80151-7
6.03 | 0.02603599 | 1.13 | 3 | 0.414 | 6.03 | 0 | 50 | 0.27 | 1.8 | 1 | 0 | 0 | 10.1016/0022-1902(79)80151-7
6.04 | 0.02599686 | 1.13 | 3 | 0.414 | 6.04 | 0 | 50 | 0.27 | 1.8 | 1 | 0 | 0 | 10.1016/0022-1902(79)80151-7
6.05 | 0.02595809 | 1.13 | 3 | 0.414 | 6.05 | 0 | 50 | 0.27 | 1.8 | 1 | 0 | 0 | 10.1016/0022-1902(79)80151-7
6.06 | 0.02591967 | 1.13 | 3 | 0.414 | 6.06 | 0 | 50 | 0.27 | 1.8 | 1 | 0 | 0 | 10.1016/0022-1902(79)80151-7
6.07 | 0.02588161 | 1.13 | 3 | 0.414 | 6.07 | 0 | 50 | 0.27 | 1.8 | 1 | 0 | 0 | 10.1016/0022-1902(79)80151-7
6.08 | 0.02584389 | 1.13 | 3 | 0.414 | 6.08 | 0 | 50 | 0.27 | 1.8 | 1 | 0 | 0 | 10.1016/0022-1902(79)80151-7
6.09 | 0.02580653 | 1.13 | 3 | 0.414 | 6.09 | 0 | 50 | 0.27 | 1.8 | 1 | 0 | 0 | 10.1016/0022-1902(79)80151-7
6.1 | 0.02576951 | 1.13 | 3 | 0.414 | 6.1 | 0 | 50 | 0.27 | 1.8 | 1 | 0 | 0 | 10.1016/0022-1902(79)80151-7
6.11 | 0.02573284 | 1.13 | 3 | 0.414 | 6.11 | 0 | 50 | 0.27 | 1.8 | 1 | 0 | 0 | 10.1016/0022-1902(79)80151-7
6.12 | 0.02569651 | 1.13 | 3 | 0.414 | 6.12 | 0 | 50 | 0.27 | 1.8 | 1 | 0 | 0 | 10.1016/0022-1902(79)80151-7
6.13 | 0.02566053 | 1.13 | 3 | 0.414 | 6.13 | 0 | 50 | 0.27 | 1.8 | 1 | 0 | 0 | 10.1016/0022-1902(79)80151-7
6.14 | 0.02562488 | 1.13 | 3 | 0.414 | 6.14 | 0 | 50 | 0.27 | 1.8 | 1 | 0 | 0 | 10.1016/0022-1902(79)80151-7
6.15 | 0.02558958 | 1.13 | 3 | 0.414 | 6.15 | 0 | 50 | 0.27 | 1.8 | 1 | 0 | 0 | 10.1016/0022-1902(79)80151-7
6.16 | 0.02555462 | 1.13 | 3 | 0.414 | 6.16 | 0 | 50 | 0.27 | 1.8 | 1 | 0 | 0 | 10.1016/0022-1902(79)80151-7
6.17 | 0.02551999 | 1.13 | 3 | 0.414 | 6.17 | 0 | 50 | 0.27 | 1.8 | 1 | 0 | 0 | 10.1016/0022-1902(79)80151-7
6.18 | 0.0254857 | 1.13 | 3 | 0.414 | 6.18 | 0 | 50 | 0.27 | 1.8 | 1 | 0 | 0 | 10.1016/0022-1902(79)80151-7
6.19 | 0.02545174 | 1.13 | 3 | 0.414 | 6.19 | 0 | 50 | 0.27 | 1.8 | 1 | 0 | 0 | 10.1016/0022-1902(79)80151-7
6.2 | 0.02541812 | 1.13 | 3 | 0.414 | 6.2 | 0 | 50 | 0.27 | 1.8 | 1 | 0 | 0 | 10.1016/0022-1902(79)80151-7
6.21 | 0.02538483 | 1.13 | 3 | 0.414 | 6.21 | 0 | 50 | 0.27 | 1.8 | 1 | 0 | 0 | 10.1016/0022-1902(79)80151-7
6.22 | 0.02535186 | 1.13 | 3 | 0.414 | 6.22 | 0 | 50 | 0.27 | 1.8 | 1 | 0 | 0 | 10.1016/0022-1902(79)80151-7
6.23 | 0.02531923 | 1.13 | 3 | 0.414 | 6.23 | 0 | 50 | 0.27 | 1.8 | 1 | 0 | 0 | 10.1016/0022-1902(79)80151-7
6.24 | 0.02528692 | 1.13 | 3 | 0.414 | 6.24 | 0 | 50 | 0.27 | 1.8 | 1 | 0 | 0 | 10.1016/0022-1902(79)80151-7
6.25 | 0.02525494 | 1.13 | 3 | 0.414 | 6.25 | 0 | 50 | 0.27 | 1.8 | 1 | 0 | 0 | 10.1016/0022-1902(79)80151-7
6.26 | 0.02522329 | 1.13 | 3 | 0.414 | 6.26 | 0 | 50 | 0.27 | 1.8 | 1 | 0 | 0 | 10.1016/0022-1902(79)80151-7
6.27 | 0.02519195 | 1.13 | 3 | 0.414 | 6.27 | 0 | 50 | 0.27 | 1.8 | 1 | 0 | 0 | 10.1016/0022-1902(79)80151-7
6.28 | 0.02516094 | 1.13 | 3 | 0.414 | 6.28 | 0 | 50 | 0.27 | 1.8 | 1 | 0 | 0 | 10.1016/0022-1902(79)80151-7
6.29 | 0.02513025 | 1.13 | 3 | 0.414 | 6.29 | 0 | 50 | 0.27 | 1.8 | 1 | 0 | 0 | 10.1016/0022-1902(79)80151-7
6.3 | 0.02509988 | 1.13 | 3 | 0.414 | 6.3 | 0 | 50 | 0.27 | 1.8 | 1 | 0 | 0 | 10.1016/0022-1902(79)80151-7
6.31 | 0.02506982 | 1.13 | 3 | 0.414 | 6.31 | 0 | 50 | 0.27 | 1.8 | 1 | 0 | 0 | 10.1016/0022-1902(79)80151-7
6.32 | 0.02504008 | 1.13 | 3 | 0.414 | 6.32 | 0 | 50 | 0.27 | 1.8 | 1 | 0 | 0 | 10.1016/0022-1902(79)80151-7
6.33 | 0.02501066 | 1.13 | 3 | 0.414 | 6.33 | 0 | 50 | 0.27 | 1.8 | 1 | 0 | 0 | 10.1016/0022-1902(79)80151-7
6.34 | 0.02498155 | 1.13 | 3 | 0.414 | 6.34 | 0 | 50 | 0.27 | 1.8 | 1 | 0 | 0 | 10.1016/0022-1902(79)80151-7
6.35 | 0.02495275 | 1.13 | 3 | 0.414 | 6.35 | 0 | 50 | 0.27 | 1.8 | 1 | 0 | 0 | 10.1016/0022-1902(79)80151-7
6.36 | 0.02492426 | 1.13 | 3 | 0.414 | 6.36 | 0 | 50 | 0.27 | 1.8 | 1 | 0 | 0 | 10.1016/0022-1902(79)80151-7
6.37 | 0.02489608 | 1.13 | 3 | 0.414 | 6.37 | 0 | 50 | 0.27 | 1.8 | 1 | 0 | 0 | 10.1016/0022-1902(79)80151-7
6.38 | 0.02486821 | 1.13 | 3 | 0.414 | 6.38 | 0 | 50 | 0.27 | 1.8 | 1 | 0 | 0 | 10.1016/0022-1902(79)80151-7
6.39 | 0.02484065 | 1.13 | 3 | 0.414 | 6.39 | 0 | 50 | 0.27 | 1.8 | 1 | 0 | 0 | 10.1016/0022-1902(79)80151-7
6.4 | 0.02481339 | 1.13 | 3 | 0.414 | 6.4 | 0 | 50 | 0.27 | 1.8 | 1 | 0 | 0 | 10.1016/0022-1902(79)80151-7
6.41 | 0.02478644 | 1.13 | 3 | 0.414 | 6.41 | 0 | 50 | 0.27 | 1.8 | 1 | 0 | 0 | 10.1016/0022-1902(79)80151-7
6.42 | 0.02475979 | 1.13 | 3 | 0.414 | 6.42 | 0 | 50 | 0.27 | 1.8 | 1 | 0 | 0 | 10.1016/0022-1902(79)80151-7
6.43 | 0.02473344 | 1.13 | 3 | 0.414 | 6.43 | 0 | 50 | 0.27 | 1.8 | 1 | 0 | 0 | 10.1016/0022-1902(79)80151-7
6.44 | 0.0247074 | 1.13 | 3 | 0.414 | 6.44 | 0 | 50 | 0.27 | 1.8 | 1 | 0 | 0 | 10.1016/0022-1902(79)80151-7
6.45 | 0.02468165 | 1.13 | 3 | 0.414 | 6.45 | 0 | 50 | 0.27 | 1.8 | 1 | 0 | 0 | 10.1016/0022-1902(79)80151-7
6.46 | 0.0246562 | 1.13 | 3 | 0.414 | 6.46 | 0 | 50 | 0.27 | 1.8 | 1 | 0 | 0 | 10.1016/0022-1902(79)80151-7
6.47 | 0.02463105 | 1.13 | 3 | 0.414 | 6.47 | 0 | 50 | 0.27 | 1.8 | 1 | 0 | 0 | 10.1016/0022-1902(79)80151-7
6.48 | 0.0246062 | 1.13 | 3 | 0.414 | 6.48 | 0 | 50 | 0.27 | 1.8 | 1 | 0 | 0 | 10.1016/0022-1902(79)80151-7
6.49 | 0.02458163 | 1.13 | 3 | 0.414 | 6.49 | 0 | 50 | 0.27 | 1.8 | 1 | 0 | 0 | 10.1016/0022-1902(79)80151-7
6.5 | 0.02455737 | 1.13 | 3 | 0.414 | 6.5 | 0 | 50 | 0.27 | 1.8 | 1 | 0 | 0 | 10.1016/0022-1902(79)80151-7
6.51 | 0.02453339 | 1.13 | 3 | 0.414 | 6.51 | 0 | 50 | 0.27 | 1.8 | 1 | 0 | 0 | 10.1016/0022-1902(79)80151-7
6.52 | 0.02450971 | 1.13 | 3 | 0.414 | 6.52 | 0 | 50 | 0.27 | 1.8 | 1 | 0 | 0 | 10.1016/0022-1902(79)80151-7
6.53 | 0.02448631 | 1.13 | 3 | 0.414 | 6.53 | 0 | 50 | 0.27 | 1.8 | 1 | 0 | 0 | 10.1016/0022-1902(79)80151-7
6.54 | 0.02446321 | 1.13 | 3 | 0.414 | 6.54 | 0 | 50 | 0.27 | 1.8 | 1 | 0 | 0 | 10.1016/0022-1902(79)80151-7
6.55 | 0.02444039 | 1.13 | 3 | 0.414 | 6.55 | 0 | 50 | 0.27 | 1.8 | 1 | 0 | 0 | 10.1016/0022-1902(79)80151-7
6.56 | 0.02441786 | 1.13 | 3 | 0.414 | 6.56 | 0 | 50 | 0.27 | 1.8 | 1 | 0 | 0 | 10.1016/0022-1902(79)80151-7
6.57 | 0.02439561 | 1.13 | 3 | 0.414 | 6.57 | 0 | 50 | 0.27 | 1.8 | 1 | 0 | 0 | 10.1016/0022-1902(79)80151-7
6.58 | 0.02437365 | 1.13 | 3 | 0.414 | 6.58 | 0 | 50 | 0.27 | 1.8 | 1 | 0 | 0 | 10.1016/0022-1902(79)80151-7
6.59 | 0.02435197 | 1.13 | 3 | 0.414 | 6.59 | 0 | 50 | 0.27 | 1.8 | 1 | 0 | 0 | 10.1016/0022-1902(79)80151-7
6.6 | 0.02433057 | 1.13 | 3 | 0.414 | 6.6 | 0 | 50 | 0.27 | 1.8 | 1 | 0 | 0 | 10.1016/0022-1902(79)80151-7
6.61 | 0.02430945 | 1.13 | 3 | 0.414 | 6.61 | 0 | 50 | 0.27 | 1.8 | 1 | 0 | 0 | 10.1016/0022-1902(79)80151-7
6.62 | 0.02428861 | 1.13 | 3 | 0.414 | 6.62 | 0 | 50 | 0.27 | 1.8 | 1 | 0 | 0 | 10.1016/0022-1902(79)80151-7
6.63 | 0.02426805 | 1.13 | 3 | 0.414 | 6.63 | 0 | 50 | 0.27 | 1.8 | 1 | 0 | 0 | 10.1016/0022-1902(79)80151-7
6.64 | 0.02424777 | 1.13 | 3 | 0.414 | 6.64 | 0 | 50 | 0.27 | 1.8 | 1 | 0 | 0 | 10.1016/0022-1902(79)80151-7
6.65 | 0.02422777 | 1.13 | 3 | 0.414 | 6.65 | 0 | 50 | 0.27 | 1.8 | 1 | 0 | 0 | 10.1016/0022-1902(79)80151-7
6.66 | 0.02420804 | 1.13 | 3 | 0.414 | 6.66 | 0 | 50 | 0.27 | 1.8 | 1 | 0 | 0 | 10.1016/0022-1902(79)80151-7
6.67 | 0.02418858 | 1.13 | 3 | 0.414 | 6.67 | 0 | 50 | 0.27 | 1.8 | 1 | 0 | 0 | 10.1016/0022-1902(79)80151-7
6.68 | 0.0241694 | 1.13 | 3 | 0.414 | 6.68 | 0 | 50 | 0.27 | 1.8 | 1 | 0 | 0 | 10.1016/0022-1902(79)80151-7
6.69 | 0.02415048 | 1.13 | 3 | 0.414 | 6.69 | 0 | 50 | 0.27 | 1.8 | 1 | 0 | 0 | 10.1016/0022-1902(79)80151-7
6.7 | 0.02413184 | 1.13 | 3 | 0.414 | 6.7 | 0 | 50 | 0.27 | 1.8 | 1 | 0 | 0 | 10.1016/0022-1902(79)80151-7
6.71 | 0.02411347 | 1.13 | 3 | 0.414 | 6.71 | 0 | 50 | 0.27 | 1.8 | 1 | 0 | 0 | 10.1016/0022-1902(79)80151-7
6.72 | 0.02409537 | 1.13 | 3 | 0.414 | 6.72 | 0 | 50 | 0.27 | 1.8 | 1 | 0 | 0 | 10.1016/0022-1902(79)80151-7
6.73 | 0.02407754 | 1.13 | 3 | 0.414 | 6.73 | 0 | 50 | 0.27 | 1.8 | 1 | 0 | 0 | 10.1016/0022-1902(79)80151-7
6.74 | 0.02405997 | 1.13 | 3 | 0.414 | 6.74 | 0 | 50 | 0.27 | 1.8 | 1 | 0 | 0 | 10.1016/0022-1902(79)80151-7
6.75 | 0.02404267 | 1.13 | 3 | 0.414 | 6.75 | 0 | 50 | 0.27 | 1.8 | 1 | 0 | 0 | 10.1016/0022-1902(79)80151-7
6.76 | 0.02402563 | 1.13 | 3 | 0.414 | 6.76 | 0 | 50 | 0.27 | 1.8 | 1 | 0 | 0 | 10.1016/0022-1902(79)80151-7
6.77 | 0.02400885 | 1.13 | 3 | 0.414 | 6.77 | 0 | 50 | 0.27 | 1.8 | 1 | 0 | 0 | 10.1016/0022-1902(79)80151-7
6.78 | 0.02399234 | 1.13 | 3 | 0.414 | 6.78 | 0 | 50 | 0.27 | 1.8 | 1 | 0 | 0 | 10.1016/0022-1902(79)80151-7
6.79 | 0.02397609 | 1.13 | 3 | 0.414 | 6.79 | 0 | 50 | 0.27 | 1.8 | 1 | 0 | 0 | 10.1016/0022-1902(79)80151-7
6.8 | 0.0239601 | 1.13 | 3 | 0.414 | 6.8 | 0 | 50 | 0.27 | 1.8 | 1 | 0 | 0 | 10.1016/0022-1902(79)80151-7
6.81 | 0.02394437 | 1.13 | 3 | 0.414 | 6.81 | 0 | 50 | 0.27 | 1.8 | 1 | 0 | 0 | 10.1016/0022-1902(79)80151-7
6.82 | 0.0239289 | 1.13 | 3 | 0.414 | 6.82 | 0 | 50 | 0.27 | 1.8 | 1 | 0 | 0 | 10.1016/0022-1902(79)80151-7
6.83 | 0.02391369 | 1.13 | 3 | 0.414 | 6.83 | 0 | 50 | 0.27 | 1.8 | 1 | 0 | 0 | 10.1016/0022-1902(79)80151-7
6.84 | 0.02389873 | 1.13 | 3 | 0.414 | 6.84 | 0 | 50 | 0.27 | 1.8 | 1 | 0 | 0 | 10.1016/0022-1902(79)80151-7
6.85 | 0.02388403 | 1.13 | 3 | 0.414 | 6.85 | 0 | 50 | 0.27 | 1.8 | 1 | 0 | 0 | 10.1016/0022-1902(79)80151-7
6.86 | 0.02386958 | 1.13 | 3 | 0.414 | 6.86 | 0 | 50 | 0.27 | 1.8 | 1 | 0 | 0 | 10.1016/0022-1902(79)80151-7
6.87 | 0.02385539 | 1.13 | 3 | 0.414 | 6.87 | 0 | 50 | 0.27 | 1.8 | 1 | 0 | 0 | 10.1016/0022-1902(79)80151-7
6.88 | 0.02384145 | 1.13 | 3 | 0.414 | 6.88 | 0 | 50 | 0.27 | 1.8 | 1 | 0 | 0 | 10.1016/0022-1902(79)80151-7
6.89 | 0.02382776 | 1.13 | 3 | 0.414 | 6.89 | 0 | 50 | 0.27 | 1.8 | 1 | 0 | 0 | 10.1016/0022-1902(79)80151-7
6.9 | 0.02381433 | 1.13 | 3 | 0.414 | 6.9 | 0 | 50 | 0.27 | 1.8 | 1 | 0 | 0 | 10.1016/0022-1902(79)80151-7
6.91 | 0.02380114 | 1.13 | 3 | 0.414 | 6.91 | 0 | 50 | 0.27 | 1.8 | 1 | 0 | 0 | 10.1016/0022-1902(79)80151-7
6.92 | 0.0237882 | 1.13 | 3 | 0.414 | 6.92 | 0 | 50 | 0.27 | 1.8 | 1 | 0 | 0 | 10.1016/0022-1902(79)80151-7
6.93 | 0.02377551 | 1.13 | 3 | 0.414 | 6.93 | 0 | 50 | 0.27 | 1.8 | 1 | 0 | 0 | 10.1016/0022-1902(79)80151-7
6.94 | 0.02376307 | 1.13 | 3 | 0.414 | 6.94 | 0 | 50 | 0.27 | 1.8 | 1 | 0 | 0 | 10.1016/0022-1902(79)80151-7
6.95 | 0.02375087 | 1.13 | 3 | 0.414 | 6.95 | 0 | 50 | 0.27 | 1.8 | 1 | 0 | 0 | 10.1016/0022-1902(79)80151-7
6.96 | 0.02373892 | 1.13 | 3 | 0.414 | 6.96 | 0 | 50 | 0.27 | 1.8 | 1 | 0 | 0 | 10.1016/0022-1902(79)80151-7
6.97 | 0.02372721 | 1.13 | 3 | 0.414 | 6.97 | 0 | 50 | 0.27 | 1.8 | 1 | 0 | 0 | 10.1016/0022-1902(79)80151-7
6.98 | 0.02371575 | 1.13 | 3 | 0.414 | 6.98 | 0 | 50 | 0.27 | 1.8 | 1 | 0 | 0 | 10.1016/0022-1902(79)80151-7
6.99 | 0.02370453 | 1.13 | 3 | 0.414 | 6.99 | 0 | 50 | 0.27 | 1.8 | 1 | 0 | 0 | 10.1016/0022-1902(79)80151-7
7 | 0.02369355 | 1.13 | 3 | 0.414 | 7 | 0 | 50 | 0.27 | 1.8 | 1 | 0 | 0 | 10.1016/0022-1902(79)80151-7
7.01 | 0.02368281 | 1.13 | 3 | 0.414 | 7.01 | 0 | 50 | 0.27 | 1.8 | 1 | 0 | 0 | 10.1016/0022-1902(79)80151-7
7.02 | 0.02367231 | 1.13 | 3 | 0.414 | 7.02 | 0 | 50 | 0.27 | 1.8 | 1 | 0 | 0 | 10.1016/0022-1902(79)80151-7
7.03 | 0.02366205 | 1.13 | 3 | 0.414 | 7.03 | 0 | 50 | 0.27 | 1.8 | 1 | 0 | 0 | 10.1016/0022-1902(79)80151-7
7.04 | 0.02365203 | 1.13 | 3 | 0.414 | 7.04 | 0 | 50 | 0.27 | 1.8 | 1 | 0 | 0 | 10.1016/0022-1902(79)80151-7
7.05 | 0.02364225 | 1.13 | 3 | 0.414 | 7.05 | 0 | 50 | 0.27 | 1.8 | 1 | 0 | 0 | 10.1016/0022-1902(79)80151-7
7.06 | 0.0236327 | 1.13 | 3 | 0.414 | 7.06 | 0 | 50 | 0.27 | 1.8 | 1 | 0 | 0 | 10.1016/0022-1902(79)80151-7
7.07 | 0.02362339 | 1.13 | 3 | 0.414 | 7.07 | 0 | 50 | 0.27 | 1.8 | 1 | 0 | 0 | 10.1016/0022-1902(79)80151-7
7.08 | 0.02361432 | 1.13 | 3 | 0.414 | 7.08 | 0 | 50 | 0.27 | 1.8 | 1 | 0 | 0 | 10.1016/0022-1902(79)80151-7
7.09 | 0.02360548 | 1.13 | 3 | 0.414 | 7.09 | 0 | 50 | 0.27 | 1.8 | 1 | 0 | 0 | 10.1016/0022-1902(79)80151-7
7.1 | 0.02359687 | 1.13 | 3 | 0.414 | 7.1 | 0 | 50 | 0.27 | 1.8 | 1 | 0 | 0 | 10.1016/0022-1902(79)80151-7
7.11 | 0.02358849 | 1.13 | 3 | 0.414 | 7.11 | 0 | 50 | 0.27 | 1.8 | 1 | 0 | 0 | 10.1016/0022-1902(79)80151-7
7.12 | 0.02358035 | 1.13 | 3 | 0.414 | 7.12 | 0 | 50 | 0.27 | 1.8 | 1 | 0 | 0 | 10.1016/0022-1902(79)80151-7
7.13 | 0.02357243 | 1.13 | 3 | 0.414 | 7.13 | 0 | 50 | 0.27 | 1.8 | 1 | 0 | 0 | 10.1016/0022-1902(79)80151-7
7.14 | 0.02356475 | 1.13 | 3 | 0.414 | 7.14 | 0 | 50 | 0.27 | 1.8 | 1 | 0 | 0 | 10.1016/0022-1902(79)80151-7
7.15 | 0.02355729 | 1.13 | 3 | 0.414 | 7.15 | 0 | 50 | 0.27 | 1.8 | 1 | 0 | 0 | 10.1016/0022-1902(79)80151-7
7.16 | 0.02355007 | 1.13 | 3 | 0.414 | 7.16 | 0 | 50 | 0.27 | 1.8 | 1 | 0 | 0 | 10.1016/0022-1902(79)80151-7
7.17 | 0.02354307 | 1.13 | 3 | 0.414 | 7.17 | 0 | 50 | 0.27 | 1.8 | 1 | 0 | 0 | 10.1016/0022-1902(79)80151-7
7.18 | 0.0235363 | 1.13 | 3 | 0.414 | 7.18 | 0 | 50 | 0.27 | 1.8 | 1 | 0 | 0 | 10.1016/0022-1902(79)80151-7
7.19 | 0.02352975 | 1.13 | 3 | 0.414 | 7.19 | 0 | 50 | 0.27 | 1.8 | 1 | 0 | 0 | 10.1016/0022-1902(79)80151-7
7.2 | 0.02352343 | 1.13 | 3 | 0.414 | 7.2 | 0 | 50 | 0.27 | 1.8 | 1 | 0 | 0 | 10.1016/0022-1902(79)80151-7
7.21 | 0.02351733 | 1.13 | 3 | 0.414 | 7.21 | 0 | 50 | 0.27 | 1.8 | 1 | 0 | 0 | 10.1016/0022-1902(79)80151-7
7.22 | 0.02351146 | 1.13 | 3 | 0.414 | 7.22 | 0 | 50 | 0.27 | 1.8 | 1 | 0 | 0 | 10.1016/0022-1902(79)80151-7
7.23 | 0.02350581 | 1.13 | 3 | 0.414 | 7.23 | 0 | 50 | 0.27 | 1.8 | 1 | 0 | 0 | 10.1016/0022-1902(79)80151-7
7.24 | 0.02350038 | 1.13 | 3 | 0.414 | 7.24 | 0 | 50 | 0.27 | 1.8 | 1 | 0 | 0 | 10.1016/0022-1902(79)80151-7
7.25 | 0.02349517 | 1.13 | 3 | 0.414 | 7.25 | 0 | 50 | 0.27 | 1.8 | 1 | 0 | 0 | 10.1016/0022-1902(79)80151-7
7.26 | 0.02349018 | 1.13 | 3 | 0.414 | 7.26 | 0 | 50 | 0.27 | 1.8 | 1 | 0 | 0 | 10.1016/0022-1902(79)80151-7
7.27 | 0.02348542 | 1.13 | 3 | 0.414 | 7.27 | 0 | 50 | 0.27 | 1.8 | 1 | 0 | 0 | 10.1016/0022-1902(79)80151-7
7.28 | 0.02348087 | 1.13 | 3 | 0.414 | 7.28 | 0 | 50 | 0.27 | 1.8 | 1 | 0 | 0 | 10.1016/0022-1902(79)80151-7
7.29 | 0.02347654 | 1.13 | 3 | 0.414 | 7.29 | 0 | 50 | 0.27 | 1.8 | 1 | 0 | 0 | 10.1016/0022-1902(79)80151-7
7.3 | 0.02347243 | 1.13 | 3 | 0.414 | 7.3 | 0 | 50 | 0.27 | 1.8 | 1 | 0 | 0 | 10.1016/0022-1902(79)80151-7
7.31 | 0.02346853 | 1.13 | 3 | 0.414 | 7.31 | 0 | 50 | 0.27 | 1.8 | 1 | 0 | 0 | 10.1016/0022-1902(79)80151-7
7.32 | 0.02346485 | 1.13 | 3 | 0.414 | 7.32 | 0 | 50 | 0.27 | 1.8 | 1 | 0 | 0 | 10.1016/0022-1902(79)80151-7
7.33 | 0.02346139 | 1.13 | 3 | 0.414 | 7.33 | 0 | 50 | 0.27 | 1.8 | 1 | 0 | 0 | 10.1016/0022-1902(79)80151-7
7.34 | 0.02345814 | 1.13 | 3 | 0.414 | 7.34 | 0 | 50 | 0.27 | 1.8 | 1 | 0 | 0 | 10.1016/0022-1902(79)80151-7
7.35 | 0.02345511 | 1.13 | 3 | 0.414 | 7.35 | 0 | 50 | 0.27 | 1.8 | 1 | 0 | 0 | 10.1016/0022-1902(79)80151-7
7.36 | 0.02345228 | 1.13 | 3 | 0.414 | 7.36 | 0 | 50 | 0.27 | 1.8 | 1 | 0 | 0 | 10.1016/0022-1902(79)80151-7
7.37 | 0.02344967 | 1.13 | 3 | 0.414 | 7.37 | 0 | 50 | 0.27 | 1.8 | 1 | 0 | 0 | 10.1016/0022-1902(79)80151-7
7.38 | 0.02344728 | 1.13 | 3 | 0.414 | 7.38 | 0 | 50 | 0.27 | 1.8 | 1 | 0 | 0 | 10.1016/0022-1902(79)80151-7
7.39 | 0.02344509 | 1.13 | 3 | 0.414 | 7.39 | 0 | 50 | 0.27 | 1.8 | 1 | 0 | 0 | 10.1016/0022-1902(79)80151-7
7.4 | 0.02344311 | 1.13 | 3 | 0.414 | 7.4 | 0 | 50 | 0.27 | 1.8 | 1 | 0 | 0 | 10.1016/0022-1902(79)80151-7
7.41 | 0.02344135 | 1.13 | 3 | 0.414 | 7.41 | 0 | 50 | 0.27 | 1.8 | 1 | 0 | 0 | 10.1016/0022-1902(79)80151-7
7.42 | 0.02343979 | 1.13 | 3 | 0.414 | 7.42 | 0 | 50 | 0.27 | 1.8 | 1 | 0 | 0 | 10.1016/0022-1902(79)80151-7
7.43 | 0.02343844 | 1.13 | 3 | 0.414 | 7.43 | 0 | 50 | 0.27 | 1.8 | 1 | 0 | 0 | 10.1016/0022-1902(79)80151-7
7.44 | 0.0234373 | 1.13 | 3 | 0.414 | 7.44 | 0 | 50 | 0.27 | 1.8 | 1 | 0 | 0 | 10.1016/0022-1902(79)80151-7
7.45 | 0.02343637 | 1.13 | 3 | 0.414 | 7.45 | 0 | 50 | 0.27 | 1.8 | 1 | 0 | 0 | 10.1016/0022-1902(79)80151-7
7.46 | 0.02343564 | 1.13 | 3 | 0.414 | 7.46 | 0 | 50 | 0.27 | 1.8 | 1 | 0 | 0 | 10.1016/0022-1902(79)80151-7
7.47 | 0.02343512 | 1.13 | 3 | 0.414 | 7.47 | 0 | 50 | 0.27 | 1.8 | 1 | 0 | 0 | 10.1016/0022-1902(79)80151-7
7.48 | 0.0234348 | 1.13 | 3 | 0.414 | 7.48 | 0 | 50 | 0.27 | 1.8 | 1 | 0 | 0 | 10.1016/0022-1902(79)80151-7
7.49 | 0.02343469 | 1.13 | 3 | 0.414 | 7.49 | 0 | 50 | 0.27 | 1.8 | 1 | 0 | 0 | 10.1016/0022-1902(79)80151-7
7.5 | 0.02343478 | 1.13 | 3 | 0.414 | 7.5 | 0 | 50 | 0.27 | 1.8 | 1 | 0 | 0 | 10.1016/0022-1902(79)80151-7
7.51 | 0.02343507 | 1.13 | 3 | 0.414 | 7.51 | 0 | 50 | 0.27 | 1.8 | 1 | 0 | 0 | 10.1016/0022-1902(79)80151-7
7.52 | 0.02343557 | 1.13 | 3 | 0.414 | 7.52 | 0 | 50 | 0.27 | 1.8 | 1 | 0 | 0 | 10.1016/0022-1902(79)80151-7
7.53 | 0.02343626 | 1.13 | 3 | 0.414 | 7.53 | 0 | 50 | 0.27 | 1.8 | 1 | 0 | 0 | 10.1016/0022-1902(79)80151-7
7.54 | 0.02343716 | 1.13 | 3 | 0.414 | 7.54 | 0 | 50 | 0.27 | 1.8 | 1 | 0 | 0 | 10.1016/0022-1902(79)80151-7
7.55 | 0.02343826 | 1.13 | 3 | 0.414 | 7.55 | 0 | 50 | 0.27 | 1.8 | 1 | 0 | 0 | 10.1016/0022-1902(79)80151-7
7.56 | 0.02343956 | 1.13 | 3 | 0.414 | 7.56 | 0 | 50 | 0.27 | 1.8 | 1 | 0 | 0 | 10.1016/0022-1902(79)80151-7
7.57 | 0.02344106 | 1.13 | 3 | 0.414 | 7.57 | 0 | 50 | 0.27 | 1.8 | 1 | 0 | 0 | 10.1016/0022-1902(79)80151-7
7.58 | 0.02344276 | 1.13 | 3 | 0.414 | 7.58 | 0 | 50 | 0.27 | 1.8 | 1 | 0 | 0 | 10.1016/0022-1902(79)80151-7
7.59 | 0.02344465 | 1.13 | 3 | 0.414 | 7.59 | 0 | 50 | 0.27 | 1.8 | 1 | 0 | 0 | 10.1016/0022-1902(79)80151-7
7.6 | 0.02344674 | 1.13 | 3 | 0.414 | 7.6 | 0 | 50 | 0.27 | 1.8 | 1 | 0 | 0 | 10.1016/0022-1902(79)80151-7
7.61 | 0.02344903 | 1.13 | 3 | 0.414 | 7.61 | 0 | 50 | 0.27 | 1.8 | 1 | 0 | 0 | 10.1016/0022-1902(79)80151-7
7.62 | 0.02345152 | 1.13 | 3 | 0.414 | 7.62 | 0 | 50 | 0.27 | 1.8 | 1 | 0 | 0 | 10.1016/0022-1902(79)80151-7
7.63 | 0.0234542 | 1.13 | 3 | 0.414 | 7.63 | 0 | 50 | 0.27 | 1.8 | 1 | 0 | 0 | 10.1016/0022-1902(79)80151-7
7.64 | 0.02345707 | 1.13 | 3 | 0.414 | 7.64 | 0 | 50 | 0.27 | 1.8 | 1 | 0 | 0 | 10.1016/0022-1902(79)80151-7
7.65 | 0.02346014 | 1.13 | 3 | 0.414 | 7.65 | 0 | 50 | 0.27 | 1.8 | 1 | 0 | 0 | 10.1016/0022-1902(79)80151-7
7.66 | 0.0234634 | 1.13 | 3 | 0.414 | 7.66 | 0 | 50 | 0.27 | 1.8 | 1 | 0 | 0 | 10.1016/0022-1902(79)80151-7
7.67 | 0.02346686 | 1.13 | 3 | 0.414 | 7.67 | 0 | 50 | 0.27 | 1.8 | 1 | 0 | 0 | 10.1016/0022-1902(79)80151-7
7.68 | 0.02347051 | 1.13 | 3 | 0.414 | 7.68 | 0 | 50 | 0.27 | 1.8 | 1 | 0 | 0 | 10.1016/0022-1902(79)80151-7
7.69 | 0.02347435 | 1.13 | 3 | 0.414 | 7.69 | 0 | 50 | 0.27 | 1.8 | 1 | 0 | 0 | 10.1016/0022-1902(79)80151-7
7.7 | 0.02347838 | 1.13 | 3 | 0.414 | 7.7 | 0 | 50 | 0.27 | 1.8 | 1 | 0 | 0 | 10.1016/0022-1902(79)80151-7
7.71 | 0.02348261 | 1.13 | 3 | 0.414 | 7.71 | 0 | 50 | 0.27 | 1.8 | 1 | 0 | 0 | 10.1016/0022-1902(79)80151-7
7.72 | 0.02348702 | 1.13 | 3 | 0.414 | 7.72 | 0 | 50 | 0.27 | 1.8 | 1 | 0 | 0 | 10.1016/0022-1902(79)80151-7
7.73 | 0.02349162 | 1.13 | 3 | 0.414 | 7.73 | 0 | 50 | 0.27 | 1.8 | 1 | 0 | 0 | 10.1016/0022-1902(79)80151-7
7.74 | 0.02349641 | 1.13 | 3 | 0.414 | 7.74 | 0 | 50 | 0.27 | 1.8 | 1 | 0 | 0 | 10.1016/0022-1902(79)80151-7
7.75 | 0.02350139 | 1.13 | 3 | 0.414 | 7.75 | 0 | 50 | 0.27 | 1.8 | 1 | 0 | 0 | 10.1016/0022-1902(79)80151-7
7.76 | 0.02350656 | 1.13 | 3 | 0.414 | 7.76 | 0 | 50 | 0.27 | 1.8 | 1 | 0 | 0 | 10.1016/0022-1902(79)80151-7
7.77 | 0.02351192 | 1.13 | 3 | 0.414 | 7.77 | 0 | 50 | 0.27 | 1.8 | 1 | 0 | 0 | 10.1016/0022-1902(79)80151-7
7.78 | 0.02351746 | 1.13 | 3 | 0.414 | 7.78 | 0 | 50 | 0.27 | 1.8 | 1 | 0 | 0 | 10.1016/0022-1902(79)80151-7
7.79 | 0.02352319 | 1.13 | 3 | 0.414 | 7.79 | 0 | 50 | 0.27 | 1.8 | 1 | 0 | 0 | 10.1016/0022-1902(79)80151-7
7.8 | 0.0235291 | 1.13 | 3 | 0.414 | 7.8 | 0 | 50 | 0.27 | 1.8 | 1 | 0 | 0 | 10.1016/0022-1902(79)80151-7
7.81 | 0.0235352 | 1.13 | 3 | 0.414 | 7.81 | 0 | 50 | 0.27 | 1.8 | 1 | 0 | 0 | 10.1016/0022-1902(79)80151-7
7.82 | 0.02354149 | 1.13 | 3 | 0.414 | 7.82 | 0 | 50 | 0.27 | 1.8 | 1 | 0 | 0 | 10.1016/0022-1902(79)80151-7
7.83 | 0.02354796 | 1.13 | 3 | 0.414 | 7.83 | 0 | 50 | 0.27 | 1.8 | 1 | 0 | 0 | 10.1016/0022-1902(79)80151-7
7.84 | 0.02355461 | 1.13 | 3 | 0.414 | 7.84 | 0 | 50 | 0.27 | 1.8 | 1 | 0 | 0 | 10.1016/0022-1902(79)80151-7
7.85 | 0.02356144 | 1.13 | 3 | 0.414 | 7.85 | 0 | 50 | 0.27 | 1.8 | 1 | 0 | 0 | 10.1016/0022-1902(79)80151-7
7.86 | 0.02356846 | 1.13 | 3 | 0.414 | 7.86 | 0 | 50 | 0.27 | 1.8 | 1 | 0 | 0 | 10.1016/0022-1902(79)80151-7
7.87 | 0.02357566 | 1.13 | 3 | 0.414 | 7.87 | 0 | 50 | 0.27 | 1.8 | 1 | 0 | 0 | 10.1016/0022-1902(79)80151-7
7.88 | 0.02358304 | 1.13 | 3 | 0.414 | 7.88 | 0 | 50 | 0.27 | 1.8 | 1 | 0 | 0 | 10.1016/0022-1902(79)80151-7
7.89 | 0.0235906 | 1.13 | 3 | 0.414 | 7.89 | 0 | 50 | 0.27 | 1.8 | 1 | 0 | 0 | 10.1016/0022-1902(79)80151-7
7.9 | 0.02359834 | 1.13 | 3 | 0.414 | 7.9 | 0 | 50 | 0.27 | 1.8 | 1 | 0 | 0 | 10.1016/0022-1902(79)80151-7
7.91 | 0.02360627 | 1.13 | 3 | 0.414 | 7.91 | 0 | 50 | 0.27 | 1.8 | 1 | 0 | 0 | 10.1016/0022-1902(79)80151-7
7.92 | 0.02361437 | 1.13 | 3 | 0.414 | 7.92 | 0 | 50 | 0.27 | 1.8 | 1 | 0 | 0 | 10.1016/0022-1902(79)80151-7
7.93 | 0.02362265 | 1.13 | 3 | 0.414 | 7.93 | 0 | 50 | 0.27 | 1.8 | 1 | 0 | 0 | 10.1016/0022-1902(79)80151-7
7.94 | 0.02363111 | 1.13 | 3 | 0.414 | 7.94 | 0 | 50 | 0.27 | 1.8 | 1 | 0 | 0 | 10.1016/0022-1902(79)80151-7
7.95 | 0.02363974 | 1.13 | 3 | 0.414 | 7.95 | 0 | 50 | 0.27 | 1.8 | 1 | 0 | 0 | 10.1016/0022-1902(79)80151-7
7.96 | 0.02364856 | 1.13 | 3 | 0.414 | 7.96 | 0 | 50 | 0.27 | 1.8 | 1 | 0 | 0 | 10.1016/0022-1902(79)80151-7
7.97 | 0.02365755 | 1.13 | 3 | 0.414 | 7.97 | 0 | 50 | 0.27 | 1.8 | 1 | 0 | 0 | 10.1016/0022-1902(79)80151-7
7.98 | 0.02366672 | 1.13 | 3 | 0.414 | 7.98 | 0 | 50 | 0.27 | 1.8 | 1 | 0 | 0 | 10.1016/0022-1902(79)80151-7
7.99 | 0.02367606 | 1.13 | 3 | 0.414 | 7.99 | 0 | 50 | 0.27 | 1.8 | 1 | 0 | 0 | 10.1016/0022-1902(79)80151-7
8 | 0.02368558 | 1.13 | 3 | 0.414 | 8 | 0 | 50 | 0.27 | 1.8 | 1 | 0 | 0 | 10.1016/0022-1902(79)80151-7
8.01 | 0.02369527 | 1.13 | 3 | 0.414 | 8.01 | 0 | 50 | 0.27 | 1.8 | 1 | 0 | 0 | 10.1016/0022-1902(79)80151-7
8.02 | 0.02370514 | 1.13 | 3 | 0.414 | 8.02 | 0 | 50 | 0.27 | 1.8 | 1 | 0 | 0 | 10.1016/0022-1902(79)80151-7
8.03 | 0.02371518 | 1.13 | 3 | 0.414 | 8.03 | 0 | 50 | 0.27 | 1.8 | 1 | 0 | 0 | 10.1016/0022-1902(79)80151-7
8.04 | 0.02372539 | 1.13 | 3 | 0.414 | 8.04 | 0 | 50 | 0.27 | 1.8 | 1 | 0 | 0 | 10.1016/0022-1902(79)80151-7
8.05 | 0.02373578 | 1.13 | 3 | 0.414 | 8.05 | 0 | 50 | 0.27 | 1.8 | 1 | 0 | 0 | 10.1016/0022-1902(79)80151-7
8.06 | 0.02374634 | 1.13 | 3 | 0.414 | 8.06 | 0 | 50 | 0.27 | 1.8 | 1 | 0 | 0 | 10.1016/0022-1902(79)80151-7
8.07 | 0.02375708 | 1.13 | 3 | 0.414 | 8.07 | 0 | 50 | 0.27 | 1.8 | 1 | 0 | 0 | 10.1016/0022-1902(79)80151-7
8.08 | 0.02376798 | 1.13 | 3 | 0.414 | 8.08 | 0 | 50 | 0.27 | 1.8 | 1 | 0 | 0 | 10.1016/0022-1902(79)80151-7
8.09 | 0.02377906 | 1.13 | 3 | 0.414 | 8.09 | 0 | 50 | 0.27 | 1.8 | 1 | 0 | 0 | 10.1016/0022-1902(79)80151-7
8.1 | 0.0237903 | 1.13 | 3 | 0.414 | 8.1 | 0 | 50 | 0.27 | 1.8 | 1 | 0 | 0 | 10.1016/0022-1902(79)80151-7
8.11 | 0.02380172 | 1.13 | 3 | 0.414 | 8.11 | 0 | 50 | 0.27 | 1.8 | 1 | 0 | 0 | 10.1016/0022-1902(79)80151-7
8.12 | 0.0238133 | 1.13 | 3 | 0.414 | 8.12 | 0 | 50 | 0.27 | 1.8 | 1 | 0 | 0 | 10.1016/0022-1902(79)80151-7
8.13 | 0.02382506 | 1.13 | 3 | 0.414 | 8.13 | 0 | 50 | 0.27 | 1.8 | 1 | 0 | 0 | 10.1016/0022-1902(79)80151-7
8.14 | 0.02383698 | 1.13 | 3 | 0.414 | 8.14 | 0 | 50 | 0.27 | 1.8 | 1 | 0 | 0 | 10.1016/0022-1902(79)80151-7
8.15 | 0.02384908 | 1.13 | 3 | 0.414 | 8.15 | 0 | 50 | 0.27 | 1.8 | 1 | 0 | 0 | 10.1016/0022-1902(79)80151-7
8.16 | 0.02386134 | 1.13 | 3 | 0.414 | 8.16 | 0 | 50 | 0.27 | 1.8 | 1 | 0 | 0 | 10.1016/0022-1902(79)80151-7
8.17 | 0.02387376 | 1.13 | 3 | 0.414 | 8.17 | 0 | 50 | 0.27 | 1.8 | 1 | 0 | 0 | 10.1016/0022-1902(79)80151-7
8.18 | 0.02388636 | 1.13 | 3 | 0.414 | 8.18 | 0 | 50 | 0.27 | 1.8 | 1 | 0 | 0 | 10.1016/0022-1902(79)80151-7
8.19 | 0.02389912 | 1.13 | 3 | 0.414 | 8.19 | 0 | 50 | 0.27 | 1.8 | 1 | 0 | 0 | 10.1016/0022-1902(79)80151-7
8.2 | 0.02391205 | 1.13 | 3 | 0.414 | 8.2 | 0 | 50 | 0.27 | 1.8 | 1 | 0 | 0 | 10.1016/0022-1902(79)80151-7
8.21 | 0.02392514 | 1.13 | 3 | 0.414 | 8.21 | 0 | 50 | 0.27 | 1.8 | 1 | 0 | 0 | 10.1016/0022-1902(79)80151-7
8.22 | 0.0239384 | 1.13 | 3 | 0.414 | 8.22 | 0 | 50 | 0.27 | 1.8 | 1 | 0 | 0 | 10.1016/0022-1902(79)80151-7
8.23 | 0.02395183 | 1.13 | 3 | 0.414 | 8.23 | 0 | 50 | 0.27 | 1.8 | 1 | 0 | 0 | 10.1016/0022-1902(79)80151-7
8.24 | 0.02396541 | 1.13 | 3 | 0.414 | 8.24 | 0 | 50 | 0.27 | 1.8 | 1 | 0 | 0 | 10.1016/0022-1902(79)80151-7
8.25 | 0.02397917 | 1.13 | 3 | 0.414 | 8.25 | 0 | 50 | 0.27 | 1.8 | 1 | 0 | 0 | 10.1016/0022-1902(79)80151-7
8.26 | 0.02399308 | 1.13 | 3 | 0.414 | 8.26 | 0 | 50 | 0.27 | 1.8 | 1 | 0 | 0 | 10.1016/0022-1902(79)80151-7
8.27 | 0.02400716 | 1.13 | 3 | 0.414 | 8.27 | 0 | 50 | 0.27 | 1.8 | 1 | 0 | 0 | 10.1016/0022-1902(79)80151-7
8.28 | 0.0240214 | 1.13 | 3 | 0.414 | 8.28 | 0 | 50 | 0.27 | 1.8 | 1 | 0 | 0 | 10.1016/0022-1902(79)80151-7
8.29 | 0.02403581 | 1.13 | 3 | 0.414 | 8.29 | 0 | 50 | 0.27 | 1.8 | 1 | 0 | 0 | 10.1016/0022-1902(79)80151-7
8.3 | 0.02405038 | 1.13 | 3 | 0.414 | 8.3 | 0 | 50 | 0.27 | 1.8 | 1 | 0 | 0 | 10.1016/0022-1902(79)80151-7
8.31 | 0.0240651 | 1.13 | 3 | 0.414 | 8.31 | 0 | 50 | 0.27 | 1.8 | 1 | 0 | 0 | 10.1016/0022-1902(79)80151-7
8.32 | 0.02407999 | 1.13 | 3 | 0.414 | 8.32 | 0 | 50 | 0.27 | 1.8 | 1 | 0 | 0 | 10.1016/0022-1902(79)80151-7
8.33 | 0.02409504 | 1.13 | 3 | 0.414 | 8.33 | 0 | 50 | 0.27 | 1.8 | 1 | 0 | 0 | 10.1016/0022-1902(79)80151-7
8.34 | 0.02411025 | 1.13 | 3 | 0.414 | 8.34 | 0 | 50 | 0.27 | 1.8 | 1 | 0 | 0 | 10.1016/0022-1902(79)80151-7
8.35 | 0.02412562 | 1.13 | 3 | 0.414 | 8.35 | 0 | 50 | 0.27 | 1.8 | 1 | 0 | 0 | 10.1016/0022-1902(79)80151-7
8.36 | 0.02414115 | 1.13 | 3 | 0.414 | 8.36 | 0 | 50 | 0.27 | 1.8 | 1 | 0 | 0 | 10.1016/0022-1902(79)80151-7
8.37 | 0.02415684 | 1.13 | 3 | 0.414 | 8.37 | 0 | 50 | 0.27 | 1.8 | 1 | 0 | 0 | 10.1016/0022-1902(79)80151-7
8.38 | 0.02417269 | 1.13 | 3 | 0.414 | 8.38 | 0 | 50 | 0.27 | 1.8 | 1 | 0 | 0 | 10.1016/0022-1902(79)80151-7
8.39 | 0.0241887 | 1.13 | 3 | 0.414 | 8.39 | 0 | 50 | 0.27 | 1.8 | 1 | 0 | 0 | 10.1016/0022-1902(79)80151-7
8.4 | 0.02420486 | 1.13 | 3 | 0.414 | 8.4 | 0 | 50 | 0.27 | 1.8 | 1 | 0 | 0 | 10.1016/0022-1902(79)80151-7
8.41 | 0.02422118 | 1.13 | 3 | 0.414 | 8.41 | 0 | 50 | 0.27 | 1.8 | 1 | 0 | 0 | 10.1016/0022-1902(79)80151-7
8.42 | 0.02423766 | 1.13 | 3 | 0.414 | 8.42 | 0 | 50 | 0.27 | 1.8 | 1 | 0 | 0 | 10.1016/0022-1902(79)80151-7
8.43 | 0.0242543 | 1.13 | 3 | 0.414 | 8.43 | 0 | 50 | 0.27 | 1.8 | 1 | 0 | 0 | 10.1016/0022-1902(79)80151-7
8.44 | 0.02427109 | 1.13 | 3 | 0.414 | 8.44 | 0 | 50 | 0.27 | 1.8 | 1 | 0 | 0 | 10.1016/0022-1902(79)80151-7
8.45 | 0.02428804 | 1.13 | 3 | 0.414 | 8.45 | 0 | 50 | 0.27 | 1.8 | 1 | 0 | 0 | 10.1016/0022-1902(79)80151-7
8.46 | 0.02430514 | 1.13 | 3 | 0.414 | 8.46 | 0 | 50 | 0.27 | 1.8 | 1 | 0 | 0 | 10.1016/0022-1902(79)80151-7
8.47 | 0.0243224 | 1.13 | 3 | 0.414 | 8.47 | 0 | 50 | 0.27 | 1.8 | 1 | 0 | 0 | 10.1016/0022-1902(79)80151-7
8.48 | 0.02433982 | 1.13 | 3 | 0.414 | 8.48 | 0 | 50 | 0.27 | 1.8 | 1 | 0 | 0 | 10.1016/0022-1902(79)80151-7
8.49 | 0.02435738 | 1.13 | 3 | 0.414 | 8.49 | 0 | 50 | 0.27 | 1.8 | 1 | 0 | 0 | 10.1016/0022-1902(79)80151-7
8.5 | 0.02437511 | 1.13 | 3 | 0.414 | 8.5 | 0 | 50 | 0.27 | 1.8 | 1 | 0 | 0 | 10.1016/0022-1902(79)80151-7
8.51 | 0.02439298 | 1.13 | 3 | 0.414 | 8.51 | 0 | 50 | 0.27 | 1.8 | 1 | 0 | 0 | 10.1016/0022-1902(79)80151-7
8.52 | 0.02441102 | 1.13 | 3 | 0.414 | 8.52 | 0 | 50 | 0.27 | 1.8 | 1 | 0 | 0 | 10.1016/0022-1902(79)80151-7
8.53 | 0.0244292 | 1.13 | 3 | 0.414 | 8.53 | 0 | 50 | 0.27 | 1.8 | 1 | 0 | 0 | 10.1016/0022-1902(79)80151-7
8.54 | 0.02444754 | 1.13 | 3 | 0.414 | 8.54 | 0 | 50 | 0.27 | 1.8 | 1 | 0 | 0 | 10.1016/0022-1902(79)80151-7
8.55 | 0.02446602 | 1.13 | 3 | 0.414 | 8.55 | 0 | 50 | 0.27 | 1.8 | 1 | 0 | 0 | 10.1016/0022-1902(79)80151-7
8.56 | 0.02448467 | 1.13 | 3 | 0.414 | 8.56 | 0 | 50 | 0.27 | 1.8 | 1 | 0 | 0 | 10.1016/0022-1902(79)80151-7
8.57 | 0.02450346 | 1.13 | 3 | 0.414 | 8.57 | 0 | 50 | 0.27 | 1.8 | 1 | 0 | 0 | 10.1016/0022-1902(79)80151-7
8.58 | 0.0245224 | 1.13 | 3 | 0.414 | 8.58 | 0 | 50 | 0.27 | 1.8 | 1 | 0 | 0 | 10.1016/0022-1902(79)80151-7
8.59 | 0.0245415 | 1.13 | 3 | 0.414 | 8.59 | 0 | 50 | 0.27 | 1.8 | 1 | 0 | 0 | 10.1016/0022-1902(79)80151-7
8.6 | 0.02456074 | 1.13 | 3 | 0.414 | 8.6 | 0 | 50 | 0.27 | 1.8 | 1 | 0 | 0 | 10.1016/0022-1902(79)80151-7
8.61 | 0.02458014 | 1.13 | 3 | 0.414 | 8.61 | 0 | 50 | 0.27 | 1.8 | 1 | 0 | 0 | 10.1016/0022-1902(79)80151-7
8.62 | 0.02459968 | 1.13 | 3 | 0.414 | 8.62 | 0 | 50 | 0.27 | 1.8 | 1 | 0 | 0 | 10.1016/0022-1902(79)80151-7
8.63 | 0.02461938 | 1.13 | 3 | 0.414 | 8.63 | 0 | 50 | 0.27 | 1.8 | 1 | 0 | 0 | 10.1016/0022-1902(79)80151-7
8.64 | 0.02463923 | 1.13 | 3 | 0.414 | 8.64 | 0 | 50 | 0.27 | 1.8 | 1 | 0 | 0 | 10.1016/0022-1902(79)80151-7
8.65 | 0.02465922 | 1.13 | 3 | 0.414 | 8.65 | 0 | 50 | 0.27 | 1.8 | 1 | 0 | 0 | 10.1016/0022-1902(79)80151-7
8.66 | 0.02467936 | 1.13 | 3 | 0.414 | 8.66 | 0 | 50 | 0.27 | 1.8 | 1 | 0 | 0 | 10.1016/0022-1902(79)80151-7
8.67 | 0.02469965 | 1.13 | 3 | 0.414 | 8.67 | 0 | 50 | 0.27 | 1.8 | 1 | 0 | 0 | 10.1016/0022-1902(79)80151-7
8.68 | 0.02472009 | 1.13 | 3 | 0.414 | 8.68 | 0 | 50 | 0.27 | 1.8 | 1 | 0 | 0 | 10.1016/0022-1902(79)80151-7
8.69 | 0.02474068 | 1.13 | 3 | 0.414 | 8.69 | 0 | 50 | 0.27 | 1.8 | 1 | 0 | 0 | 10.1016/0022-1902(79)80151-7
8.7 | 0.02476141 | 1.13 | 3 | 0.414 | 8.7 | 0 | 50 | 0.27 | 1.8 | 1 | 0 | 0 | 10.1016/0022-1902(79)80151-7
8.71 | 0.02478229 | 1.13 | 3 | 0.414 | 8.71 | 0 | 50 | 0.27 | 1.8 | 1 | 0 | 0 | 10.1016/0022-1902(79)80151-7
8.72 | 0.02480332 | 1.13 | 3 | 0.414 | 8.72 | 0 | 50 | 0.27 | 1.8 | 1 | 0 | 0 | 10.1016/0022-1902(79)80151-7
8.73 | 0.02482449 | 1.13 | 3 | 0.414 | 8.73 | 0 | 50 | 0.27 | 1.8 | 1 | 0 | 0 | 10.1016/0022-1902(79)80151-7
8.74 | 0.02484581 | 1.13 | 3 | 0.414 | 8.74 | 0 | 50 | 0.27 | 1.8 | 1 | 0 | 0 | 10.1016/0022-1902(79)80151-7
8.75 | 0.02486728 | 1.13 | 3 | 0.414 | 8.75 | 0 | 50 | 0.27 | 1.8 | 1 | 0 | 0 | 10.1016/0022-1902(79)80151-7
8.76 | 0.02488889 | 1.13 | 3 | 0.414 | 8.76 | 0 | 50 | 0.27 | 1.8 | 1 | 0 | 0 | 10.1016/0022-1902(79)80151-7
8.77 | 0.02491064 | 1.13 | 3 | 0.414 | 8.77 | 0 | 50 | 0.27 | 1.8 | 1 | 0 | 0 | 10.1016/0022-1902(79)80151-7
8.78 | 0.02493254 | 1.13 | 3 | 0.414 | 8.78 | 0 | 50 | 0.27 | 1.8 | 1 | 0 | 0 | 10.1016/0022-1902(79)80151-7
8.79 | 0.02495459 | 1.13 | 3 | 0.414 | 8.79 | 0 | 50 | 0.27 | 1.8 | 1 | 0 | 0 | 10.1016/0022-1902(79)80151-7
8.8 | 0.02497678 | 1.13 | 3 | 0.414 | 8.8 | 0 | 50 | 0.27 | 1.8 | 1 | 0 | 0 | 10.1016/0022-1902(79)80151-7
8.81 | 0.02499911 | 1.13 | 3 | 0.414 | 8.81 | 0 | 50 | 0.27 | 1.8 | 1 | 0 | 0 | 10.1016/0022-1902(79)80151-7
8.82 | 0.02502158 | 1.13 | 3 | 0.414 | 8.82 | 0 | 50 | 0.27 | 1.8 | 1 | 0 | 0 | 10.1016/0022-1902(79)80151-7
8.83 | 0.0250442 | 1.13 | 3 | 0.414 | 8.83 | 0 | 50 | 0.27 | 1.8 | 1 | 0 | 0 | 10.1016/0022-1902(79)80151-7
8.84 | 0.02506697 | 1.13 | 3 | 0.414 | 8.84 | 0 | 50 | 0.27 | 1.8 | 1 | 0 | 0 | 10.1016/0022-1902(79)80151-7
8.85 | 0.02508987 | 1.13 | 3 | 0.414 | 8.85 | 0 | 50 | 0.27 | 1.8 | 1 | 0 | 0 | 10.1016/0022-1902(79)80151-7
8.86 | 0.02511292 | 1.13 | 3 | 0.414 | 8.86 | 0 | 50 | 0.27 | 1.8 | 1 | 0 | 0 | 10.1016/0022-1902(79)80151-7
8.87 | 0.02513611 | 1.13 | 3 | 0.414 | 8.87 | 0 | 50 | 0.27 | 1.8 | 1 | 0 | 0 | 10.1016/0022-1902(79)80151-7
8.88 | 0.02515944 | 1.13 | 3 | 0.414 | 8.88 | 0 | 50 | 0.27 | 1.8 | 1 | 0 | 0 | 10.1016/0022-1902(79)80151-7
8.89 | 0.02518291 | 1.13 | 3 | 0.414 | 8.89 | 0 | 50 | 0.27 | 1.8 | 1 | 0 | 0 | 10.1016/0022-1902(79)80151-7
8.9 | 0.02520652 | 1.13 | 3 | 0.414 | 8.9 | 0 | 50 | 0.27 | 1.8 | 1 | 0 | 0 | 10.1016/0022-1902(79)80151-7
8.91 | 0.02523028 | 1.13 | 3 | 0.414 | 8.91 | 0 | 50 | 0.27 | 1.8 | 1 | 0 | 0 | 10.1016/0022-1902(79)80151-7
8.92 | 0.02525417 | 1.13 | 3 | 0.414 | 8.92 | 0 | 50 | 0.27 | 1.8 | 1 | 0 | 0 | 10.1016/0022-1902(79)80151-7
8.93 | 0.0252782 | 1.13 | 3 | 0.414 | 8.93 | 0 | 50 | 0.27 | 1.8 | 1 | 0 | 0 | 10.1016/0022-1902(79)80151-7
8.94 | 0.02530238 | 1.13 | 3 | 0.414 | 8.94 | 0 | 50 | 0.27 | 1.8 | 1 | 0 | 0 | 10.1016/0022-1902(79)80151-7
8.95 | 0.02532669 | 1.13 | 3 | 0.414 | 8.95 | 0 | 50 | 0.27 | 1.8 | 1 | 0 | 0 | 10.1016/0022-1902(79)80151-7
8.96 | 0.02535115 | 1.13 | 3 | 0.414 | 8.96 | 0 | 50 | 0.27 | 1.8 | 1 | 0 | 0 | 10.1016/0022-1902(79)80151-7
8.97 | 0.02537574 | 1.13 | 3 | 0.414 | 8.97 | 0 | 50 | 0.27 | 1.8 | 1 | 0 | 0 | 10.1016/0022-1902(79)80151-7
8.98 | 0.02540047 | 1.13 | 3 | 0.414 | 8.98 | 0 | 50 | 0.27 | 1.8 | 1 | 0 | 0 | 10.1016/0022-1902(79)80151-7
8.99 | 0.02542534 | 1.13 | 3 | 0.414 | 8.99 | 0 | 50 | 0.27 | 1.8 | 1 | 0 | 0 | 10.1016/0022-1902(79)80151-7
9 | 0.02545035 | 1.13 | 3 | 0.414 | 9 | 0 | 50 | 0.27 | 1.8 | 1 | 0 | 0 | 10.1016/0022-1902(79)80151-7
9.01 | 0.02547549 | 1.13 | 3 | 0.414 | 9.01 | 0 | 50 | 0.27 | 1.8 | 1 | 0 | 0 | 10.1016/0022-1902(79)80151-7
9.02 | 0.02550078 | 1.13 | 3 | 0.414 | 9.02 | 0 | 50 | 0.27 | 1.8 | 1 | 0 | 0 | 10.1016/0022-1902(79)80151-7
9.03 | 0.0255262 | 1.13 | 3 | 0.414 | 9.03 | 0 | 50 | 0.27 | 1.8 | 1 | 0 | 0 | 10.1016/0022-1902(79)80151-7
9.04 | 0.02555176 | 1.13 | 3 | 0.414 | 9.04 | 0 | 50 | 0.27 | 1.8 | 1 | 0 | 0 | 10.1016/0022-1902(79)80151-7
9.05 | 0.02557745 | 1.13 | 3 | 0.414 | 9.05 | 0 | 50 | 0.27 | 1.8 | 1 | 0 | 0 | 10.1016/0022-1902(79)80151-7
9.06 | 0.02560328 | 1.13 | 3 | 0.414 | 9.06 | 0 | 50 | 0.27 | 1.8 | 1 | 0 | 0 | 10.1016/0022-1902(79)80151-7
9.07 | 0.02562925 | 1.13 | 3 | 0.414 | 9.07 | 0 | 50 | 0.27 | 1.8 | 1 | 0 | 0 | 10.1016/0022-1902(79)80151-7
9.08 | 0.02565535 | 1.13 | 3 | 0.414 | 9.08 | 0 | 50 | 0.27 | 1.8 | 1 | 0 | 0 | 10.1016/0022-1902(79)80151-7
9.09 | 0.02568159 | 1.13 | 3 | 0.414 | 9.09 | 0 | 50 | 0.27 | 1.8 | 1 | 0 | 0 | 10.1016/0022-1902(79)80151-7
9.1 | 0.02570797 | 1.13 | 3 | 0.414 | 9.1 | 0 | 50 | 0.27 | 1.8 | 1 | 0 | 0 | 10.1016/0022-1902(79)80151-7
9.11 | 0.02573448 | 1.13 | 3 | 0.414 | 9.11 | 0 | 50 | 0.27 | 1.8 | 1 | 0 | 0 | 10.1016/0022-1902(79)80151-7
9.12 | 0.02576112 | 1.13 | 3 | 0.414 | 9.12 | 0 | 50 | 0.27 | 1.8 | 1 | 0 | 0 | 10.1016/0022-1902(79)80151-7
9.13 | 0.0257879 | 1.13 | 3 | 0.414 | 9.13 | 0 | 50 | 0.27 | 1.8 | 1 | 0 | 0 | 10.1016/0022-1902(79)80151-7
9.14 | 0.02581482 | 1.13 | 3 | 0.414 | 9.14 | 0 | 50 | 0.27 | 1.8 | 1 | 0 | 0 | 10.1016/0022-1902(79)80151-7
9.15 | 0.02584187 | 1.13 | 3 | 0.414 | 9.15 | 0 | 50 | 0.27 | 1.8 | 1 | 0 | 0 | 10.1016/0022-1902(79)80151-7
9.16 | 0.02586905 | 1.13 | 3 | 0.414 | 9.16 | 0 | 50 | 0.27 | 1.8 | 1 | 0 | 0 | 10.1016/0022-1902(79)80151-7
9.17 | 0.02589636 | 1.13 | 3 | 0.414 | 9.17 | 0 | 50 | 0.27 | 1.8 | 1 | 0 | 0 | 10.1016/0022-1902(79)80151-7
9.18 | 0.02592381 | 1.13 | 3 | 0.414 | 9.18 | 0 | 50 | 0.27 | 1.8 | 1 | 0 | 0 | 10.1016/0022-1902(79)80151-7
9.19 | 0.0259514 | 1.13 | 3 | 0.414 | 9.19 | 0 | 50 | 0.27 | 1.8 | 1 | 0 | 0 | 10.1016/0022-1902(79)80151-7
9.2 | 0.02597911 | 1.13 | 3 | 0.414 | 9.2 | 0 | 50 | 0.27 | 1.8 | 1 | 0 | 0 | 10.1016/0022-1902(79)80151-7
9.21 | 0.02600696 | 1.13 | 3 | 0.414 | 9.21 | 0 | 50 | 0.27 | 1.8 | 1 | 0 | 0 | 10.1016/0022-1902(79)80151-7
9.22 | 0.02603494 | 1.13 | 3 | 0.414 | 9.22 | 0 | 50 | 0.27 | 1.8 | 1 | 0 | 0 | 10.1016/0022-1902(79)80151-7
9.23 | 0.02606305 | 1.13 | 3 | 0.414 | 9.23 | 0 | 50 | 0.27 | 1.8 | 1 | 0 | 0 | 10.1016/0022-1902(79)80151-7
9.24 | 0.0260913 | 1.13 | 3 | 0.414 | 9.24 | 0 | 50 | 0.27 | 1.8 | 1 | 0 | 0 | 10.1016/0022-1902(79)80151-7
9.25 | 0.02611968 | 1.13 | 3 | 0.414 | 9.25 | 0 | 50 | 0.27 | 1.8 | 1 | 0 | 0 | 10.1016/0022-1902(79)80151-7
9.26 | 0.02614818 | 1.13 | 3 | 0.414 | 9.26 | 0 | 50 | 0.27 | 1.8 | 1 | 0 | 0 | 10.1016/0022-1902(79)80151-7
9.27 | 0.02617682 | 1.13 | 3 | 0.414 | 9.27 | 0 | 50 | 0.27 | 1.8 | 1 | 0 | 0 | 10.1016/0022-1902(79)80151-7
9.28 | 0.02620559 | 1.13 | 3 | 0.414 | 9.28 | 0 | 50 | 0.27 | 1.8 | 1 | 0 | 0 | 10.1016/0022-1902(79)80151-7
9.29 | 0.02623449 | 1.13 | 3 | 0.414 | 9.29 | 0 | 50 | 0.27 | 1.8 | 1 | 0 | 0 | 10.1016/0022-1902(79)80151-7
9.3 | 0.02626352 | 1.13 | 3 | 0.414 | 9.3 | 0 | 50 | 0.27 | 1.8 | 1 | 0 | 0 | 10.1016/0022-1902(79)80151-7
9.31 | 0.02629269 | 1.13 | 3 | 0.414 | 9.31 | 0 | 50 | 0.27 | 1.8 | 1 | 0 | 0 | 10.1016/0022-1902(79)80151-7
9.32 | 0.02632198 | 1.13 | 3 | 0.414 | 9.32 | 0 | 50 | 0.27 | 1.8 | 1 | 0 | 0 | 10.1016/0022-1902(79)80151-7
9.33 | 0.0263514 | 1.13 | 3 | 0.414 | 9.33 | 0 | 50 | 0.27 | 1.8 | 1 | 0 | 0 | 10.1016/0022-1902(79)80151-7
9.34 | 0.02638095 | 1.13 | 3 | 0.414 | 9.34 | 0 | 50 | 0.27 | 1.8 | 1 | 0 | 0 | 10.1016/0022-1902(79)80151-7
9.35 | 0.02641063 | 1.13 | 3 | 0.414 | 9.35 | 0 | 50 | 0.27 | 1.8 | 1 | 0 | 0 | 10.1016/0022-1902(79)80151-7
9.36 | 0.02644044 | 1.13 | 3 | 0.414 | 9.36 | 0 | 50 | 0.27 | 1.8 | 1 | 0 | 0 | 10.1016/0022-1902(79)80151-7
9.37 | 0.02647038 | 1.13 | 3 | 0.414 | 9.37 | 0 | 50 | 0.27 | 1.8 | 1 | 0 | 0 | 10.1016/0022-1902(79)80151-7
9.38 | 0.02650044 | 1.13 | 3 | 0.414 | 9.38 | 0 | 50 | 0.27 | 1.8 | 1 | 0 | 0 | 10.1016/0022-1902(79)80151-7
9.39 | 0.02653064 | 1.13 | 3 | 0.414 | 9.39 | 0 | 50 | 0.27 | 1.8 | 1 | 0 | 0 | 10.1016/0022-1902(79)80151-7
9.4 | 0.02656096 | 1.13 | 3 | 0.414 | 9.4 | 0 | 50 | 0.27 | 1.8 | 1 | 0 | 0 | 10.1016/0022-1902(79)80151-7
9.41 | 0.02659141 | 1.13 | 3 | 0.414 | 9.41 | 0 | 50 | 0.27 | 1.8 | 1 | 0 | 0 | 10.1016/0022-1902(79)80151-7
9.42 | 0.02662199 | 1.13 | 3 | 0.414 | 9.42 | 0 | 50 | 0.27 | 1.8 | 1 | 0 | 0 | 10.1016/0022-1902(79)80151-7
9.43 | 0.0266527 | 1.13 | 3 | 0.414 | 9.43 | 0 | 50 | 0.27 | 1.8 | 1 | 0 | 0 | 10.1016/0022-1902(79)80151-7
9.44 | 0.02668353 | 1.13 | 3 | 0.414 | 9.44 | 0 | 50 | 0.27 | 1.8 | 1 | 0 | 0 | 10.1016/0022-1902(79)80151-7
9.45 | 0.02671449 | 1.13 | 3 | 0.414 | 9.45 | 0 | 50 | 0.27 | 1.8 | 1 | 0 | 0 | 10.1016/0022-1902(79)80151-7
9.46 | 0.02674558 | 1.13 | 3 | 0.414 | 9.46 | 0 | 50 | 0.27 | 1.8 | 1 | 0 | 0 | 10.1016/0022-1902(79)80151-7
9.47 | 0.02677679 | 1.13 | 3 | 0.414 | 9.47 | 0 | 50 | 0.27 | 1.8 | 1 | 0 | 0 | 10.1016/0022-1902(79)80151-7
9.48 | 0.02680813 | 1.13 | 3 | 0.414 | 9.48 | 0 | 50 | 0.27 | 1.8 | 1 | 0 | 0 | 10.1016/0022-1902(79)80151-7
9.49 | 0.0268396 | 1.13 | 3 | 0.414 | 9.49 | 0 | 50 | 0.27 | 1.8 | 1 | 0 | 0 | 10.1016/0022-1902(79)80151-7
9.5 | 0.02687119 | 1.13 | 3 | 0.414 | 9.5 | 0 | 50 | 0.27 | 1.8 | 1 | 0 | 0 | 10.1016/0022-1902(79)80151-7
9.51 | 0.02690291 | 1.13 | 3 | 0.414 | 9.51 | 0 | 50 | 0.27 | 1.8 | 1 | 0 | 0 | 10.1016/0022-1902(79)80151-7
9.52 | 0.02693476 | 1.13 | 3 | 0.414 | 9.52 | 0 | 50 | 0.27 | 1.8 | 1 | 0 | 0 | 10.1016/0022-1902(79)80151-7
9.53 | 0.02696672 | 1.13 | 3 | 0.414 | 9.53 | 0 | 50 | 0.27 | 1.8 | 1 | 0 | 0 | 10.1016/0022-1902(79)80151-7
9.54 | 0.02699882 | 1.13 | 3 | 0.414 | 9.54 | 0 | 50 | 0.27 | 1.8 | 1 | 0 | 0 | 10.1016/0022-1902(79)80151-7
9.55 | 0.02703104 | 1.13 | 3 | 0.414 | 9.55 | 0 | 50 | 0.27 | 1.8 | 1 | 0 | 0 | 10.1016/0022-1902(79)80151-7
9.56 | 0.02706338 | 1.13 | 3 | 0.414 | 9.56 | 0 | 50 | 0.27 | 1.8 | 1 | 0 | 0 | 10.1016/0022-1902(79)80151-7
9.57 | 0.02709585 | 1.13 | 3 | 0.414 | 9.57 | 0 | 50 | 0.27 | 1.8 | 1 | 0 | 0 | 10.1016/0022-1902(79)80151-7
9.58 | 0.02712844 | 1.13 | 3 | 0.414 | 9.58 | 0 | 50 | 0.27 | 1.8 | 1 | 0 | 0 | 10.1016/0022-1902(79)80151-7
9.59 | 0.02716116 | 1.13 | 3 | 0.414 | 9.59 | 0 | 50 | 0.27 | 1.8 | 1 | 0 | 0 | 10.1016/0022-1902(79)80151-7
9.6 | 0.027194 | 1.13 | 3 | 0.414 | 9.6 | 0 | 50 | 0.27 | 1.8 | 1 | 0 | 0 | 10.1016/0022-1902(79)80151-7
9.61 | 0.02722696 | 1.13 | 3 | 0.414 | 9.61 | 0 | 50 | 0.27 | 1.8 | 1 | 0 | 0 | 10.1016/0022-1902(79)80151-7
9.62 | 0.02726005 | 1.13 | 3 | 0.414 | 9.62 | 0 | 50 | 0.27 | 1.8 | 1 | 0 | 0 | 10.1016/0022-1902(79)80151-7
9.63 | 0.02729326 | 1.13 | 3 | 0.414 | 9.63 | 0 | 50 | 0.27 | 1.8 | 1 | 0 | 0 | 10.1016/0022-1902(79)80151-7
9.64 | 0.0273266 | 1.13 | 3 | 0.414 | 9.64 | 0 | 50 | 0.27 | 1.8 | 1 | 0 | 0 | 10.1016/0022-1902(79)80151-7
9.65 | 0.02736005 | 1.13 | 3 | 0.414 | 9.65 | 0 | 50 | 0.27 | 1.8 | 1 | 0 | 0 | 10.1016/0022-1902(79)80151-7
9.66 | 0.02739363 | 1.13 | 3 | 0.414 | 9.66 | 0 | 50 | 0.27 | 1.8 | 1 | 0 | 0 | 10.1016/0022-1902(79)80151-7
9.67 | 0.02742733 | 1.13 | 3 | 0.414 | 9.67 | 0 | 50 | 0.27 | 1.8 | 1 | 0 | 0 | 10.1016/0022-1902(79)80151-7
9.68 | 0.02746116 | 1.13 | 3 | 0.414 | 9.68 | 0 | 50 | 0.27 | 1.8 | 1 | 0 | 0 | 10.1016/0022-1902(79)80151-7
9.69 | 0.0274951 | 1.13 | 3 | 0.414 | 9.69 | 0 | 50 | 0.27 | 1.8 | 1 | 0 | 0 | 10.1016/0022-1902(79)80151-7
9.7 | 0.02752917 | 1.13 | 3 | 0.414 | 9.7 | 0 | 50 | 0.27 | 1.8 | 1 | 0 | 0 | 10.1016/0022-1902(79)80151-7
9.71 | 0.02756336 | 1.13 | 3 | 0.414 | 9.71 | 0 | 50 | 0.27 | 1.8 | 1 | 0 | 0 | 10.1016/0022-1902(79)80151-7
9.72 | 0.02759767 | 1.13 | 3 | 0.414 | 9.72 | 0 | 50 | 0.27 | 1.8 | 1 | 0 | 0 | 10.1016/0022-1902(79)80151-7
9.73 | 0.02763211 | 1.13 | 3 | 0.414 | 9.73 | 0 | 50 | 0.27 | 1.8 | 1 | 0 | 0 | 10.1016/0022-1902(79)80151-7
9.74 | 0.02766666 | 1.13 | 3 | 0.414 | 9.74 | 0 | 50 | 0.27 | 1.8 | 1 | 0 | 0 | 10.1016/0022-1902(79)80151-7
9.75 | 0.02770133 | 1.13 | 3 | 0.414 | 9.75 | 0 | 50 | 0.27 | 1.8 | 1 | 0 | 0 | 10.1016/0022-1902(79)80151-7
9.76 | 0.02773613 | 1.13 | 3 | 0.414 | 9.76 | 0 | 50 | 0.27 | 1.8 | 1 | 0 | 0 | 10.1016/0022-1902(79)80151-7
9.77 | 0.02777104 | 1.13 | 3 | 0.414 | 9.77 | 0 | 50 | 0.27 | 1.8 | 1 | 0 | 0 | 10.1016/0022-1902(79)80151-7
9.78 | 0.02780608 | 1.13 | 3 | 0.414 | 9.78 | 0 | 50 | 0.27 | 1.8 | 1 | 0 | 0 | 10.1016/0022-1902(79)80151-7
9.79 | 0.02784124 | 1.13 | 3 | 0.414 | 9.79 | 0 | 50 | 0.27 | 1.8 | 1 | 0 | 0 | 10.1016/0022-1902(79)80151-7
9.8 | 0.02787651 | 1.13 | 3 | 0.414 | 9.8 | 0 | 50 | 0.27 | 1.8 | 1 | 0 | 0 | 10.1016/0022-1902(79)80151-7
9.81 | 0.02791191 | 1.13 | 3 | 0.414 | 9.81 | 0 | 50 | 0.27 | 1.8 | 1 | 0 | 0 | 10.1016/0022-1902(79)80151-7
9.82 | 0.02794742 | 1.13 | 3 | 0.414 | 9.82 | 0 | 50 | 0.27 | 1.8 | 1 | 0 | 0 | 10.1016/0022-1902(79)80151-7
9.83 | 0.02798306 | 1.13 | 3 | 0.414 | 9.83 | 0 | 50 | 0.27 | 1.8 | 1 | 0 | 0 | 10.1016/0022-1902(79)80151-7
9.84 | 0.02801881 | 1.13 | 3 | 0.414 | 9.84 | 0 | 50 | 0.27 | 1.8 | 1 | 0 | 0 | 10.1016/0022-1902(79)80151-7
9.85 | 0.02805469 | 1.13 | 3 | 0.414 | 9.85 | 0 | 50 | 0.27 | 1.8 | 1 | 0 | 0 | 10.1016/0022-1902(79)80151-7
9.86 | 0.02809068 | 1.13 | 3 | 0.414 | 9.86 | 0 | 50 | 0.27 | 1.8 | 1 | 0 | 0 | 10.1016/0022-1902(79)80151-7
9.87 | 0.02812679 | 1.13 | 3 | 0.414 | 9.87 | 0 | 50 | 0.27 | 1.8 | 1 | 0 | 0 | 10.1016/0022-1902(79)80151-7
9.88 | 0.02816302 | 1.13 | 3 | 0.414 | 9.88 | 0 | 50 | 0.27 | 1.8 | 1 | 0 | 0 | 10.1016/0022-1902(79)80151-7
9.89 | 0.02819937 | 1.13 | 3 | 0.414 | 9.89 | 0 | 50 | 0.27 | 1.8 | 1 | 0 | 0 | 10.1016/0022-1902(79)80151-7
9.9 | 0.02823583 | 1.13 | 3 | 0.414 | 9.9 | 0 | 50 | 0.27 | 1.8 | 1 | 0 | 0 | 10.1016/0022-1902(79)80151-7
9.91 | 0.02827242 | 1.13 | 3 | 0.414 | 9.91 | 0 | 50 | 0.27 | 1.8 | 1 | 0 | 0 | 10.1016/0022-1902(79)80151-7
9.92 | 0.02830912 | 1.13 | 3 | 0.414 | 9.92 | 0 | 50 | 0.27 | 1.8 | 1 | 0 | 0 | 10.1016/0022-1902(79)80151-7
9.93 | 0.02834594 | 1.13 | 3 | 0.414 | 9.93 | 0 | 50 | 0.27 | 1.8 | 1 | 0 | 0 | 10.1016/0022-1902(79)80151-7
9.94 | 0.02838287 | 1.13 | 3 | 0.414 | 9.94 | 0 | 50 | 0.27 | 1.8 | 1 | 0 | 0 | 10.1016/0022-1902(79)80151-7
9.95 | 0.02841993 | 1.13 | 3 | 0.414 | 9.95 | 0 | 50 | 0.27 | 1.8 | 1 | 0 | 0 | 10.1016/0022-1902(79)80151-7
9.96 | 0.0284571 | 1.13 | 3 | 0.414 | 9.96 | 0 | 50 | 0.27 | 1.8 | 1 | 0 | 0 | 10.1016/0022-1902(79)80151-7
9.97 | 0.02849439 | 1.13 | 3 | 0.414 | 9.97 | 0 | 50 | 0.27 | 1.8 | 1 | 0 | 0 | 10.1016/0022-1902(79)80151-7
9.98 | 0.02853179 | 1.13 | 3 | 0.414 | 9.98 | 0 | 50 | 0.27 | 1.8 | 1 | 0 | 0 | 10.1016/0022-1902(79)80151-7
9.99 | 0.02856931 | 1.13 | 3 | 0.414 | 9.99 | 0 | 50 | 0.27 | 1.8 | 1 | 0 | 0 | 10.1016/0022-1902(79)80151-7
10 | 0.02860695 | 1.13 | 3 | 0.414 | 10 | 0 | 50 | 0.27 | 1.8 | 1 | 0 | 0 | 10.1016/0022-1902(79)80151-7
10.01 | 0.0286447 | 1.13 | 3 | 0.414 | 10.01 | 0 | 50 | 0.27 | 1.8 | 1 | 0 | 0 | 10.1016/0022-1902(79)80151-7
10.02 | 0.02868258 | 1.13 | 3 | 0.414 | 10.02 | 0 | 50 | 0.27 | 1.8 | 1 | 0 | 0 | 10.1016/0022-1902(79)80151-7
10.03 | 0.02872056 | 1.13 | 3 | 0.414 | 10.03 | 0 | 50 | 0.27 | 1.8 | 1 | 0 | 0 | 10.1016/0022-1902(79)80151-7
10.04 | 0.02875866 | 1.13 | 3 | 0.414 | 10.04 | 0 | 50 | 0.27 | 1.8 | 1 | 0 | 0 | 10.1016/0022-1902(79)80151-7
10.05 | 0.02879688 | 1.13 | 3 | 0.414 | 10.05 | 0 | 50 | 0.27 | 1.8 | 1 | 0 | 0 | 10.1016/0022-1902(79)80151-7
10.06 | 0.02883521 | 1.13 | 3 | 0.414 | 10.06 | 0 | 50 | 0.27 | 1.8 | 1 | 0 | 0 | 10.1016/0022-1902(79)80151-7
10.07 | 0.02887366 | 1.13 | 3 | 0.414 | 10.07 | 0 | 50 | 0.27 | 1.8 | 1 | 0 | 0 | 10.1016/0022-1902(79)80151-7
10.08 | 0.02891223 | 1.13 | 3 | 0.414 | 10.08 | 0 | 50 | 0.27 | 1.8 | 1 | 0 | 0 | 10.1016/0022-1902(79)80151-7
10.09 | 0.0289509 | 1.13 | 3 | 0.414 | 10.09 | 0 | 50 | 0.27 | 1.8 | 1 | 0 | 0 | 10.1016/0022-1902(79)80151-7
10.1 | 0.0289897 | 1.13 | 3 | 0.414 | 10.1 | 0 | 50 | 0.27 | 1.8 | 1 | 0 | 0 | 10.1016/0022-1902(79)80151-7
10.11 | 0.02902861 | 1.13 | 3 | 0.414 | 10.11 | 0 | 50 | 0.27 | 1.8 | 1 | 0 | 0 | 10.1016/0022-1902(79)80151-7
10.12 | 0.02906763 | 1.13 | 3 | 0.414 | 10.12 | 0 | 50 | 0.27 | 1.8 | 1 | 0 | 0 | 10.1016/0022-1902(79)80151-7
10.13 | 0.02910676 | 1.13 | 3 | 0.414 | 10.13 | 0 | 50 | 0.27 | 1.8 | 1 | 0 | 0 | 10.1016/0022-1902(79)80151-7
10.14 | 0.02914602 | 1.13 | 3 | 0.414 | 10.14 | 0 | 50 | 0.27 | 1.8 | 1 | 0 | 0 | 10.1016/0022-1902(79)80151-7
10.15 | 0.02918538 | 1.13 | 3 | 0.414 | 10.15 | 0 | 50 | 0.27 | 1.8 | 1 | 0 | 0 | 10.1016/0022-1902(79)80151-7
10.16 | 0.02922486 | 1.13 | 3 | 0.414 | 10.16 | 0 | 50 | 0.27 | 1.8 | 1 | 0 | 0 | 10.1016/0022-1902(79)80151-7
10.17 | 0.02926445 | 1.13 | 3 | 0.414 | 10.17 | 0 | 50 | 0.27 | 1.8 | 1 | 0 | 0 | 10.1016/0022-1902(79)80151-7
10.18 | 0.02930416 | 1.13 | 3 | 0.414 | 10.18 | 0 | 50 | 0.27 | 1.8 | 1 | 0 | 0 | 10.1016/0022-1902(79)80151-7
10.19 | 0.02934398 | 1.13 | 3 | 0.414 | 10.19 | 0 | 50 | 0.27 | 1.8 | 1 | 0 | 0 | 10.1016/0022-1902(79)80151-7
10.2 | 0.02938391 | 1.13 | 3 | 0.414 | 10.2 | 0 | 50 | 0.27 | 1.8 | 1 | 0 | 0 | 10.1016/0022-1902(79)80151-7
10.21 | 0.02942396 | 1.13 | 3 | 0.414 | 10.21 | 0 | 50 | 0.27 | 1.8 | 1 | 0 | 0 | 10.1016/0022-1902(79)80151-7
10.22 | 0.02946411 | 1.13 | 3 | 0.414 | 10.22 | 0 | 50 | 0.27 | 1.8 | 1 | 0 | 0 | 10.1016/0022-1902(79)80151-7
10.23 | 0.02950439 | 1.13 | 3 | 0.414 | 10.23 | 0 | 50 | 0.27 | 1.8 | 1 | 0 | 0 | 10.1016/0022-1902(79)80151-7
10.24 | 0.02954477 | 1.13 | 3 | 0.414 | 10.24 | 0 | 50 | 0.27 | 1.8 | 1 | 0 | 0 | 10.1016/0022-1902(79)80151-7
10.25 | 0.02958527 | 1.13 | 3 | 0.414 | 10.25 | 0 | 50 | 0.27 | 1.8 | 1 | 0 | 0 | 10.1016/0022-1902(79)80151-7
10.26 | 0.02962587 | 1.13 | 3 | 0.414 | 10.26 | 0 | 50 | 0.27 | 1.8 | 1 | 0 | 0 | 10.1016/0022-1902(79)80151-7
10.27 | 0.0296666 | 1.13 | 3 | 0.414 | 10.27 | 0 | 50 | 0.27 | 1.8 | 1 | 0 | 0 | 10.1016/0022-1902(79)80151-7
10.28 | 0.02970743 | 1.13 | 3 | 0.414 | 10.28 | 0 | 50 | 0.27 | 1.8 | 1 | 0 | 0 | 10.1016/0022-1902(79)80151-7
10.29 | 0.02974837 | 1.13 | 3 | 0.414 | 10.29 | 0 | 50 | 0.27 | 1.8 | 1 | 0 | 0 | 10.1016/0022-1902(79)80151-7
10.3 | 0.02978943 | 1.13 | 3 | 0.414 | 10.3 | 0 | 50 | 0.27 | 1.8 | 1 | 0 | 0 | 10.1016/0022-1902(79)80151-7
10.31 | 0.0298306 | 1.13 | 3 | 0.414 | 10.31 | 0 | 50 | 0.27 | 1.8 | 1 | 0 | 0 | 10.1016/0022-1902(79)80151-7
10.32 | 0.02987188 | 1.13 | 3 | 0.414 | 10.32 | 0 | 50 | 0.27 | 1.8 | 1 | 0 | 0 | 10.1016/0022-1902(79)80151-7
10.33 | 0.02991327 | 1.13 | 3 | 0.414 | 10.33 | 0 | 50 | 0.27 | 1.8 | 1 | 0 | 0 | 10.1016/0022-1902(79)80151-7
10.34 | 0.02995477 | 1.13 | 3 | 0.414 | 10.34 | 0 | 50 | 0.27 | 1.8 | 1 | 0 | 0 | 10.1016/0022-1902(79)80151-7
10.35 | 0.02999639 | 1.13 | 3 | 0.414 | 10.35 | 0 | 50 | 0.27 | 1.8 | 1 | 0 | 0 | 10.1016/0022-1902(79)80151-7
10.36 | 0.03003811 | 1.13 | 3 | 0.414 | 10.36 | 0 | 50 | 0.27 | 1.8 | 1 | 0 | 0 | 10.1016/0022-1902(79)80151-7
10.37 | 0.03007994 | 1.13 | 3 | 0.414 | 10.37 | 0 | 50 | 0.27 | 1.8 | 1 | 0 | 0 | 10.1016/0022-1902(79)80151-7
10.38 | 0.03012189 | 1.13 | 3 | 0.414 | 10.38 | 0 | 50 | 0.27 | 1.8 | 1 | 0 | 0 | 10.1016/0022-1902(79)80151-7
10.39 | 0.03016395 | 1.13 | 3 | 0.414 | 10.39 | 0 | 50 | 0.27 | 1.8 | 1 | 0 | 0 | 10.1016/0022-1902(79)80151-7
10.4 | 0.03020611 | 1.13 | 3 | 0.414 | 10.4 | 0 | 50 | 0.27 | 1.8 | 1 | 0 | 0 | 10.1016/0022-1902(79)80151-7
10.41 | 0.03024839 | 1.13 | 3 | 0.414 | 10.41 | 0 | 50 | 0.27 | 1.8 | 1 | 0 | 0 | 10.1016/0022-1902(79)80151-7
10.42 | 0.03029078 | 1.13 | 3 | 0.414 | 10.42 | 0 | 50 | 0.27 | 1.8 | 1 | 0 | 0 | 10.1016/0022-1902(79)80151-7
10.43 | 0.03033327 | 1.13 | 3 | 0.414 | 10.43 | 0 | 50 | 0.27 | 1.8 | 1 | 0 | 0 | 10.1016/0022-1902(79)80151-7
10.44 | 0.03037588 | 1.13 | 3 | 0.414 | 10.44 | 0 | 50 | 0.27 | 1.8 | 1 | 0 | 0 | 10.1016/0022-1902(79)80151-7
10.45 | 0.03041859 | 1.13 | 3 | 0.414 | 10.45 | 0 | 50 | 0.27 | 1.8 | 1 | 0 | 0 | 10.1016/0022-1902(79)80151-7
10.46 | 0.03046142 | 1.13 | 3 | 0.414 | 10.46 | 0 | 50 | 0.27 | 1.8 | 1 | 0 | 0 | 10.1016/0022-1902(79)80151-7
10.47 | 0.03050435 | 1.13 | 3 | 0.414 | 10.47 | 0 | 50 | 0.27 | 1.8 | 1 | 0 | 0 | 10.1016/0022-1902(79)80151-7
10.48 | 0.0305474 | 1.13 | 3 | 0.414 | 10.48 | 0 | 50 | 0.27 | 1.8 | 1 | 0 | 0 | 10.1016/0022-1902(79)80151-7
10.49 | 0.03059055 | 1.13 | 3 | 0.414 | 10.49 | 0 | 50 | 0.27 | 1.8 | 1 | 0 | 0 | 10.1016/0022-1902(79)80151-7
10.5 | 0.03063381 | 1.13 | 3 | 0.414 | 10.5 | 0 | 50 | 0.27 | 1.8 | 1 | 0 | 0 | 10.1016/0022-1902(79)80151-7
10.51 | 0.03067718 | 1.13 | 3 | 0.414 | 10.51 | 0 | 50 | 0.27 | 1.8 | 1 | 0 | 0 | 10.1016/0022-1902(79)80151-7
10.52 | 0.03072066 | 1.13 | 3 | 0.414 | 10.52 | 0 | 50 | 0.27 | 1.8 | 1 | 0 | 0 | 10.1016/0022-1902(79)80151-7
10.53 | 0.03076425 | 1.13 | 3 | 0.414 | 10.53 | 0 | 50 | 0.27 | 1.8 | 1 | 0 | 0 | 10.1016/0022-1902(79)80151-7
10.54 | 0.03080795 | 1.13 | 3 | 0.414 | 10.54 | 0 | 50 | 0.27 | 1.8 | 1 | 0 | 0 | 10.1016/0022-1902(79)80151-7
10.55 | 0.03085175 | 1.13 | 3 | 0.414 | 10.55 | 0 | 50 | 0.27 | 1.8 | 1 | 0 | 0 | 10.1016/0022-1902(79)80151-7
10.56 | 0.03089566 | 1.13 | 3 | 0.414 | 10.56 | 0 | 50 | 0.27 | 1.8 | 1 | 0 | 0 | 10.1016/0022-1902(79)80151-7
10.57 | 0.03093969 | 1.13 | 3 | 0.414 | 10.57 | 0 | 50 | 0.27 | 1.8 | 1 | 0 | 0 | 10.1016/0022-1902(79)80151-7
10.58 | 0.03098381 | 1.13 | 3 | 0.414 | 10.58 | 0 | 50 | 0.27 | 1.8 | 1 | 0 | 0 | 10.1016/0022-1902(79)80151-7
10.59 | 0.03102805 | 1.13 | 3 | 0.414 | 10.59 | 0 | 50 | 0.27 | 1.8 | 1 | 0 | 0 | 10.1016/0022-1902(79)80151-7
10.6 | 0.0310724 | 1.13 | 3 | 0.414 | 10.6 | 0 | 50 | 0.27 | 1.8 | 1 | 0 | 0 | 10.1016/0022-1902(79)80151-7
10.61 | 0.03111685 | 1.13 | 3 | 0.414 | 10.61 | 0 | 50 | 0.27 | 1.8 | 1 | 0 | 0 | 10.1016/0022-1902(79)80151-7
10.62 | 0.03116141 | 1.13 | 3 | 0.414 | 10.62 | 0 | 50 | 0.27 | 1.8 | 1 | 0 | 0 | 10.1016/0022-1902(79)80151-7
10.63 | 0.03120607 | 1.13 | 3 | 0.414 | 10.63 | 0 | 50 | 0.27 | 1.8 | 1 | 0 | 0 | 10.1016/0022-1902(79)80151-7
10.64 | 0.03125085 | 1.13 | 3 | 0.414 | 10.64 | 0 | 50 | 0.27 | 1.8 | 1 | 0 | 0 | 10.1016/0022-1902(79)80151-7
10.65 | 0.03129573 | 1.13 | 3 | 0.414 | 10.65 | 0 | 50 | 0.27 | 1.8 | 1 | 0 | 0 | 10.1016/0022-1902(79)80151-7
10.66 | 0.03134072 | 1.13 | 3 | 0.414 | 10.66 | 0 | 50 | 0.27 | 1.8 | 1 | 0 | 0 | 10.1016/0022-1902(79)80151-7
10.67 | 0.03138581 | 1.13 | 3 | 0.414 | 10.67 | 0 | 50 | 0.27 | 1.8 | 1 | 0 | 0 | 10.1016/0022-1902(79)80151-7
10.68 | 0.03143101 | 1.13 | 3 | 0.414 | 10.68 | 0 | 50 | 0.27 | 1.8 | 1 | 0 | 0 | 10.1016/0022-1902(79)80151-7
10.69 | 0.03147632 | 1.13 | 3 | 0.414 | 10.69 | 0 | 50 | 0.27 | 1.8 | 1 | 0 | 0 | 10.1016/0022-1902(79)80151-7
10.7 | 0.03152173 | 1.13 | 3 | 0.414 | 10.7 | 0 | 50 | 0.27 | 1.8 | 1 | 0 | 0 | 10.1016/0022-1902(79)80151-7
10.71 | 0.03156725 | 1.13 | 3 | 0.414 | 10.71 | 0 | 50 | 0.27 | 1.8 | 1 | 0 | 0 | 10.1016/0022-1902(79)80151-7
10.72 | 0.03161288 | 1.13 | 3 | 0.414 | 10.72 | 0 | 50 | 0.27 | 1.8 | 1 | 0 | 0 | 10.1016/0022-1902(79)80151-7
10.73 | 0.03165861 | 1.13 | 3 | 0.414 | 10.73 | 0 | 50 | 0.27 | 1.8 | 1 | 0 | 0 | 10.1016/0022-1902(79)80151-7
10.74 | 0.03170445 | 1.13 | 3 | 0.414 | 10.74 | 0 | 50 | 0.27 | 1.8 | 1 | 0 | 0 | 10.1016/0022-1902(79)80151-7
10.75 | 0.03175039 | 1.13 | 3 | 0.414 | 10.75 | 0 | 50 | 0.27 | 1.8 | 1 | 0 | 0 | 10.1016/0022-1902(79)80151-7
10.76 | 0.03179644 | 1.13 | 3 | 0.414 | 10.76 | 0 | 50 | 0.27 | 1.8 | 1 | 0 | 0 | 10.1016/0022-1902(79)80151-7
10.77 | 0.0318426 | 1.13 | 3 | 0.414 | 10.77 | 0 | 50 | 0.27 | 1.8 | 1 | 0 | 0 | 10.1016/0022-1902(79)80151-7
10.78 | 0.03188886 | 1.13 | 3 | 0.414 | 10.78 | 0 | 50 | 0.27 | 1.8 | 1 | 0 | 0 | 10.1016/0022-1902(79)80151-7
10.79 | 0.03193523 | 1.13 | 3 | 0.414 | 10.79 | 0 | 50 | 0.27 | 1.8 | 1 | 0 | 0 | 10.1016/0022-1902(79)80151-7
10.8 | 0.0319817 | 1.13 | 3 | 0.414 | 10.8 | 0 | 50 | 0.27 | 1.8 | 1 | 0 | 0 | 10.1016/0022-1902(79)80151-7
10.81 | 0.03202827 | 1.13 | 3 | 0.414 | 10.81 | 0 | 50 | 0.27 | 1.8 | 1 | 0 | 0 | 10.1016/0022-1902(79)80151-7
10.82 | 0.03207496 | 1.13 | 3 | 0.414 | 10.82 | 0 | 50 | 0.27 | 1.8 | 1 | 0 | 0 | 10.1016/0022-1902(79)80151-7
10.83 | 0.03212174 | 1.13 | 3 | 0.414 | 10.83 | 0 | 50 | 0.27 | 1.8 | 1 | 0 | 0 | 10.1016/0022-1902(79)80151-7
10.84 | 0.03216863 | 1.13 | 3 | 0.414 | 10.84 | 0 | 50 | 0.27 | 1.8 | 1 | 0 | 0 | 10.1016/0022-1902(79)80151-7
10.85 | 0.03221563 | 1.13 | 3 | 0.414 | 10.85 | 0 | 50 | 0.27 | 1.8 | 1 | 0 | 0 | 10.1016/0022-1902(79)80151-7
10.86 | 0.03226273 | 1.13 | 3 | 0.414 | 10.86 | 0 | 50 | 0.27 | 1.8 | 1 | 0 | 0 | 10.1016/0022-1902(79)80151-7
10.87 | 0.03230993 | 1.13 | 3 | 0.414 | 10.87 | 0 | 50 | 0.27 | 1.8 | 1 | 0 | 0 | 10.1016/0022-1902(79)80151-7
10.88 | 0.03235724 | 1.13 | 3 | 0.414 | 10.88 | 0 | 50 | 0.27 | 1.8 | 1 | 0 | 0 | 10.1016/0022-1902(79)80151-7
10.89 | 0.03240466 | 1.13 | 3 | 0.414 | 10.89 | 0 | 50 | 0.27 | 1.8 | 1 | 0 | 0 | 10.1016/0022-1902(79)80151-7
10.9 | 0.03245217 | 1.13 | 3 | 0.414 | 10.9 | 0 | 50 | 0.27 | 1.8 | 1 | 0 | 0 | 10.1016/0022-1902(79)80151-7
10.91 | 0.0324998 | 1.13 | 3 | 0.414 | 10.91 | 0 | 50 | 0.27 | 1.8 | 1 | 0 | 0 | 10.1016/0022-1902(79)80151-7
10.92 | 0.03254752 | 1.13 | 3 | 0.414 | 10.92 | 0 | 50 | 0.27 | 1.8 | 1 | 0 | 0 | 10.1016/0022-1902(79)80151-7
10.93 | 0.03259535 | 1.13 | 3 | 0.414 | 10.93 | 0 | 50 | 0.27 | 1.8 | 1 | 0 | 0 | 10.1016/0022-1902(79)80151-7
10.94 | 0.03264328 | 1.13 | 3 | 0.414 | 10.94 | 0 | 50 | 0.27 | 1.8 | 1 | 0 | 0 | 10.1016/0022-1902(79)80151-7
10.95 | 0.03269132 | 1.13 | 3 | 0.414 | 10.95 | 0 | 50 | 0.27 | 1.8 | 1 | 0 | 0 | 10.1016/0022-1902(79)80151-7
10.96 | 0.03273946 | 1.13 | 3 | 0.414 | 10.96 | 0 | 50 | 0.27 | 1.8 | 1 | 0 | 0 | 10.1016/0022-1902(79)80151-7
10.97 | 0.0327877 | 1.13 | 3 | 0.414 | 10.97 | 0 | 50 | 0.27 | 1.8 | 1 | 0 | 0 | 10.1016/0022-1902(79)80151-7
10.98 | 0.03283605 | 1.13 | 3 | 0.414 | 10.98 | 0 | 50 | 0.27 | 1.8 | 1 | 0 | 0 | 10.1016/0022-1902(79)80151-7
10.99 | 0.03288449 | 1.13 | 3 | 0.414 | 10.99 | 0 | 50 | 0.27 | 1.8 | 1 | 0 | 0 | 10.1016/0022-1902(79)80151-7
11 | 0.03293305 | 1.13 | 3 | 0.414 | 11 | 0 | 50 | 0.27 | 1.8 | 1 | 0 | 0 | 10.1016/0022-1902(79)80151-7
11.01 | 0.0329817 | 1.13 | 3 | 0.414 | 11.01 | 0 | 50 | 0.27 | 1.8 | 1 | 0 | 0 | 10.1016/0022-1902(79)80151-7
11.02 | 0.03303046 | 1.13 | 3 | 0.414 | 11.02 | 0 | 50 | 0.27 | 1.8 | 1 | 0 | 0 | 10.1016/0022-1902(79)80151-7
11.03 | 0.03307932 | 1.13 | 3 | 0.414 | 11.03 | 0 | 50 | 0.27 | 1.8 | 1 | 0 | 0 | 10.1016/0022-1902(79)80151-7
11.04 | 0.03312828 | 1.13 | 3 | 0.414 | 11.04 | 0 | 50 | 0.27 | 1.8 | 1 | 0 | 0 | 10.1016/0022-1902(79)80151-7
11.05 | 0.03317735 | 1.13 | 3 | 0.414 | 11.05 | 0 | 50 | 0.27 | 1.8 | 1 | 0 | 0 | 10.1016/0022-1902(79)80151-7
11.06 | 0.03322651 | 1.13 | 3 | 0.414 | 11.06 | 0 | 50 | 0.27 | 1.8 | 1 | 0 | 0 | 10.1016/0022-1902(79)80151-7
11.07 | 0.03327578 | 1.13 | 3 | 0.414 | 11.07 | 0 | 50 | 0.27 | 1.8 | 1 | 0 | 0 | 10.1016/0022-1902(79)80151-7
11.08 | 0.03332516 | 1.13 | 3 | 0.414 | 11.08 | 0 | 50 | 0.27 | 1.8 | 1 | 0 | 0 | 10.1016/0022-1902(79)80151-7
11.09 | 0.03337463 | 1.13 | 3 | 0.414 | 11.09 | 0 | 50 | 0.27 | 1.8 | 1 | 0 | 0 | 10.1016/0022-1902(79)80151-7
11.1 | 0.03342421 | 1.13 | 3 | 0.414 | 11.1 | 0 | 50 | 0.27 | 1.8 | 1 | 0 | 0 | 10.1016/0022-1902(79)80151-7
11.11 | 0.03347388 | 1.13 | 3 | 0.414 | 11.11 | 0 | 50 | 0.27 | 1.8 | 1 | 0 | 0 | 10.1016/0022-1902(79)80151-7
11.12 | 0.03352366 | 1.13 | 3 | 0.414 | 11.12 | 0 | 50 | 0.27 | 1.8 | 1 | 0 | 0 | 10.1016/0022-1902(79)80151-7
11.13 | 0.03357354 | 1.13 | 3 | 0.414 | 11.13 | 0 | 50 | 0.27 | 1.8 | 1 | 0 | 0 | 10.1016/0022-1902(79)80151-7
11.14 | 0.03362353 | 1.13 | 3 | 0.414 | 11.14 | 0 | 50 | 0.27 | 1.8 | 1 | 0 | 0 | 10.1016/0022-1902(79)80151-7
11.15 | 0.03367361 | 1.13 | 3 | 0.414 | 11.15 | 0 | 50 | 0.27 | 1.8 | 1 | 0 | 0 | 10.1016/0022-1902(79)80151-7
11.16 | 0.0337238 | 1.13 | 3 | 0.414 | 11.16 | 0 | 50 | 0.27 | 1.8 | 1 | 0 | 0 | 10.1016/0022-1902(79)80151-7
11.17 | 0.03377408 | 1.13 | 3 | 0.414 | 11.17 | 0 | 50 | 0.27 | 1.8 | 1 | 0 | 0 | 10.1016/0022-1902(79)80151-7
11.18 | 0.03382447 | 1.13 | 3 | 0.414 | 11.18 | 0 | 50 | 0.27 | 1.8 | 1 | 0 | 0 | 10.1016/0022-1902(79)80151-7
11.19 | 0.03387496 | 1.13 | 3 | 0.414 | 11.19 | 0 | 50 | 0.27 | 1.8 | 1 | 0 | 0 | 10.1016/0022-1902(79)80151-7
11.2 | 0.03392555 | 1.13 | 3 | 0.414 | 11.2 | 0 | 50 | 0.27 | 1.8 | 1 | 0 | 0 | 10.1016/0022-1902(79)80151-7
11.21 | 0.03397624 | 1.13 | 3 | 0.414 | 11.21 | 0 | 50 | 0.27 | 1.8 | 1 | 0 | 0 | 10.1016/0022-1902(79)80151-7
11.22 | 0.03402703 | 1.13 | 3 | 0.414 | 11.22 | 0 | 50 | 0.27 | 1.8 | 1 | 0 | 0 | 10.1016/0022-1902(79)80151-7
11.23 | 0.03407792 | 1.13 | 3 | 0.414 | 11.23 | 0 | 50 | 0.27 | 1.8 | 1 | 0 | 0 | 10.1016/0022-1902(79)80151-7
11.24 | 0.03412891 | 1.13 | 3 | 0.414 | 11.24 | 0 | 50 | 0.27 | 1.8 | 1 | 0 | 0 | 10.1016/0022-1902(79)80151-7
11.25 | 0.03418 | 1.13 | 3 | 0.414 | 11.25 | 0 | 50 | 0.27 | 1.8 | 1 | 0 | 0 | 10.1016/0022-1902(79)80151-7
11.26 | 0.0342312 | 1.13 | 3 | 0.414 | 11.26 | 0 | 50 | 0.27 | 1.8 | 1 | 0 | 0 | 10.1016/0022-1902(79)80151-7
11.27 | 0.03428249 | 1.13 | 3 | 0.414 | 11.27 | 0 | 50 | 0.27 | 1.8 | 1 | 0 | 0 | 10.1016/0022-1902(79)80151-7
11.28 | 0.03433388 | 1.13 | 3 | 0.414 | 11.28 | 0 | 50 | 0.27 | 1.8 | 1 | 0 | 0 | 10.1016/0022-1902(79)80151-7
11.29 | 0.03438538 | 1.13 | 3 | 0.414 | 11.29 | 0 | 50 | 0.27 | 1.8 | 1 | 0 | 0 | 10.1016/0022-1902(79)80151-7
11.3 | 0.03443697 | 1.13 | 3 | 0.414 | 11.3 | 0 | 50 | 0.27 | 1.8 | 1 | 0 | 0 | 10.1016/0022-1902(79)80151-7
11.31 | 0.03448866 | 1.13 | 3 | 0.414 | 11.31 | 0 | 50 | 0.27 | 1.8 | 1 | 0 | 0 | 10.1016/0022-1902(79)80151-7
11.32 | 0.03454046 | 1.13 | 3 | 0.414 | 11.32 | 0 | 50 | 0.27 | 1.8 | 1 | 0 | 0 | 10.1016/0022-1902(79)80151-7
11.33 | 0.03459235 | 1.13 | 3 | 0.414 | 11.33 | 0 | 50 | 0.27 | 1.8 | 1 | 0 | 0 | 10.1016/0022-1902(79)80151-7
11.34 | 0.03464434 | 1.13 | 3 | 0.414 | 11.34 | 0 | 50 | 0.27 | 1.8 | 1 | 0 | 0 | 10.1016/0022-1902(79)80151-7
11.35 | 0.03469643 | 1.13 | 3 | 0.414 | 11.35 | 0 | 50 | 0.27 | 1.8 | 1 | 0 | 0 | 10.1016/0022-1902(79)80151-7
11.36 | 0.03474862 | 1.13 | 3 | 0.414 | 11.36 | 0 | 50 | 0.27 | 1.8 | 1 | 0 | 0 | 10.1016/0022-1902(79)80151-7
11.37 | 0.03480091 | 1.13 | 3 | 0.414 | 11.37 | 0 | 50 | 0.27 | 1.8 | 1 | 0 | 0 | 10.1016/0022-1902(79)80151-7
11.38 | 0.0348533 | 1.13 | 3 | 0.414 | 11.38 | 0 | 50 | 0.27 | 1.8 | 1 | 0 | 0 | 10.1016/0022-1902(79)80151-7
11.39 | 0.03490579 | 1.13 | 3 | 0.414 | 11.39 | 0 | 50 | 0.27 | 1.8 | 1 | 0 | 0 | 10.1016/0022-1902(79)80151-7
11.4 | 0.03495838 | 1.13 | 3 | 0.414 | 11.4 | 0 | 50 | 0.27 | 1.8 | 1 | 0 | 0 | 10.1016/0022-1902(79)80151-7
11.41 | 0.03501106 | 1.13 | 3 | 0.414 | 11.41 | 0 | 50 | 0.27 | 1.8 | 1 | 0 | 0 | 10.1016/0022-1902(79)80151-7
11.42 | 0.03506385 | 1.13 | 3 | 0.414 | 11.42 | 0 | 50 | 0.27 | 1.8 | 1 | 0 | 0 | 10.1016/0022-1902(79)80151-7
11.43 | 0.03511673 | 1.13 | 3 | 0.414 | 11.43 | 0 | 50 | 0.27 | 1.8 | 1 | 0 | 0 | 10.1016/0022-1902(79)80151-7
11.44 | 0.03516971 | 1.13 | 3 | 0.414 | 11.44 | 0 | 50 | 0.27 | 1.8 | 1 | 0 | 0 | 10.1016/0022-1902(79)80151-7
11.45 | 0.0352228 | 1.13 | 3 | 0.414 | 11.45 | 0 | 50 | 0.27 | 1.8 | 1 | 0 | 0 | 10.1016/0022-1902(79)80151-7
11.46 | 0.03527597 | 1.13 | 3 | 0.414 | 11.46 | 0 | 50 | 0.27 | 1.8 | 1 | 0 | 0 | 10.1016/0022-1902(79)80151-7
11.47 | 0.03532925 | 1.13 | 3 | 0.414 | 11.47 | 0 | 50 | 0.27 | 1.8 | 1 | 0 | 0 | 10.1016/0022-1902(79)80151-7
11.48 | 0.03538263 | 1.13 | 3 | 0.414 | 11.48 | 0 | 50 | 0.27 | 1.8 | 1 | 0 | 0 | 10.1016/0022-1902(79)80151-7
11.49 | 0.0354361 | 1.13 | 3 | 0.414 | 11.49 | 0 | 50 | 0.27 | 1.8 | 1 | 0 | 0 | 10.1016/0022-1902(79)80151-7
11.5 | 0.03548968 | 1.13 | 3 | 0.414 | 11.5 | 0 | 50 | 0.27 | 1.8 | 1 | 0 | 0 | 10.1016/0022-1902(79)80151-7
11.51 | 0.03554335 | 1.13 | 3 | 0.414 | 11.51 | 0 | 50 | 0.27 | 1.8 | 1 | 0 | 0 | 10.1016/0022-1902(79)80151-7
11.52 | 0.03559711 | 1.13 | 3 | 0.414 | 11.52 | 0 | 50 | 0.27 | 1.8 | 1 | 0 | 0 | 10.1016/0022-1902(79)80151-7
11.53 | 0.03565098 | 1.13 | 3 | 0.414 | 11.53 | 0 | 50 | 0.27 | 1.8 | 1 | 0 | 0 | 10.1016/0022-1902(79)80151-7
11.54 | 0.03570494 | 1.13 | 3 | 0.414 | 11.54 | 0 | 50 | 0.27 | 1.8 | 1 | 0 | 0 | 10.1016/0022-1902(79)80151-7
11.55 | 0.03575901 | 1.13 | 3 | 0.414 | 11.55 | 0 | 50 | 0.27 | 1.8 | 1 | 0 | 0 | 10.1016/0022-1902(79)80151-7
11.56 | 0.03581316 | 1.13 | 3 | 0.414 | 11.56 | 0 | 50 | 0.27 | 1.8 | 1 | 0 | 0 | 10.1016/0022-1902(79)80151-7
11.57 | 0.03586742 | 1.13 | 3 | 0.414 | 11.57 | 0 | 50 | 0.27 | 1.8 | 1 | 0 | 0 | 10.1016/0022-1902(79)80151-7
11.58 | 0.03592178 | 1.13 | 3 | 0.414 | 11.58 | 0 | 50 | 0.27 | 1.8 | 1 | 0 | 0 | 10.1016/0022-1902(79)80151-7
11.59 | 0.03597623 | 1.13 | 3 | 0.414 | 11.59 | 0 | 50 | 0.27 | 1.8 | 1 | 0 | 0 | 10.1016/0022-1902(79)80151-7
11.6 | 0.03603077 | 1.13 | 3 | 0.414 | 11.6 | 0 | 50 | 0.27 | 1.8 | 1 | 0 | 0 | 10.1016/0022-1902(79)80151-7
0.1 | 0.002716603 | 1.123 | 3 | 1.402 | 0.1 | 0 | 50 | 0.27 | 1.8 | 1 | 0 | 0 | 10.1016/0022-1902(79)80151-7
0.11 | 0.003091743 | 1.123 | 3 | 1.402 | 0.11 | 0 | 50 | 0.27 | 1.8 | 1 | 0 | 0 | 10.1016/0022-1902(79)80151-7
0.12 | 0.003479051 | 1.123 | 3 | 1.402 | 0.12 | 0 | 50 | 0.27 | 1.8 | 1 | 0 | 0 | 10.1016/0022-1902(79)80151-7
0.13 | 0.003877799 | 1.123 | 3 | 1.402 | 0.13 | 0 | 50 | 0.27 | 1.8 | 1 | 0 | 0 | 10.1016/0022-1902(79)80151-7
0.14 | 0.004287343 | 1.123 | 3 | 1.402 | 0.14 | 0 | 50 | 0.27 | 1.8 | 1 | 0 | 0 | 10.1016/0022-1902(79)80151-7
0.15 | 0.004707112 | 1.123 | 3 | 1.402 | 0.15 | 0 | 50 | 0.27 | 1.8 | 1 | 0 | 0 | 10.1016/0022-1902(79)80151-7
0.16 | 0.00513659 | 1.123 | 3 | 1.402 | 0.16 | 0 | 50 | 0.27 | 1.8 | 1 | 0 | 0 | 10.1016/0022-1902(79)80151-7
0.17 | 0.005575311 | 1.123 | 3 | 1.402 | 0.17 | 0 | 50 | 0.27 | 1.8 | 1 | 0 | 0 | 10.1016/0022-1902(79)80151-7
0.18 | 0.006022846 | 1.123 | 3 | 1.402 | 0.18 | 0 | 50 | 0.27 | 1.8 | 1 | 0 | 0 | 10.1016/0022-1902(79)80151-7
0.19 | 0.006478802 | 1.123 | 3 | 1.402 | 0.19 | 0 | 50 | 0.27 | 1.8 | 1 | 0 | 0 | 10.1016/0022-1902(79)80151-7
0.2 | 0.006942813 | 1.123 | 3 | 1.402 | 0.2 | 0 | 50 | 0.27 | 1.8 | 1 | 0 | 0 | 10.1016/0022-1902(79)80151-7
0.21 | 0.007414538 | 1.123 | 3 | 1.402 | 0.21 | 0 | 50 | 0.27 | 1.8 | 1 | 0 | 0 | 10.1016/0022-1902(79)80151-7
0.22 | 0.007893659 | 1.123 | 3 | 1.402 | 0.22 | 0 | 50 | 0.27 | 1.8 | 1 | 0 | 0 | 10.1016/0022-1902(79)80151-7
0.23 | 0.008379875 | 1.123 | 3 | 1.402 | 0.23 | 0 | 50 | 0.27 | 1.8 | 1 | 0 | 0 | 10.1016/0022-1902(79)80151-7
0.24 | 0.008872904 | 1.123 | 3 | 1.402 | 0.24 | 0 | 50 | 0.27 | 1.8 | 1 | 0 | 0 | 10.1016/0022-1902(79)80151-7
0.25 | 0.009372475 | 1.123 | 3 | 1.402 | 0.25 | 0 | 50 | 0.27 | 1.8 | 1 | 0 | 0 | 10.1016/0022-1902(79)80151-7
0.26 | 0.009878334 | 1.123 | 3 | 1.402 | 0.26 | 0 | 50 | 0.27 | 1.8 | 1 | 0 | 0 | 10.1016/0022-1902(79)80151-7
0.27 | 0.01039024 | 1.123 | 3 | 1.402 | 0.27 | 0 | 50 | 0.27 | 1.8 | 1 | 0 | 0 | 10.1016/0022-1902(79)80151-7
0.28 | 0.01090795 | 1.123 | 3 | 1.402 | 0.28 | 0 | 50 | 0.27 | 1.8 | 1 | 0 | 0 | 10.1016/0022-1902(79)80151-7
0.29 | 0.01143124 | 1.123 | 3 | 1.402 | 0.29 | 0 | 50 | 0.27 | 1.8 | 1 | 0 | 0 | 10.1016/0022-1902(79)80151-7
0.3 | 0.0119599 | 1.123 | 3 | 1.402 | 0.3 | 0 | 50 | 0.27 | 1.8 | 1 | 0 | 0 | 10.1016/0022-1902(79)80151-7
0.31 | 0.01249371 | 1.123 | 3 | 1.402 | 0.31 | 0 | 50 | 0.27 | 1.8 | 1 | 0 | 0 | 10.1016/0022-1902(79)80151-7
0.32 | 0.01303249 | 1.123 | 3 | 1.402 | 0.32 | 0 | 50 | 0.27 | 1.8 | 1 | 0 | 0 | 10.1016/0022-1902(79)80151-7
0.33 | 0.01357602 | 1.123 | 3 | 1.402 | 0.33 | 0 | 50 | 0.27 | 1.8 | 1 | 0 | 0 | 10.1016/0022-1902(79)80151-7
0.34 | 0.01412412 | 1.123 | 3 | 1.402 | 0.34 | 0 | 50 | 0.27 | 1.8 | 1 | 0 | 0 | 10.1016/0022-1902(79)80151-7
0.35 | 0.0146766 | 1.123 | 3 | 1.402 | 0.35 | 0 | 50 | 0.27 | 1.8 | 1 | 0 | 0 | 10.1016/0022-1902(79)80151-7
0.36 | 0.01523329 | 1.123 | 3 | 1.402 | 0.36 | 0 | 50 | 0.27 | 1.8 | 1 | 0 | 0 | 10.1016/0022-1902(79)80151-7
0.37 | 0.015794 | 1.123 | 3 | 1.402 | 0.37 | 0 | 50 | 0.27 | 1.8 | 1 | 0 | 0 | 10.1016/0022-1902(79)80151-7
0.38 | 0.01635856 | 1.123 | 3 | 1.402 | 0.38 | 0 | 50 | 0.27 | 1.8 | 1 | 0 | 0 | 10.1016/0022-1902(79)80151-7
0.39 | 0.01692682 | 1.123 | 3 | 1.402 | 0.39 | 0 | 50 | 0.27 | 1.8 | 1 | 0 | 0 | 10.1016/0022-1902(79)80151-7
0.4 | 0.01749859 | 1.123 | 3 | 1.402 | 0.4 | 0 | 50 | 0.27 | 1.8 | 1 | 0 | 0 | 10.1016/0022-1902(79)80151-7
0.41 | 0.01807372 | 1.123 | 3 | 1.402 | 0.41 | 0 | 50 | 0.27 | 1.8 | 1 | 0 | 0 | 10.1016/0022-1902(79)80151-7
0.42 | 0.01865205 | 1.123 | 3 | 1.402 | 0.42 | 0 | 50 | 0.27 | 1.8 | 1 | 0 | 0 | 10.1016/0022-1902(79)80151-7
0.43 | 0.01923343 | 1.123 | 3 | 1.402 | 0.43 | 0 | 50 | 0.27 | 1.8 | 1 | 0 | 0 | 10.1016/0022-1902(79)80151-7
0.44 | 0.01981769 | 1.123 | 3 | 1.402 | 0.44 | 0 | 50 | 0.27 | 1.8 | 1 | 0 | 0 | 10.1016/0022-1902(79)80151-7
0.45 | 0.0204047 | 1.123 | 3 | 1.402 | 0.45 | 0 | 50 | 0.27 | 1.8 | 1 | 0 | 0 | 10.1016/0022-1902(79)80151-7
0.46 | 0.02099429 | 1.123 | 3 | 1.402 | 0.46 | 0 | 50 | 0.27 | 1.8 | 1 | 0 | 0 | 10.1016/0022-1902(79)80151-7
0.47 | 0.02158633 | 1.123 | 3 | 1.402 | 0.47 | 0 | 50 | 0.27 | 1.8 | 1 | 0 | 0 | 10.1016/0022-1902(79)80151-7
0.48 | 0.02218067 | 1.123 | 3 | 1.402 | 0.48 | 0 | 50 | 0.27 | 1.8 | 1 | 0 | 0 | 10.1016/0022-1902(79)80151-7
0.49 | 0.02277716 | 1.123 | 3 | 1.402 | 0.49 | 0 | 50 | 0.27 | 1.8 | 1 | 0 | 0 | 10.1016/0022-1902(79)80151-7
0.5 | 0.02337567 | 1.123 | 3 | 1.402 | 0.5 | 0 | 50 | 0.27 | 1.8 | 1 | 0 | 0 | 10.1016/0022-1902(79)80151-7
0.51 | 0.02397606 | 1.123 | 3 | 1.402 | 0.51 | 0 | 50 | 0.27 | 1.8 | 1 | 0 | 0 | 10.1016/0022-1902(79)80151-7
0.52 | 0.02457819 | 1.123 | 3 | 1.402 | 0.52 | 0 | 50 | 0.27 | 1.8 | 1 | 0 | 0 | 10.1016/0022-1902(79)80151-7
0.53 | 0.02518192 | 1.123 | 3 | 1.402 | 0.53 | 0 | 50 | 0.27 | 1.8 | 1 | 0 | 0 | 10.1016/0022-1902(79)80151-7
0.54 | 0.02578713 | 1.123 | 3 | 1.402 | 0.54 | 0 | 50 | 0.27 | 1.8 | 1 | 0 | 0 | 10.1016/0022-1902(79)80151-7
0.55 | 0.02639367 | 1.123 | 3 | 1.402 | 0.55 | 0 | 50 | 0.27 | 1.8 | 1 | 0 | 0 | 10.1016/0022-1902(79)80151-7
0.56 | 0.02700142 | 1.123 | 3 | 1.402 | 0.56 | 0 | 50 | 0.27 | 1.8 | 1 | 0 | 0 | 10.1016/0022-1902(79)80151-7
0.57 | 0.02761025 | 1.123 | 3 | 1.402 | 0.57 | 0 | 50 | 0.27 | 1.8 | 1 | 0 | 0 | 10.1016/0022-1902(79)80151-7
0.58 | 0.02822002 | 1.123 | 3 | 1.402 | 0.58 | 0 | 50 | 0.27 | 1.8 | 1 | 0 | 0 | 10.1016/0022-1902(79)80151-7
0.59 | 0.02883062 | 1.123 | 3 | 1.402 | 0.59 | 0 | 50 | 0.27 | 1.8 | 1 | 0 | 0 | 10.1016/0022-1902(79)80151-7
0.6 | 0.02944192 | 1.123 | 3 | 1.402 | 0.6 | 0 | 50 | 0.27 | 1.8 | 1 | 0 | 0 | 10.1016/0022-1902(79)80151-7
0.61 | 0.03005379 | 1.123 | 3 | 1.402 | 0.61 | 0 | 50 | 0.27 | 1.8 | 1 | 0 | 0 | 10.1016/0022-1902(79)80151-7
0.62 | 0.03066611 | 1.123 | 3 | 1.402 | 0.62 | 0 | 50 | 0.27 | 1.8 | 1 | 0 | 0 | 10.1016/0022-1902(79)80151-7
0.63 | 0.03127877 | 1.123 | 3 | 1.402 | 0.63 | 0 | 50 | 0.27 | 1.8 | 1 | 0 | 0 | 10.1016/0022-1902(79)80151-7
0.64 | 0.03189163 | 1.123 | 3 | 1.402 | 0.64 | 0 | 50 | 0.27 | 1.8 | 1 | 0 | 0 | 10.1016/0022-1902(79)80151-7
0.65 | 0.03250458 | 1.123 | 3 | 1.402 | 0.65 | 0 | 50 | 0.27 | 1.8 | 1 | 0 | 0 | 10.1016/0022-1902(79)80151-7
0.66 | 0.03311751 | 1.123 | 3 | 1.402 | 0.66 | 0 | 50 | 0.27 | 1.8 | 1 | 0 | 0 | 10.1016/0022-1902(79)80151-7
0.67 | 0.03373029 | 1.123 | 3 | 1.402 | 0.67 | 0 | 50 | 0.27 | 1.8 | 1 | 0 | 0 | 10.1016/0022-1902(79)80151-7
0.68 | 0.03434282 | 1.123 | 3 | 1.402 | 0.68 | 0 | 50 | 0.27 | 1.8 | 1 | 0 | 0 | 10.1016/0022-1902(79)80151-7
0.69 | 0.03495497 | 1.123 | 3 | 1.402 | 0.69 | 0 | 50 | 0.27 | 1.8 | 1 | 0 | 0 | 10.1016/0022-1902(79)80151-7
0.7 | 0.03556665 | 1.123 | 3 | 1.402 | 0.7 | 0 | 50 | 0.27 | 1.8 | 1 | 0 | 0 | 10.1016/0022-1902(79)80151-7
0.71 | 0.03617772 | 1.123 | 3 | 1.402 | 0.71 | 0 | 50 | 0.27 | 1.8 | 1 | 0 | 0 | 10.1016/0022-1902(79)80151-7
0.72 | 0.0367881 | 1.123 | 3 | 1.402 | 0.72 | 0 | 50 | 0.27 | 1.8 | 1 | 0 | 0 | 10.1016/0022-1902(79)80151-7
0.73 | 0.03739766 | 1.123 | 3 | 1.402 | 0.73 | 0 | 50 | 0.27 | 1.8 | 1 | 0 | 0 | 10.1016/0022-1902(79)80151-7
0.74 | 0.0380063 | 1.123 | 3 | 1.402 | 0.74 | 0 | 50 | 0.27 | 1.8 | 1 | 0 | 0 | 10.1016/0022-1902(79)80151-7
0.75 | 0.03861391 | 1.123 | 3 | 1.402 | 0.75 | 0 | 50 | 0.27 | 1.8 | 1 | 0 | 0 | 10.1016/0022-1902(79)80151-7
0.76 | 0.03922039 | 1.123 | 3 | 1.402 | 0.76 | 0 | 50 | 0.27 | 1.8 | 1 | 0 | 0 | 10.1016/0022-1902(79)80151-7
0.77 | 0.03982564 | 1.123 | 3 | 1.402 | 0.77 | 0 | 50 | 0.27 | 1.8 | 1 | 0 | 0 | 10.1016/0022-1902(79)80151-7
0.78 | 0.04042956 | 1.123 | 3 | 1.402 | 0.78 | 0 | 50 | 0.27 | 1.8 | 1 | 0 | 0 | 10.1016/0022-1902(79)80151-7
0.79 | 0.04103203 | 1.123 | 3 | 1.402 | 0.79 | 0 | 50 | 0.27 | 1.8 | 1 | 0 | 0 | 10.1016/0022-1902(79)80151-7
0.8 | 0.04163297 | 1.123 | 3 | 1.402 | 0.8 | 0 | 50 | 0.27 | 1.8 | 1 | 0 | 0 | 10.1016/0022-1902(79)80151-7
0.81 | 0.04223228 | 1.123 | 3 | 1.402 | 0.81 | 0 | 50 | 0.27 | 1.8 | 1 | 0 | 0 | 10.1016/0022-1902(79)80151-7
0.82 | 0.04282985 | 1.123 | 3 | 1.402 | 0.82 | 0 | 50 | 0.27 | 1.8 | 1 | 0 | 0 | 10.1016/0022-1902(79)80151-7
0.83 | 0.0434256 | 1.123 | 3 | 1.402 | 0.83 | 0 | 50 | 0.27 | 1.8 | 1 | 0 | 0 | 10.1016/0022-1902(79)80151-7
0.84 | 0.04401944 | 1.123 | 3 | 1.402 | 0.84 | 0 | 50 | 0.27 | 1.8 | 1 | 0 | 0 | 10.1016/0022-1902(79)80151-7
0.85 | 0.04461125 | 1.123 | 3 | 1.402 | 0.85 | 0 | 50 | 0.27 | 1.8 | 1 | 0 | 0 | 10.1016/0022-1902(79)80151-7
0.86 | 0.04520097 | 1.123 | 3 | 1.402 | 0.86 | 0 | 50 | 0.27 | 1.8 | 1 | 0 | 0 | 10.1016/0022-1902(79)80151-7
0.87 | 0.04578849 | 1.123 | 3 | 1.402 | 0.87 | 0 | 50 | 0.27 | 1.8 | 1 | 0 | 0 | 10.1016/0022-1902(79)80151-7
0.88 | 0.04637374 | 1.123 | 3 | 1.402 | 0.88 | 0 | 50 | 0.27 | 1.8 | 1 | 0 | 0 | 10.1016/0022-1902(79)80151-7
0.89 | 0.04695661 | 1.123 | 3 | 1.402 | 0.89 | 0 | 50 | 0.27 | 1.8 | 1 | 0 | 0 | 10.1016/0022-1902(79)80151-7
0.9 | 0.04753703 | 1.123 | 3 | 1.402 | 0.9 | 0 | 50 | 0.27 | 1.8 | 1 | 0 | 0 | 10.1016/0022-1902(79)80151-7
0.91 | 0.04811492 | 1.123 | 3 | 1.402 | 0.91 | 0 | 50 | 0.27 | 1.8 | 1 | 0 | 0 | 10.1016/0022-1902(79)80151-7
0.92 | 0.04869019 | 1.123 | 3 | 1.402 | 0.92 | 0 | 50 | 0.27 | 1.8 | 1 | 0 | 0 | 10.1016/0022-1902(79)80151-7
0.93 | 0.04926276 | 1.123 | 3 | 1.402 | 0.93 | 0 | 50 | 0.27 | 1.8 | 1 | 0 | 0 | 10.1016/0022-1902(79)80151-7
0.94 | 0.04983255 | 1.123 | 3 | 1.402 | 0.94 | 0 | 50 | 0.27 | 1.8 | 1 | 0 | 0 | 10.1016/0022-1902(79)80151-7
0.95 | 0.05039948 | 1.123 | 3 | 1.402 | 0.95 | 0 | 50 | 0.27 | 1.8 | 1 | 0 | 0 | 10.1016/0022-1902(79)80151-7
0.96 | 0.05096348 | 1.123 | 3 | 1.402 | 0.96 | 0 | 50 | 0.27 | 1.8 | 1 | 0 | 0 | 10.1016/0022-1902(79)80151-7
0.97 | 0.05152448 | 1.123 | 3 | 1.402 | 0.97 | 0 | 50 | 0.27 | 1.8 | 1 | 0 | 0 | 10.1016/0022-1902(79)80151-7
0.98 | 0.05208239 | 1.123 | 3 | 1.402 | 0.98 | 0 | 50 | 0.27 | 1.8 | 1 | 0 | 0 | 10.1016/0022-1902(79)80151-7
0.99 | 0.05263715 | 1.123 | 3 | 1.402 | 0.99 | 0 | 50 | 0.27 | 1.8 | 1 | 0 | 0 | 10.1016/0022-1902(79)80151-7
1 | 0.05318869 | 1.123 | 3 | 1.402 | 1 | 0 | 50 | 0.27 | 1.8 | 1 | 0 | 0 | 10.1016/0022-1902(79)80151-7
1.01 | 0.05373694 | 1.123 | 3 | 1.402 | 1.01 | 0 | 50 | 0.27 | 1.8 | 1 | 0 | 0 | 10.1016/0022-1902(79)80151-7
1.02 | 0.05428183 | 1.123 | 3 | 1.402 | 1.02 | 0 | 50 | 0.27 | 1.8 | 1 | 0 | 0 | 10.1016/0022-1902(79)80151-7
1.03 | 0.0548233 | 1.123 | 3 | 1.402 | 1.03 | 0 | 50 | 0.27 | 1.8 | 1 | 0 | 0 | 10.1016/0022-1902(79)80151-7
1.04 | 0.05536128 | 1.123 | 3 | 1.402 | 1.04 | 0 | 50 | 0.27 | 1.8 | 1 | 0 | 0 | 10.1016/0022-1902(79)80151-7
1.05 | 0.05589571 | 1.123 | 3 | 1.402 | 1.05 | 0 | 50 | 0.27 | 1.8 | 1 | 0 | 0 | 10.1016/0022-1902(79)80151-7
1.06 | 0.05642654 | 1.123 | 3 | 1.402 | 1.06 | 0 | 50 | 0.27 | 1.8 | 1 | 0 | 0 | 10.1016/0022-1902(79)80151-7
1.07 | 0.05695369 | 1.123 | 3 | 1.402 | 1.07 | 0 | 50 | 0.27 | 1.8 | 1 | 0 | 0 | 10.1016/0022-1902(79)80151-7
1.08 | 0.05747712 | 1.123 | 3 | 1.402 | 1.08 | 0 | 50 | 0.27 | 1.8 | 1 | 0 | 0 | 10.1016/0022-1902(79)80151-7
1.09 | 0.05799676 | 1.123 | 3 | 1.402 | 1.09 | 0 | 50 | 0.27 | 1.8 | 1 | 0 | 0 | 10.1016/0022-1902(79)80151-7
1.1 | 0.05851257 | 1.123 | 3 | 1.402 | 1.1 | 0 | 50 | 0.27 | 1.8 | 1 | 0 | 0 | 10.1016/0022-1902(79)80151-7
1.11 | 0.05902449 | 1.123 | 3 | 1.402 | 1.11 | 0 | 50 | 0.27 | 1.8 | 1 | 0 | 0 | 10.1016/0022-1902(79)80151-7
1.12 | 0.05953247 | 1.123 | 3 | 1.402 | 1.12 | 0 | 50 | 0.27 | 1.8 | 1 | 0 | 0 | 10.1016/0022-1902(79)80151-7
1.13 | 0.06003646 | 1.123 | 3 | 1.402 | 1.13 | 0 | 50 | 0.27 | 1.8 | 1 | 0 | 0 | 10.1016/0022-1902(79)80151-7
1.14 | 0.06053641 | 1.123 | 3 | 1.402 | 1.14 | 0 | 50 | 0.27 | 1.8 | 1 | 0 | 0 | 10.1016/0022-1902(79)80151-7
1.15 | 0.06103228 | 1.123 | 3 | 1.402 | 1.15 | 0 | 50 | 0.27 | 1.8 | 1 | 0 | 0 | 10.1016/0022-1902(79)80151-7
1.16 | 0.06152402 | 1.123 | 3 | 1.402 | 1.16 | 0 | 50 | 0.27 | 1.8 | 1 | 0 | 0 | 10.1016/0022-1902(79)80151-7
1.17 | 0.06201158 | 1.123 | 3 | 1.402 | 1.17 | 0 | 50 | 0.27 | 1.8 | 1 | 0 | 0 | 10.1016/0022-1902(79)80151-7
1.18 | 0.06249493 | 1.123 | 3 | 1.402 | 1.18 | 0 | 50 | 0.27 | 1.8 | 1 | 0 | 0 | 10.1016/0022-1902(79)80151-7
1.19 | 0.06297403 | 1.123 | 3 | 1.402 | 1.19 | 0 | 50 | 0.27 | 1.8 | 1 | 0 | 0 | 10.1016/0022-1902(79)80151-7
1.2 | 0.06344883 | 1.123 | 3 | 1.402 | 1.2 | 0 | 50 | 0.27 | 1.8 | 1 | 0 | 0 | 10.1016/0022-1902(79)80151-7
1.21 | 0.0639193 | 1.123 | 3 | 1.402 | 1.21 | 0 | 50 | 0.27 | 1.8 | 1 | 0 | 0 | 10.1016/0022-1902(79)80151-7
1.22 | 0.06438541 | 1.123 | 3 | 1.402 | 1.22 | 0 | 50 | 0.27 | 1.8 | 1 | 0 | 0 | 10.1016/0022-1902(79)80151-7
1.23 | 0.06484712 | 1.123 | 3 | 1.402 | 1.23 | 0 | 50 | 0.27 | 1.8 | 1 | 0 | 0 | 10.1016/0022-1902(79)80151-7
1.24 | 0.0653044 | 1.123 | 3 | 1.402 | 1.24 | 0 | 50 | 0.27 | 1.8 | 1 | 0 | 0 | 10.1016/0022-1902(79)80151-7
1.25 | 0.06575721 | 1.123 | 3 | 1.402 | 1.25 | 0 | 50 | 0.27 | 1.8 | 1 | 0 | 0 | 10.1016/0022-1902(79)80151-7
1.26 | 0.06620553 | 1.123 | 3 | 1.402 | 1.26 | 0 | 50 | 0.27 | 1.8 | 1 | 0 | 0 | 10.1016/0022-1902(79)80151-7
1.27 | 0.06664934 | 1.123 | 3 | 1.402 | 1.27 | 0 | 50 | 0.27 | 1.8 | 1 | 0 | 0 | 10.1016/0022-1902(79)80151-7
1.28 | 0.06708859 | 1.123 | 3 | 1.402 | 1.28 | 0 | 50 | 0.27 | 1.8 | 1 | 0 | 0 | 10.1016/0022-1902(79)80151-7
1.29 | 0.06752328 | 1.123 | 3 | 1.402 | 1.29 | 0 | 50 | 0.27 | 1.8 | 1 | 0 | 0 | 10.1016/0022-1902(79)80151-7
1.3 | 0.06795336 | 1.123 | 3 | 1.402 | 1.3 | 0 | 50 | 0.27 | 1.8 | 1 | 0 | 0 | 10.1016/0022-1902(79)80151-7
1.31 | 0.06837883 | 1.123 | 3 | 1.402 | 1.31 | 0 | 50 | 0.27 | 1.8 | 1 | 0 | 0 | 10.1016/0022-1902(79)80151-7
1.32 | 0.06879967 | 1.123 | 3 | 1.402 | 1.32 | 0 | 50 | 0.27 | 1.8 | 1 | 0 | 0 | 10.1016/0022-1902(79)80151-7
1.33 | 0.06921584 | 1.123 | 3 | 1.402 | 1.33 | 0 | 50 | 0.27 | 1.8 | 1 | 0 | 0 | 10.1016/0022-1902(79)80151-7
1.34 | 0.06962735 | 1.123 | 3 | 1.402 | 1.34 | 0 | 50 | 0.27 | 1.8 | 1 | 0 | 0 | 10.1016/0022-1902(79)80151-7
1.35 | 0.07003416 | 1.123 | 3 | 1.402 | 1.35 | 0 | 50 | 0.27 | 1.8 | 1 | 0 | 0 | 10.1016/0022-1902(79)80151-7
1.36 | 0.07043626 | 1.123 | 3 | 1.402 | 1.36 | 0 | 50 | 0.27 | 1.8 | 1 | 0 | 0 | 10.1016/0022-1902(79)80151-7
1.37 | 0.07083364 | 1.123 | 3 | 1.402 | 1.37 | 0 | 50 | 0.27 | 1.8 | 1 | 0 | 0 | 10.1016/0022-1902(79)80151-7
1.38 | 0.07122629 | 1.123 | 3 | 1.402 | 1.38 | 0 | 50 | 0.27 | 1.8 | 1 | 0 | 0 | 10.1016/0022-1902(79)80151-7
1.39 | 0.0716142 | 1.123 | 3 | 1.402 | 1.39 | 0 | 50 | 0.27 | 1.8 | 1 | 0 | 0 | 10.1016/0022-1902(79)80151-7
1.4 | 0.07199735 | 1.123 | 3 | 1.402 | 1.4 | 0 | 50 | 0.27 | 1.8 | 1 | 0 | 0 | 10.1016/0022-1902(79)80151-7
1.41 | 0.07237575 | 1.123 | 3 | 1.402 | 1.41 | 0 | 50 | 0.27 | 1.8 | 1 | 0 | 0 | 10.1016/0022-1902(79)80151-7
1.42 | 0.07274937 | 1.123 | 3 | 1.402 | 1.42 | 0 | 50 | 0.27 | 1.8 | 1 | 0 | 0 | 10.1016/0022-1902(79)80151-7
1.43 | 0.07311822 | 1.123 | 3 | 1.402 | 1.43 | 0 | 50 | 0.27 | 1.8 | 1 | 0 | 0 | 10.1016/0022-1902(79)80151-7
1.44 | 0.07348228 | 1.123 | 3 | 1.402 | 1.44 | 0 | 50 | 0.27 | 1.8 | 1 | 0 | 0 | 10.1016/0022-1902(79)80151-7
1.45 | 0.07384157 | 1.123 | 3 | 1.402 | 1.45 | 0 | 50 | 0.27 | 1.8 | 1 | 0 | 0 | 10.1016/0022-1902(79)80151-7
1.46 | 0.07419607 | 1.123 | 3 | 1.402 | 1.46 | 0 | 50 | 0.27 | 1.8 | 1 | 0 | 0 | 10.1016/0022-1902(79)80151-7
1.47 | 0.07454578 | 1.123 | 3 | 1.402 | 1.47 | 0 | 50 | 0.27 | 1.8 | 1 | 0 | 0 | 10.1016/0022-1902(79)80151-7
1.48 | 0.07489071 | 1.123 | 3 | 1.402 | 1.48 | 0 | 50 | 0.27 | 1.8 | 1 | 0 | 0 | 10.1016/0022-1902(79)80151-7
1.49 | 0.07523085 | 1.123 | 3 | 1.402 | 1.49 | 0 | 50 | 0.27 | 1.8 | 1 | 0 | 0 | 10.1016/0022-1902(79)80151-7
1.5 | 0.07556621 | 1.123 | 3 | 1.402 | 1.5 | 0 | 50 | 0.27 | 1.8 | 1 | 0 | 0 | 10.1016/0022-1902(79)80151-7
1.51 | 0.07589679 | 1.123 | 3 | 1.402 | 1.51 | 0 | 50 | 0.27 | 1.8 | 1 | 0 | 0 | 10.1016/0022-1902(79)80151-7
1.52 | 0.07622259 | 1.123 | 3 | 1.402 | 1.52 | 0 | 50 | 0.27 | 1.8 | 1 | 0 | 0 | 10.1016/0022-1902(79)80151-7
1.53 | 0.07654362 | 1.123 | 3 | 1.402 | 1.53 | 0 | 50 | 0.27 | 1.8 | 1 | 0 | 0 | 10.1016/0022-1902(79)80151-7
1.54 | 0.0768599 | 1.123 | 3 | 1.402 | 1.54 | 0 | 50 | 0.27 | 1.8 | 1 | 0 | 0 | 10.1016/0022-1902(79)80151-7
1.55 | 0.07717141 | 1.123 | 3 | 1.402 | 1.55 | 0 | 50 | 0.27 | 1.8 | 1 | 0 | 0 | 10.1016/0022-1902(79)80151-7
1.56 | 0.07747818 | 1.123 | 3 | 1.402 | 1.56 | 0 | 50 | 0.27 | 1.8 | 1 | 0 | 0 | 10.1016/0022-1902(79)80151-7
1.57 | 0.07778021 | 1.123 | 3 | 1.402 | 1.57 | 0 | 50 | 0.27 | 1.8 | 1 | 0 | 0 | 10.1016/0022-1902(79)80151-7
1.58 | 0.07807752 | 1.123 | 3 | 1.402 | 1.58 | 0 | 50 | 0.27 | 1.8 | 1 | 0 | 0 | 10.1016/0022-1902(79)80151-7
1.59 | 0.07837011 | 1.123 | 3 | 1.402 | 1.59 | 0 | 50 | 0.27 | 1.8 | 1 | 0 | 0 | 10.1016/0022-1902(79)80151-7
1.6 | 0.07865799 | 1.123 | 3 | 1.402 | 1.6 | 0 | 50 | 0.27 | 1.8 | 1 | 0 | 0 | 10.1016/0022-1902(79)80151-7
1.61 | 0.07894119 | 1.123 | 3 | 1.402 | 1.61 | 0 | 50 | 0.27 | 1.8 | 1 | 0 | 0 | 10.1016/0022-1902(79)80151-7
1.62 | 0.07921971 | 1.123 | 3 | 1.402 | 1.62 | 0 | 50 | 0.27 | 1.8 | 1 | 0 | 0 | 10.1016/0022-1902(79)80151-7
1.63 | 0.07949358 | 1.123 | 3 | 1.402 | 1.63 | 0 | 50 | 0.27 | 1.8 | 1 | 0 | 0 | 10.1016/0022-1902(79)80151-7
1.64 | 0.07976279 | 1.123 | 3 | 1.402 | 1.64 | 0 | 50 | 0.27 | 1.8 | 1 | 0 | 0 | 10.1016/0022-1902(79)80151-7
1.65 | 0.08002738 | 1.123 | 3 | 1.402 | 1.65 | 0 | 50 | 0.27 | 1.8 | 1 | 0 | 0 | 10.1016/0022-1902(79)80151-7
1.66 | 0.08028736 | 1.123 | 3 | 1.402 | 1.66 | 0 | 50 | 0.27 | 1.8 | 1 | 0 | 0 | 10.1016/0022-1902(79)80151-7
1.67 | 0.08054275 | 1.123 | 3 | 1.402 | 1.67 | 0 | 50 | 0.27 | 1.8 | 1 | 0 | 0 | 10.1016/0022-1902(79)80151-7
1.68 | 0.08079356 | 1.123 | 3 | 1.402 | 1.68 | 0 | 50 | 0.27 | 1.8 | 1 | 0 | 0 | 10.1016/0022-1902(79)80151-7
1.69 | 0.08103982 | 1.123 | 3 | 1.402 | 1.69 | 0 | 50 | 0.27 | 1.8 | 1 | 0 | 0 | 10.1016/0022-1902(79)80151-7
1.7 | 0.08128155 | 1.123 | 3 | 1.402 | 1.7 | 0 | 50 | 0.27 | 1.8 | 1 | 0 | 0 | 10.1016/0022-1902(79)80151-7
1.71 | 0.08151876 | 1.123 | 3 | 1.402 | 1.71 | 0 | 50 | 0.27 | 1.8 | 1 | 0 | 0 | 10.1016/0022-1902(79)80151-7
1.72 | 0.08175149 | 1.123 | 3 | 1.402 | 1.72 | 0 | 50 | 0.27 | 1.8 | 1 | 0 | 0 | 10.1016/0022-1902(79)80151-7
1.73 | 0.08197974 | 1.123 | 3 | 1.402 | 1.73 | 0 | 50 | 0.27 | 1.8 | 1 | 0 | 0 | 10.1016/0022-1902(79)80151-7
1.74 | 0.08220355 | 1.123 | 3 | 1.402 | 1.74 | 0 | 50 | 0.27 | 1.8 | 1 | 0 | 0 | 10.1016/0022-1902(79)80151-7
1.75 | 0.08242294 | 1.123 | 3 | 1.402 | 1.75 | 0 | 50 | 0.27 | 1.8 | 1 | 0 | 0 | 10.1016/0022-1902(79)80151-7
1.76 | 0.08263794 | 1.123 | 3 | 1.402 | 1.76 | 0 | 50 | 0.27 | 1.8 | 1 | 0 | 0 | 10.1016/0022-1902(79)80151-7
1.77 | 0.08284855 | 1.123 | 3 | 1.402 | 1.77 | 0 | 50 | 0.27 | 1.8 | 1 | 0 | 0 | 10.1016/0022-1902(79)80151-7
1.78 | 0.08305483 | 1.123 | 3 | 1.402 | 1.78 | 0 | 50 | 0.27 | 1.8 | 1 | 0 | 0 | 10.1016/0022-1902(79)80151-7
1.79 | 0.08325678 | 1.123 | 3 | 1.402 | 1.79 | 0 | 50 | 0.27 | 1.8 | 1 | 0 | 0 | 10.1016/0022-1902(79)80151-7
1.8 | 0.08345443 | 1.123 | 3 | 1.402 | 1.8 | 0 | 50 | 0.27 | 1.8 | 1 | 0 | 0 | 10.1016/0022-1902(79)80151-7
1.81 | 0.08364782 | 1.123 | 3 | 1.402 | 1.81 | 0 | 50 | 0.27 | 1.8 | 1 | 0 | 0 | 10.1016/0022-1902(79)80151-7
1.82 | 0.08383696 | 1.123 | 3 | 1.402 | 1.82 | 0 | 50 | 0.27 | 1.8 | 1 | 0 | 0 | 10.1016/0022-1902(79)80151-7
1.83 | 0.0840219 | 1.123 | 3 | 1.402 | 1.83 | 0 | 50 | 0.27 | 1.8 | 1 | 0 | 0 | 10.1016/0022-1902(79)80151-7
1.84 | 0.08420264 | 1.123 | 3 | 1.402 | 1.84 | 0 | 50 | 0.27 | 1.8 | 1 | 0 | 0 | 10.1016/0022-1902(79)80151-7
1.85 | 0.08437923 | 1.123 | 3 | 1.402 | 1.85 | 0 | 50 | 0.27 | 1.8 | 1 | 0 | 0 | 10.1016/0022-1902(79)80151-7
1.86 | 0.0845517 | 1.123 | 3 | 1.402 | 1.86 | 0 | 50 | 0.27 | 1.8 | 1 | 0 | 0 | 10.1016/0022-1902(79)80151-7
1.87 | 0.08472006 | 1.123 | 3 | 1.402 | 1.87 | 0 | 50 | 0.27 | 1.8 | 1 | 0 | 0 | 10.1016/0022-1902(79)80151-7
1.88 | 0.08488436 | 1.123 | 3 | 1.402 | 1.88 | 0 | 50 | 0.27 | 1.8 | 1 | 0 | 0 | 10.1016/0022-1902(79)80151-7
1.89 | 0.08504462 | 1.123 | 3 | 1.402 | 1.89 | 0 | 50 | 0.27 | 1.8 | 1 | 0 | 0 | 10.1016/0022-1902(79)80151-7
1.9 | 0.08520086 | 1.123 | 3 | 1.402 | 1.9 | 0 | 50 | 0.27 | 1.8 | 1 | 0 | 0 | 10.1016/0022-1902(79)80151-7
1.91 | 0.08535314 | 1.123 | 3 | 1.402 | 1.91 | 0 | 50 | 0.27 | 1.8 | 1 | 0 | 0 | 10.1016/0022-1902(79)80151-7
1.92 | 0.08550146 | 1.123 | 3 | 1.402 | 1.92 | 0 | 50 | 0.27 | 1.8 | 1 | 0 | 0 | 10.1016/0022-1902(79)80151-7
1.93 | 0.08564587 | 1.123 | 3 | 1.402 | 1.93 | 0 | 50 | 0.27 | 1.8 | 1 | 0 | 0 | 10.1016/0022-1902(79)80151-7
1.94 | 0.0857864 | 1.123 | 3 | 1.402 | 1.94 | 0 | 50 | 0.27 | 1.8 | 1 | 0 | 0 | 10.1016/0022-1902(79)80151-7
1.95 | 0.08592307 | 1.123 | 3 | 1.402 | 1.95 | 0 | 50 | 0.27 | 1.8 | 1 | 0 | 0 | 10.1016/0022-1902(79)80151-7
1.96 | 0.08605593 | 1.123 | 3 | 1.402 | 1.96 | 0 | 50 | 0.27 | 1.8 | 1 | 0 | 0 | 10.1016/0022-1902(79)80151-7
1.97 | 0.086185 | 1.123 | 3 | 1.402 | 1.97 | 0 | 50 | 0.27 | 1.8 | 1 | 0 | 0 | 10.1016/0022-1902(79)80151-7
1.98 | 0.08631031 | 1.123 | 3 | 1.402 | 1.98 | 0 | 50 | 0.27 | 1.8 | 1 | 0 | 0 | 10.1016/0022-1902(79)80151-7
1.99 | 0.0864319 | 1.123 | 3 | 1.402 | 1.99 | 0 | 50 | 0.27 | 1.8 | 1 | 0 | 0 | 10.1016/0022-1902(79)80151-7
2 | 0.0865498 | 1.123 | 3 | 1.402 | 2 | 0 | 50 | 0.27 | 1.8 | 1 | 0 | 0 | 10.1016/0022-1902(79)80151-7
2.01 | 0.08666404 | 1.123 | 3 | 1.402 | 2.01 | 0 | 50 | 0.27 | 1.8 | 1 | 0 | 0 | 10.1016/0022-1902(79)80151-7
2.02 | 0.08677466 | 1.123 | 3 | 1.402 | 2.02 | 0 | 50 | 0.27 | 1.8 | 1 | 0 | 0 | 10.1016/0022-1902(79)80151-7
2.03 | 0.08688169 | 1.123 | 3 | 1.402 | 2.03 | 0 | 50 | 0.27 | 1.8 | 1 | 0 | 0 | 10.1016/0022-1902(79)80151-7
2.04 | 0.08698517 | 1.123 | 3 | 1.402 | 2.04 | 0 | 50 | 0.27 | 1.8 | 1 | 0 | 0 | 10.1016/0022-1902(79)80151-7
2.05 | 0.08708511 | 1.123 | 3 | 1.402 | 2.05 | 0 | 50 | 0.27 | 1.8 | 1 | 0 | 0 | 10.1016/0022-1902(79)80151-7
2.06 | 0.08718157 | 1.123 | 3 | 1.402 | 2.06 | 0 | 50 | 0.27 | 1.8 | 1 | 0 | 0 | 10.1016/0022-1902(79)80151-7
2.07 | 0.08727458 | 1.123 | 3 | 1.402 | 2.07 | 0 | 50 | 0.27 | 1.8 | 1 | 0 | 0 | 10.1016/0022-1902(79)80151-7
2.08 | 0.08736416 | 1.123 | 3 | 1.402 | 2.08 | 0 | 50 | 0.27 | 1.8 | 1 | 0 | 0 | 10.1016/0022-1902(79)80151-7
2.09 | 0.08745035 | 1.123 | 3 | 1.402 | 2.09 | 0 | 50 | 0.27 | 1.8 | 1 | 0 | 0 | 10.1016/0022-1902(79)80151-7
2.1 | 0.08753319 | 1.123 | 3 | 1.402 | 2.1 | 0 | 50 | 0.27 | 1.8 | 1 | 0 | 0 | 10.1016/0022-1902(79)80151-7
2.11 | 0.0876127 | 1.123 | 3 | 1.402 | 2.11 | 0 | 50 | 0.27 | 1.8 | 1 | 0 | 0 | 10.1016/0022-1902(79)80151-7
2.12 | 0.08768893 | 1.123 | 3 | 1.402 | 2.12 | 0 | 50 | 0.27 | 1.8 | 1 | 0 | 0 | 10.1016/0022-1902(79)80151-7
2.13 | 0.0877619 | 1.123 | 3 | 1.402 | 2.13 | 0 | 50 | 0.27 | 1.8 | 1 | 0 | 0 | 10.1016/0022-1902(79)80151-7
2.14 | 0.08783166 | 1.123 | 3 | 1.402 | 2.14 | 0 | 50 | 0.27 | 1.8 | 1 | 0 | 0 | 10.1016/0022-1902(79)80151-7
2.15 | 0.08789823 | 1.123 | 3 | 1.402 | 2.15 | 0 | 50 | 0.27 | 1.8 | 1 | 0 | 0 | 10.1016/0022-1902(79)80151-7
2.16 | 0.08796165 | 1.123 | 3 | 1.402 | 2.16 | 0 | 50 | 0.27 | 1.8 | 1 | 0 | 0 | 10.1016/0022-1902(79)80151-7
2.17 | 0.08802195 | 1.123 | 3 | 1.402 | 2.17 | 0 | 50 | 0.27 | 1.8 | 1 | 0 | 0 | 10.1016/0022-1902(79)80151-7
2.18 | 0.08807916 | 1.123 | 3 | 1.402 | 2.18 | 0 | 50 | 0.27 | 1.8 | 1 | 0 | 0 | 10.1016/0022-1902(79)80151-7
2.19 | 0.08813333 | 1.123 | 3 | 1.402 | 2.19 | 0 | 50 | 0.27 | 1.8 | 1 | 0 | 0 | 10.1016/0022-1902(79)80151-7
2.2 | 0.08818448 | 1.123 | 3 | 1.402 | 2.2 | 0 | 50 | 0.27 | 1.8 | 1 | 0 | 0 | 10.1016/0022-1902(79)80151-7
2.21 | 0.08823265 | 1.123 | 3 | 1.402 | 2.21 | 0 | 50 | 0.27 | 1.8 | 1 | 0 | 0 | 10.1016/0022-1902(79)80151-7
2.22 | 0.08827787 | 1.123 | 3 | 1.402 | 2.22 | 0 | 50 | 0.27 | 1.8 | 1 | 0 | 0 | 10.1016/0022-1902(79)80151-7
2.23 | 0.08832017 | 1.123 | 3 | 1.402 | 2.23 | 0 | 50 | 0.27 | 1.8 | 1 | 0 | 0 | 10.1016/0022-1902(79)80151-7
2.24 | 0.08835959 | 1.123 | 3 | 1.402 | 2.24 | 0 | 50 | 0.27 | 1.8 | 1 | 0 | 0 | 10.1016/0022-1902(79)80151-7
2.25 | 0.08839616 | 1.123 | 3 | 1.402 | 2.25 | 0 | 50 | 0.27 | 1.8 | 1 | 0 | 0 | 10.1016/0022-1902(79)80151-7
2.26 | 0.08842992 | 1.123 | 3 | 1.402 | 2.26 | 0 | 50 | 0.27 | 1.8 | 1 | 0 | 0 | 10.1016/0022-1902(79)80151-7
2.27 | 0.08846089 | 1.123 | 3 | 1.402 | 2.27 | 0 | 50 | 0.27 | 1.8 | 1 | 0 | 0 | 10.1016/0022-1902(79)80151-7
2.28 | 0.08848912 | 1.123 | 3 | 1.402 | 2.28 | 0 | 50 | 0.27 | 1.8 | 1 | 0 | 0 | 10.1016/0022-1902(79)80151-7
2.29 | 0.08851463 | 1.123 | 3 | 1.402 | 2.29 | 0 | 50 | 0.27 | 1.8 | 1 | 0 | 0 | 10.1016/0022-1902(79)80151-7
2.3 | 0.08853745 | 1.123 | 3 | 1.402 | 2.3 | 0 | 50 | 0.27 | 1.8 | 1 | 0 | 0 | 10.1016/0022-1902(79)80151-7
2.31 | 0.08855763 | 1.123 | 3 | 1.402 | 2.31 | 0 | 50 | 0.27 | 1.8 | 1 | 0 | 0 | 10.1016/0022-1902(79)80151-7
2.32 | 0.08857518 | 1.123 | 3 | 1.402 | 2.32 | 0 | 50 | 0.27 | 1.8 | 1 | 0 | 0 | 10.1016/0022-1902(79)80151-7
2.33 | 0.08859015 | 1.123 | 3 | 1.402 | 2.33 | 0 | 50 | 0.27 | 1.8 | 1 | 0 | 0 | 10.1016/0022-1902(79)80151-7
2.34 | 0.08860257 | 1.123 | 3 | 1.402 | 2.34 | 0 | 50 | 0.27 | 1.8 | 1 | 0 | 0 | 10.1016/0022-1902(79)80151-7
2.35 | 0.08861246 | 1.123 | 3 | 1.402 | 2.35 | 0 | 50 | 0.27 | 1.8 | 1 | 0 | 0 | 10.1016/0022-1902(79)80151-7
2.36 | 0.08861986 | 1.123 | 3 | 1.402 | 2.36 | 0 | 50 | 0.27 | 1.8 | 1 | 0 | 0 | 10.1016/0022-1902(79)80151-7
2.37 | 0.08862481 | 1.123 | 3 | 1.402 | 2.37 | 0 | 50 | 0.27 | 1.8 | 1 | 0 | 0 | 10.1016/0022-1902(79)80151-7
2.38 | 0.08862733 | 1.123 | 3 | 1.402 | 2.38 | 0 | 50 | 0.27 | 1.8 | 1 | 0 | 0 | 10.1016/0022-1902(79)80151-7
2.39 | 0.08862746 | 1.123 | 3 | 1.402 | 2.39 | 0 | 50 | 0.27 | 1.8 | 1 | 0 | 0 | 10.1016/0022-1902(79)80151-7
2.4 | 0.08862522 | 1.123 | 3 | 1.402 | 2.4 | 0 | 50 | 0.27 | 1.8 | 1 | 0 | 0 | 10.1016/0022-1902(79)80151-7
2.41 | 0.08862064 | 1.123 | 3 | 1.402 | 2.41 | 0 | 50 | 0.27 | 1.8 | 1 | 0 | 0 | 10.1016/0022-1902(79)80151-7
2.42 | 0.08861377 | 1.123 | 3 | 1.402 | 2.42 | 0 | 50 | 0.27 | 1.8 | 1 | 0 | 0 | 10.1016/0022-1902(79)80151-7
2.43 | 0.08860463 | 1.123 | 3 | 1.402 | 2.43 | 0 | 50 | 0.27 | 1.8 | 1 | 0 | 0 | 10.1016/0022-1902(79)80151-7
2.44 | 0.08859324 | 1.123 | 3 | 1.402 | 2.44 | 0 | 50 | 0.27 | 1.8 | 1 | 0 | 0 | 10.1016/0022-1902(79)80151-7
2.45 | 0.08857964 | 1.123 | 3 | 1.402 | 2.45 | 0 | 50 | 0.27 | 1.8 | 1 | 0 | 0 | 10.1016/0022-1902(79)80151-7
2.46 | 0.08856387 | 1.123 | 3 | 1.402 | 2.46 | 0 | 50 | 0.27 | 1.8 | 1 | 0 | 0 | 10.1016/0022-1902(79)80151-7
2.47 | 0.08854594 | 1.123 | 3 | 1.402 | 2.47 | 0 | 50 | 0.27 | 1.8 | 1 | 0 | 0 | 10.1016/0022-1902(79)80151-7
2.48 | 0.08852589 | 1.123 | 3 | 1.402 | 2.48 | 0 | 50 | 0.27 | 1.8 | 1 | 0 | 0 | 10.1016/0022-1902(79)80151-7
2.49 | 0.08850375 | 1.123 | 3 | 1.402 | 2.49 | 0 | 50 | 0.27 | 1.8 | 1 | 0 | 0 | 10.1016/0022-1902(79)80151-7
2.5 | 0.08847955 | 1.123 | 3 | 1.402 | 2.5 | 0 | 50 | 0.27 | 1.8 | 1 | 0 | 0 | 10.1016/0022-1902(79)80151-7
2.51 | 0.08845332 | 1.123 | 3 | 1.402 | 2.51 | 0 | 50 | 0.27 | 1.8 | 1 | 0 | 0 | 10.1016/0022-1902(79)80151-7
2.52 | 0.08842508 | 1.123 | 3 | 1.402 | 2.52 | 0 | 50 | 0.27 | 1.8 | 1 | 0 | 0 | 10.1016/0022-1902(79)80151-7
2.53 | 0.08839486 | 1.123 | 3 | 1.402 | 2.53 | 0 | 50 | 0.27 | 1.8 | 1 | 0 | 0 | 10.1016/0022-1902(79)80151-7
2.54 | 0.0883627 | 1.123 | 3 | 1.402 | 2.54 | 0 | 50 | 0.27 | 1.8 | 1 | 0 | 0 | 10.1016/0022-1902(79)80151-7
2.55 | 0.08832862 | 1.123 | 3 | 1.402 | 2.55 | 0 | 50 | 0.27 | 1.8 | 1 | 0 | 0 | 10.1016/0022-1902(79)80151-7
2.56 | 0.08829265 | 1.123 | 3 | 1.402 | 2.56 | 0 | 50 | 0.27 | 1.8 | 1 | 0 | 0 | 10.1016/0022-1902(79)80151-7
2.57 | 0.08825481 | 1.123 | 3 | 1.402 | 2.57 | 0 | 50 | 0.27 | 1.8 | 1 | 0 | 0 | 10.1016/0022-1902(79)80151-7
2.58 | 0.08821514 | 1.123 | 3 | 1.402 | 2.58 | 0 | 50 | 0.27 | 1.8 | 1 | 0 | 0 | 10.1016/0022-1902(79)80151-7
2.59 | 0.08817366 | 1.123 | 3 | 1.402 | 2.59 | 0 | 50 | 0.27 | 1.8 | 1 | 0 | 0 | 10.1016/0022-1902(79)80151-7
2.6 | 0.08813039 | 1.123 | 3 | 1.402 | 2.6 | 0 | 50 | 0.27 | 1.8 | 1 | 0 | 0 | 10.1016/0022-1902(79)80151-7
2.61 | 0.08808538 | 1.123 | 3 | 1.402 | 2.61 | 0 | 50 | 0.27 | 1.8 | 1 | 0 | 0 | 10.1016/0022-1902(79)80151-7
2.62 | 0.08803863 | 1.123 | 3 | 1.402 | 2.62 | 0 | 50 | 0.27 | 1.8 | 1 | 0 | 0 | 10.1016/0022-1902(79)80151-7
2.63 | 0.08799018 | 1.123 | 3 | 1.402 | 2.63 | 0 | 50 | 0.27 | 1.8 | 1 | 0 | 0 | 10.1016/0022-1902(79)80151-7
2.64 | 0.08794006 | 1.123 | 3 | 1.402 | 2.64 | 0 | 50 | 0.27 | 1.8 | 1 | 0 | 0 | 10.1016/0022-1902(79)80151-7
2.65 | 0.08788828 | 1.123 | 3 | 1.402 | 2.65 | 0 | 50 | 0.27 | 1.8 | 1 | 0 | 0 | 10.1016/0022-1902(79)80151-7
2.66 | 0.08783488 | 1.123 | 3 | 1.402 | 2.66 | 0 | 50 | 0.27 | 1.8 | 1 | 0 | 0 | 10.1016/0022-1902(79)80151-7
2.67 | 0.08777988 | 1.123 | 3 | 1.402 | 2.67 | 0 | 50 | 0.27 | 1.8 | 1 | 0 | 0 | 10.1016/0022-1902(79)80151-7
2.68 | 0.08772331 | 1.123 | 3 | 1.402 | 2.68 | 0 | 50 | 0.27 | 1.8 | 1 | 0 | 0 | 10.1016/0022-1902(79)80151-7
2.69 | 0.08766519 | 1.123 | 3 | 1.402 | 2.69 | 0 | 50 | 0.27 | 1.8 | 1 | 0 | 0 | 10.1016/0022-1902(79)80151-7
2.7 | 0.08760554 | 1.123 | 3 | 1.402 | 2.7 | 0 | 50 | 0.27 | 1.8 | 1 | 0 | 0 | 10.1016/0022-1902(79)80151-7
2.71 | 0.08754439 | 1.123 | 3 | 1.402 | 2.71 | 0 | 50 | 0.27 | 1.8 | 1 | 0 | 0 | 10.1016/0022-1902(79)80151-7
2.72 | 0.08748177 | 1.123 | 3 | 1.402 | 2.72 | 0 | 50 | 0.27 | 1.8 | 1 | 0 | 0 | 10.1016/0022-1902(79)80151-7
2.73 | 0.08741769 | 1.123 | 3 | 1.402 | 2.73 | 0 | 50 | 0.27 | 1.8 | 1 | 0 | 0 | 10.1016/0022-1902(79)80151-7
2.74 | 0.08735219 | 1.123 | 3 | 1.402 | 2.74 | 0 | 50 | 0.27 | 1.8 | 1 | 0 | 0 | 10.1016/0022-1902(79)80151-7
2.75 | 0.08728528 | 1.123 | 3 | 1.402 | 2.75 | 0 | 50 | 0.27 | 1.8 | 1 | 0 | 0 | 10.1016/0022-1902(79)80151-7
2.76 | 0.08721699 | 1.123 | 3 | 1.402 | 2.76 | 0 | 50 | 0.27 | 1.8 | 1 | 0 | 0 | 10.1016/0022-1902(79)80151-7
2.77 | 0.08714734 | 1.123 | 3 | 1.402 | 2.77 | 0 | 50 | 0.27 | 1.8 | 1 | 0 | 0 | 10.1016/0022-1902(79)80151-7
2.78 | 0.08707636 | 1.123 | 3 | 1.402 | 2.78 | 0 | 50 | 0.27 | 1.8 | 1 | 0 | 0 | 10.1016/0022-1902(79)80151-7
2.79 | 0.08700406 | 1.123 | 3 | 1.402 | 2.79 | 0 | 50 | 0.27 | 1.8 | 1 | 0 | 0 | 10.1016/0022-1902(79)80151-7
2.8 | 0.08693047 | 1.123 | 3 | 1.402 | 2.8 | 0 | 50 | 0.27 | 1.8 | 1 | 0 | 0 | 10.1016/0022-1902(79)80151-7
2.81 | 0.08685561 | 1.123 | 3 | 1.402 | 2.81 | 0 | 50 | 0.27 | 1.8 | 1 | 0 | 0 | 10.1016/0022-1902(79)80151-7
2.82 | 0.08677951 | 1.123 | 3 | 1.402 | 2.82 | 0 | 50 | 0.27 | 1.8 | 1 | 0 | 0 | 10.1016/0022-1902(79)80151-7
2.83 | 0.08670218 | 1.123 | 3 | 1.402 | 2.83 | 0 | 50 | 0.27 | 1.8 | 1 | 0 | 0 | 10.1016/0022-1902(79)80151-7
2.84 | 0.08662364 | 1.123 | 3 | 1.402 | 2.84 | 0 | 50 | 0.27 | 1.8 | 1 | 0 | 0 | 10.1016/0022-1902(79)80151-7
2.85 | 0.08654392 | 1.123 | 3 | 1.402 | 2.85 | 0 | 50 | 0.27 | 1.8 | 1 | 0 | 0 | 10.1016/0022-1902(79)80151-7
2.86 | 0.08646304 | 1.123 | 3 | 1.402 | 2.86 | 0 | 50 | 0.27 | 1.8 | 1 | 0 | 0 | 10.1016/0022-1902(79)80151-7
2.87 | 0.08638102 | 1.123 | 3 | 1.402 | 2.87 | 0 | 50 | 0.27 | 1.8 | 1 | 0 | 0 | 10.1016/0022-1902(79)80151-7
2.88 | 0.08629788 | 1.123 | 3 | 1.402 | 2.88 | 0 | 50 | 0.27 | 1.8 | 1 | 0 | 0 | 10.1016/0022-1902(79)80151-7
2.89 | 0.08621363 | 1.123 | 3 | 1.402 | 2.89 | 0 | 50 | 0.27 | 1.8 | 1 | 0 | 0 | 10.1016/0022-1902(79)80151-7
2.9 | 0.08612831 | 1.123 | 3 | 1.402 | 2.9 | 0 | 50 | 0.27 | 1.8 | 1 | 0 | 0 | 10.1016/0022-1902(79)80151-7
2.91 | 0.08604192 | 1.123 | 3 | 1.402 | 2.91 | 0 | 50 | 0.27 | 1.8 | 1 | 0 | 0 | 10.1016/0022-1902(79)80151-7
2.92 | 0.08595449 | 1.123 | 3 | 1.402 | 2.92 | 0 | 50 | 0.27 | 1.8 | 1 | 0 | 0 | 10.1016/0022-1902(79)80151-7
2.93 | 0.08586604 | 1.123 | 3 | 1.402 | 2.93 | 0 | 50 | 0.27 | 1.8 | 1 | 0 | 0 | 10.1016/0022-1902(79)80151-7
2.94 | 0.08577659 | 1.123 | 3 | 1.402 | 2.94 | 0 | 50 | 0.27 | 1.8 | 1 | 0 | 0 | 10.1016/0022-1902(79)80151-7
2.95 | 0.08568615 | 1.123 | 3 | 1.402 | 2.95 | 0 | 50 | 0.27 | 1.8 | 1 | 0 | 0 | 10.1016/0022-1902(79)80151-7
2.96 | 0.08559474 | 1.123 | 3 | 1.402 | 2.96 | 0 | 50 | 0.27 | 1.8 | 1 | 0 | 0 | 10.1016/0022-1902(79)80151-7
2.97 | 0.08550239 | 1.123 | 3 | 1.402 | 2.97 | 0 | 50 | 0.27 | 1.8 | 1 | 0 | 0 | 10.1016/0022-1902(79)80151-7
2.98 | 0.08540911 | 1.123 | 3 | 1.402 | 2.98 | 0 | 50 | 0.27 | 1.8 | 1 | 0 | 0 | 10.1016/0022-1902(79)80151-7
2.99 | 0.08531491 | 1.123 | 3 | 1.402 | 2.99 | 0 | 50 | 0.27 | 1.8 | 1 | 0 | 0 | 10.1016/0022-1902(79)80151-7
3 | 0.08521983 | 1.123 | 3 | 1.402 | 3 | 0 | 50 | 0.27 | 1.8 | 1 | 0 | 0 | 10.1016/0022-1902(79)80151-7
3.01 | 0.08512386 | 1.123 | 3 | 1.402 | 3.01 | 0 | 50 | 0.27 | 1.8 | 1 | 0 | 0 | 10.1016/0022-1902(79)80151-7
3.02 | 0.08502704 | 1.123 | 3 | 1.402 | 3.02 | 0 | 50 | 0.27 | 1.8 | 1 | 0 | 0 | 10.1016/0022-1902(79)80151-7
3.03 | 0.08492938 | 1.123 | 3 | 1.402 | 3.03 | 0 | 50 | 0.27 | 1.8 | 1 | 0 | 0 | 10.1016/0022-1902(79)80151-7
3.04 | 0.08483089 | 1.123 | 3 | 1.402 | 3.04 | 0 | 50 | 0.27 | 1.8 | 1 | 0 | 0 | 10.1016/0022-1902(79)80151-7
3.05 | 0.08473159 | 1.123 | 3 | 1.402 | 3.05 | 0 | 50 | 0.27 | 1.8 | 1 | 0 | 0 | 10.1016/0022-1902(79)80151-7
3.06 | 0.0846315 | 1.123 | 3 | 1.402 | 3.06 | 0 | 50 | 0.27 | 1.8 | 1 | 0 | 0 | 10.1016/0022-1902(79)80151-7
3.07 | 0.08453064 | 1.123 | 3 | 1.402 | 3.07 | 0 | 50 | 0.27 | 1.8 | 1 | 0 | 0 | 10.1016/0022-1902(79)80151-7
3.08 | 0.08442902 | 1.123 | 3 | 1.402 | 3.08 | 0 | 50 | 0.27 | 1.8 | 1 | 0 | 0 | 10.1016/0022-1902(79)80151-7
3.09 | 0.08432665 | 1.123 | 3 | 1.402 | 3.09 | 0 | 50 | 0.27 | 1.8 | 1 | 0 | 0 | 10.1016/0022-1902(79)80151-7
3.1 | 0.08422356 | 1.123 | 3 | 1.402 | 3.1 | 0 | 50 | 0.27 | 1.8 | 1 | 0 | 0 | 10.1016/0022-1902(79)80151-7
3.11 | 0.08411975 | 1.123 | 3 | 1.402 | 3.11 | 0 | 50 | 0.27 | 1.8 | 1 | 0 | 0 | 10.1016/0022-1902(79)80151-7
3.12 | 0.08401525 | 1.123 | 3 | 1.402 | 3.12 | 0 | 50 | 0.27 | 1.8 | 1 | 0 | 0 | 10.1016/0022-1902(79)80151-7
3.13 | 0.08391006 | 1.123 | 3 | 1.402 | 3.13 | 0 | 50 | 0.27 | 1.8 | 1 | 0 | 0 | 10.1016/0022-1902(79)80151-7
3.14 | 0.08380421 | 1.123 | 3 | 1.402 | 3.14 | 0 | 50 | 0.27 | 1.8 | 1 | 0 | 0 | 10.1016/0022-1902(79)80151-7
3.15 | 0.08369771 | 1.123 | 3 | 1.402 | 3.15 | 0 | 50 | 0.27 | 1.8 | 1 | 0 | 0 | 10.1016/0022-1902(79)80151-7
3.16 | 0.08359057 | 1.123 | 3 | 1.402 | 3.16 | 0 | 50 | 0.27 | 1.8 | 1 | 0 | 0 | 10.1016/0022-1902(79)80151-7
3.17 | 0.0834828 | 1.123 | 3 | 1.402 | 3.17 | 0 | 50 | 0.27 | 1.8 | 1 | 0 | 0 | 10.1016/0022-1902(79)80151-7
3.18 | 0.08337443 | 1.123 | 3 | 1.402 | 3.18 | 0 | 50 | 0.27 | 1.8 | 1 | 0 | 0 | 10.1016/0022-1902(79)80151-7
3.19 | 0.08326546 | 1.123 | 3 | 1.402 | 3.19 | 0 | 50 | 0.27 | 1.8 | 1 | 0 | 0 | 10.1016/0022-1902(79)80151-7
3.2 | 0.0831559 | 1.123 | 3 | 1.402 | 3.2 | 0 | 50 | 0.27 | 1.8 | 1 | 0 | 0 | 10.1016/0022-1902(79)80151-7
3.21 | 0.08304578 | 1.123 | 3 | 1.402 | 3.21 | 0 | 50 | 0.27 | 1.8 | 1 | 0 | 0 | 10.1016/0022-1902(79)80151-7
3.22 | 0.08293511 | 1.123 | 3 | 1.402 | 3.22 | 0 | 50 | 0.27 | 1.8 | 1 | 0 | 0 | 10.1016/0022-1902(79)80151-7
3.23 | 0.08282389 | 1.123 | 3 | 1.402 | 3.23 | 0 | 50 | 0.27 | 1.8 | 1 | 0 | 0 | 10.1016/0022-1902(79)80151-7
3.24 | 0.08271215 | 1.123 | 3 | 1.402 | 3.24 | 0 | 50 | 0.27 | 1.8 | 1 | 0 | 0 | 10.1016/0022-1902(79)80151-7
3.25 | 0.08259989 | 1.123 | 3 | 1.402 | 3.25 | 0 | 50 | 0.27 | 1.8 | 1 | 0 | 0 | 10.1016/0022-1902(79)80151-7
3.26 | 0.08248713 | 1.123 | 3 | 1.402 | 3.26 | 0 | 50 | 0.27 | 1.8 | 1 | 0 | 0 | 10.1016/0022-1902(79)80151-7
3.27 | 0.08237388 | 1.123 | 3 | 1.402 | 3.27 | 0 | 50 | 0.27 | 1.8 | 1 | 0 | 0 | 10.1016/0022-1902(79)80151-7
3.28 | 0.08226015 | 1.123 | 3 | 1.402 | 3.28 | 0 | 50 | 0.27 | 1.8 | 1 | 0 | 0 | 10.1016/0022-1902(79)80151-7
3.29 | 0.08214595 | 1.123 | 3 | 1.402 | 3.29 | 0 | 50 | 0.27 | 1.8 | 1 | 0 | 0 | 10.1016/0022-1902(79)80151-7
3.3 | 0.0820313 | 1.123 | 3 | 1.402 | 3.3 | 0 | 50 | 0.27 | 1.8 | 1 | 0 | 0 | 10.1016/0022-1902(79)80151-7
3.31 | 0.08191621 | 1.123 | 3 | 1.402 | 3.31 | 0 | 50 | 0.27 | 1.8 | 1 | 0 | 0 | 10.1016/0022-1902(79)80151-7
3.32 | 0.08180069 | 1.123 | 3 | 1.402 | 3.32 | 0 | 50 | 0.27 | 1.8 | 1 | 0 | 0 | 10.1016/0022-1902(79)80151-7
3.33 | 0.08168475 | 1.123 | 3 | 1.402 | 3.33 | 0 | 50 | 0.27 | 1.8 | 1 | 0 | 0 | 10.1016/0022-1902(79)80151-7
3.34 | 0.0815684 | 1.123 | 3 | 1.402 | 3.34 | 0 | 50 | 0.27 | 1.8 | 1 | 0 | 0 | 10.1016/0022-1902(79)80151-7
3.35 | 0.08145165 | 1.123 | 3 | 1.402 | 3.35 | 0 | 50 | 0.27 | 1.8 | 1 | 0 | 0 | 10.1016/0022-1902(79)80151-7
3.36 | 0.08133452 | 1.123 | 3 | 1.402 | 3.36 | 0 | 50 | 0.27 | 1.8 | 1 | 0 | 0 | 10.1016/0022-1902(79)80151-7
3.37 | 0.08121702 | 1.123 | 3 | 1.402 | 3.37 | 0 | 50 | 0.27 | 1.8 | 1 | 0 | 0 | 10.1016/0022-1902(79)80151-7
3.38 | 0.08109915 | 1.123 | 3 | 1.402 | 3.38 | 0 | 50 | 0.27 | 1.8 | 1 | 0 | 0 | 10.1016/0022-1902(79)80151-7
3.39 | 0.08098093 | 1.123 | 3 | 1.402 | 3.39 | 0 | 50 | 0.27 | 1.8 | 1 | 0 | 0 | 10.1016/0022-1902(79)80151-7
3.4 | 0.08086237 | 1.123 | 3 | 1.402 | 3.4 | 0 | 50 | 0.27 | 1.8 | 1 | 0 | 0 | 10.1016/0022-1902(79)80151-7
3.41 | 0.08074348 | 1.123 | 3 | 1.402 | 3.41 | 0 | 50 | 0.27 | 1.8 | 1 | 0 | 0 | 10.1016/0022-1902(79)80151-7
3.42 | 0.08062426 | 1.123 | 3 | 1.402 | 3.42 | 0 | 50 | 0.27 | 1.8 | 1 | 0 | 0 | 10.1016/0022-1902(79)80151-7
3.43 | 0.08050473 | 1.123 | 3 | 1.402 | 3.43 | 0 | 50 | 0.27 | 1.8 | 1 | 0 | 0 | 10.1016/0022-1902(79)80151-7
3.44 | 0.0803849 | 1.123 | 3 | 1.402 | 3.44 | 0 | 50 | 0.27 | 1.8 | 1 | 0 | 0 | 10.1016/0022-1902(79)80151-7
3.45 | 0.08026478 | 1.123 | 3 | 1.402 | 3.45 | 0 | 50 | 0.27 | 1.8 | 1 | 0 | 0 | 10.1016/0022-1902(79)80151-7
3.46 | 0.08014437 | 1.123 | 3 | 1.402 | 3.46 | 0 | 50 | 0.27 | 1.8 | 1 | 0 | 0 | 10.1016/0022-1902(79)80151-7
3.47 | 0.08002369 | 1.123 | 3 | 1.402 | 3.47 | 0 | 50 | 0.27 | 1.8 | 1 | 0 | 0 | 10.1016/0022-1902(79)80151-7
3.48 | 0.07990275 | 1.123 | 3 | 1.402 | 3.48 | 0 | 50 | 0.27 | 1.8 | 1 | 0 | 0 | 10.1016/0022-1902(79)80151-7
3.49 | 0.07978155 | 1.123 | 3 | 1.402 | 3.49 | 0 | 50 | 0.27 | 1.8 | 1 | 0 | 0 | 10.1016/0022-1902(79)80151-7
3.5 | 0.07966011 | 1.123 | 3 | 1.402 | 3.5 | 0 | 50 | 0.27 | 1.8 | 1 | 0 | 0 | 10.1016/0022-1902(79)80151-7
3.51 | 0.07953842 | 1.123 | 3 | 1.402 | 3.51 | 0 | 50 | 0.27 | 1.8 | 1 | 0 | 0 | 10.1016/0022-1902(79)80151-7
3.52 | 0.07941651 | 1.123 | 3 | 1.402 | 3.52 | 0 | 50 | 0.27 | 1.8 | 1 | 0 | 0 | 10.1016/0022-1902(79)80151-7
3.53 | 0.07929438 | 1.123 | 3 | 1.402 | 3.53 | 0 | 50 | 0.27 | 1.8 | 1 | 0 | 0 | 10.1016/0022-1902(79)80151-7
3.54 | 0.07917204 | 1.123 | 3 | 1.402 | 3.54 | 0 | 50 | 0.27 | 1.8 | 1 | 0 | 0 | 10.1016/0022-1902(79)80151-7
3.55 | 0.07904949 | 1.123 | 3 | 1.402 | 3.55 | 0 | 50 | 0.27 | 1.8 | 1 | 0 | 0 | 10.1016/0022-1902(79)80151-7
3.56 | 0.07892675 | 1.123 | 3 | 1.402 | 3.56 | 0 | 50 | 0.27 | 1.8 | 1 | 0 | 0 | 10.1016/0022-1902(79)80151-7
3.57 | 0.07880383 | 1.123 | 3 | 1.402 | 3.57 | 0 | 50 | 0.27 | 1.8 | 1 | 0 | 0 | 10.1016/0022-1902(79)80151-7
3.58 | 0.07868072 | 1.123 | 3 | 1.402 | 3.58 | 0 | 50 | 0.27 | 1.8 | 1 | 0 | 0 | 10.1016/0022-1902(79)80151-7
3.59 | 0.07855745 | 1.123 | 3 | 1.402 | 3.59 | 0 | 50 | 0.27 | 1.8 | 1 | 0 | 0 | 10.1016/0022-1902(79)80151-7
3.6 | 0.07843401 | 1.123 | 3 | 1.402 | 3.6 | 0 | 50 | 0.27 | 1.8 | 1 | 0 | 0 | 10.1016/0022-1902(79)80151-7
3.61 | 0.07831041 | 1.123 | 3 | 1.402 | 3.61 | 0 | 50 | 0.27 | 1.8 | 1 | 0 | 0 | 10.1016/0022-1902(79)80151-7
3.62 | 0.07818667 | 1.123 | 3 | 1.402 | 3.62 | 0 | 50 | 0.27 | 1.8 | 1 | 0 | 0 | 10.1016/0022-1902(79)80151-7
3.63 | 0.07806279 | 1.123 | 3 | 1.402 | 3.63 | 0 | 50 | 0.27 | 1.8 | 1 | 0 | 0 | 10.1016/0022-1902(79)80151-7
3.64 | 0.07793877 | 1.123 | 3 | 1.402 | 3.64 | 0 | 50 | 0.27 | 1.8 | 1 | 0 | 0 | 10.1016/0022-1902(79)80151-7
3.65 | 0.07781463 | 1.123 | 3 | 1.402 | 3.65 | 0 | 50 | 0.27 | 1.8 | 1 | 0 | 0 | 10.1016/0022-1902(79)80151-7
3.66 | 0.07769037 | 1.123 | 3 | 1.402 | 3.66 | 0 | 50 | 0.27 | 1.8 | 1 | 0 | 0 | 10.1016/0022-1902(79)80151-7
3.67 | 0.07756599 | 1.123 | 3 | 1.402 | 3.67 | 0 | 50 | 0.27 | 1.8 | 1 | 0 | 0 | 10.1016/0022-1902(79)80151-7
3.68 | 0.07744152 | 1.123 | 3 | 1.402 | 3.68 | 0 | 50 | 0.27 | 1.8 | 1 | 0 | 0 | 10.1016/0022-1902(79)80151-7
3.69 | 0.07731694 | 1.123 | 3 | 1.402 | 3.69 | 0 | 50 | 0.27 | 1.8 | 1 | 0 | 0 | 10.1016/0022-1902(79)80151-7
3.7 | 0.07719227 | 1.123 | 3 | 1.402 | 3.7 | 0 | 50 | 0.27 | 1.8 | 1 | 0 | 0 | 10.1016/0022-1902(79)80151-7
3.71 | 0.07706752 | 1.123 | 3 | 1.402 | 3.71 | 0 | 50 | 0.27 | 1.8 | 1 | 0 | 0 | 10.1016/0022-1902(79)80151-7
3.72 | 0.07694268 | 1.123 | 3 | 1.402 | 3.72 | 0 | 50 | 0.27 | 1.8 | 1 | 0 | 0 | 10.1016/0022-1902(79)80151-7
3.73 | 0.07681778 | 1.123 | 3 | 1.402 | 3.73 | 0 | 50 | 0.27 | 1.8 | 1 | 0 | 0 | 10.1016/0022-1902(79)80151-7
3.74 | 0.07669281 | 1.123 | 3 | 1.402 | 3.74 | 0 | 50 | 0.27 | 1.8 | 1 | 0 | 0 | 10.1016/0022-1902(79)80151-7
3.75 | 0.07656777 | 1.123 | 3 | 1.402 | 3.75 | 0 | 50 | 0.27 | 1.8 | 1 | 0 | 0 | 10.1016/0022-1902(79)80151-7
3.76 | 0.07644269 | 1.123 | 3 | 1.402 | 3.76 | 0 | 50 | 0.27 | 1.8 | 1 | 0 | 0 | 10.1016/0022-1902(79)80151-7
3.77 | 0.07631755 | 1.123 | 3 | 1.402 | 3.77 | 0 | 50 | 0.27 | 1.8 | 1 | 0 | 0 | 10.1016/0022-1902(79)80151-7
3.78 | 0.07619237 | 1.123 | 3 | 1.402 | 3.78 | 0 | 50 | 0.27 | 1.8 | 1 | 0 | 0 | 10.1016/0022-1902(79)80151-7
3.79 | 0.07606716 | 1.123 | 3 | 1.402 | 3.79 | 0 | 50 | 0.27 | 1.8 | 1 | 0 | 0 | 10.1016/0022-1902(79)80151-7
3.8 | 0.07594192 | 1.123 | 3 | 1.402 | 3.8 | 0 | 50 | 0.27 | 1.8 | 1 | 0 | 0 | 10.1016/0022-1902(79)80151-7
3.81 | 0.07581665 | 1.123 | 3 | 1.402 | 3.81 | 0 | 50 | 0.27 | 1.8 | 1 | 0 | 0 | 10.1016/0022-1902(79)80151-7
3.82 | 0.07569136 | 1.123 | 3 | 1.402 | 3.82 | 0 | 50 | 0.27 | 1.8 | 1 | 0 | 0 | 10.1016/0022-1902(79)80151-7
3.83 | 0.07556605 | 1.123 | 3 | 1.402 | 3.83 | 0 | 50 | 0.27 | 1.8 | 1 | 0 | 0 | 10.1016/0022-1902(79)80151-7
3.84 | 0.07544074 | 1.123 | 3 | 1.402 | 3.84 | 0 | 50 | 0.27 | 1.8 | 1 | 0 | 0 | 10.1016/0022-1902(79)80151-7
3.85 | 0.07531542 | 1.123 | 3 | 1.402 | 3.85 | 0 | 50 | 0.27 | 1.8 | 1 | 0 | 0 | 10.1016/0022-1902(79)80151-7
3.86 | 0.0751901 | 1.123 | 3 | 1.402 | 3.86 | 0 | 50 | 0.27 | 1.8 | 1 | 0 | 0 | 10.1016/0022-1902(79)80151-7
3.87 | 0.07506479 | 1.123 | 3 | 1.402 | 3.87 | 0 | 50 | 0.27 | 1.8 | 1 | 0 | 0 | 10.1016/0022-1902(79)80151-7
3.88 | 0.07493949 | 1.123 | 3 | 1.402 | 3.88 | 0 | 50 | 0.27 | 1.8 | 1 | 0 | 0 | 10.1016/0022-1902(79)80151-7
3.89 | 0.0748142 | 1.123 | 3 | 1.402 | 3.89 | 0 | 50 | 0.27 | 1.8 | 1 | 0 | 0 | 10.1016/0022-1902(79)80151-7
3.9 | 0.07468893 | 1.123 | 3 | 1.402 | 3.9 | 0 | 50 | 0.27 | 1.8 | 1 | 0 | 0 | 10.1016/0022-1902(79)80151-7
3.91 | 0.0745637 | 1.123 | 3 | 1.402 | 3.91 | 0 | 50 | 0.27 | 1.8 | 1 | 0 | 0 | 10.1016/0022-1902(79)80151-7
3.92 | 0.07443849 | 1.123 | 3 | 1.402 | 3.92 | 0 | 50 | 0.27 | 1.8 | 1 | 0 | 0 | 10.1016/0022-1902(79)80151-7
3.93 | 0.07431331 | 1.123 | 3 | 1.402 | 3.93 | 0 | 50 | 0.27 | 1.8 | 1 | 0 | 0 | 10.1016/0022-1902(79)80151-7
3.94 | 0.07418817 | 1.123 | 3 | 1.402 | 3.94 | 0 | 50 | 0.27 | 1.8 | 1 | 0 | 0 | 10.1016/0022-1902(79)80151-7
3.95 | 0.07406308 | 1.123 | 3 | 1.402 | 3.95 | 0 | 50 | 0.27 | 1.8 | 1 | 0 | 0 | 10.1016/0022-1902(79)80151-7
3.96 | 0.07393803 | 1.123 | 3 | 1.402 | 3.96 | 0 | 50 | 0.27 | 1.8 | 1 | 0 | 0 | 10.1016/0022-1902(79)80151-7
3.97 | 0.07381304 | 1.123 | 3 | 1.402 | 3.97 | 0 | 50 | 0.27 | 1.8 | 1 | 0 | 0 | 10.1016/0022-1902(79)80151-7
3.98 | 0.0736881 | 1.123 | 3 | 1.402 | 3.98 | 0 | 50 | 0.27 | 1.8 | 1 | 0 | 0 | 10.1016/0022-1902(79)80151-7
3.99 | 0.07356323 | 1.123 | 3 | 1.402 | 3.99 | 0 | 50 | 0.27 | 1.8 | 1 | 0 | 0 | 10.1016/0022-1902(79)80151-7
4 | 0.07343841 | 1.123 | 3 | 1.402 | 4 | 0 | 50 | 0.27 | 1.8 | 1 | 0 | 0 | 10.1016/0022-1902(79)80151-7
4.01 | 0.07331367 | 1.123 | 3 | 1.402 | 4.01 | 0 | 50 | 0.27 | 1.8 | 1 | 0 | 0 | 10.1016/0022-1902(79)80151-7
4.02 | 0.07318899 | 1.123 | 3 | 1.402 | 4.02 | 0 | 50 | 0.27 | 1.8 | 1 | 0 | 0 | 10.1016/0022-1902(79)80151-7
4.03 | 0.07306439 | 1.123 | 3 | 1.402 | 4.03 | 0 | 50 | 0.27 | 1.8 | 1 | 0 | 0 | 10.1016/0022-1902(79)80151-7
4.04 | 0.07293988 | 1.123 | 3 | 1.402 | 4.04 | 0 | 50 | 0.27 | 1.8 | 1 | 0 | 0 | 10.1016/0022-1902(79)80151-7
4.05 | 0.07281544 | 1.123 | 3 | 1.402 | 4.05 | 0 | 50 | 0.27 | 1.8 | 1 | 0 | 0 | 10.1016/0022-1902(79)80151-7
4.06 | 0.07269109 | 1.123 | 3 | 1.402 | 4.06 | 0 | 50 | 0.27 | 1.8 | 1 | 0 | 0 | 10.1016/0022-1902(79)80151-7
4.07 | 0.07256683 | 1.123 | 3 | 1.402 | 4.07 | 0 | 50 | 0.27 | 1.8 | 1 | 0 | 0 | 10.1016/0022-1902(79)80151-7
4.08 | 0.07244267 | 1.123 | 3 | 1.402 | 4.08 | 0 | 50 | 0.27 | 1.8 | 1 | 0 | 0 | 10.1016/0022-1902(79)80151-7
4.09 | 0.0723186 | 1.123 | 3 | 1.402 | 4.09 | 0 | 50 | 0.27 | 1.8 | 1 | 0 | 0 | 10.1016/0022-1902(79)80151-7
4.1 | 0.07219464 | 1.123 | 3 | 1.402 | 4.1 | 0 | 50 | 0.27 | 1.8 | 1 | 0 | 0 | 10.1016/0022-1902(79)80151-7
4.11 | 0.07207078 | 1.123 | 3 | 1.402 | 4.11 | 0 | 50 | 0.27 | 1.8 | 1 | 0 | 0 | 10.1016/0022-1902(79)80151-7
4.12 | 0.07194702 | 1.123 | 3 | 1.402 | 4.12 | 0 | 50 | 0.27 | 1.8 | 1 | 0 | 0 | 10.1016/0022-1902(79)80151-7
4.13 | 0.07182338 | 1.123 | 3 | 1.402 | 4.13 | 0 | 50 | 0.27 | 1.8 | 1 | 0 | 0 | 10.1016/0022-1902(79)80151-7
4.14 | 0.07169985 | 1.123 | 3 | 1.402 | 4.14 | 0 | 50 | 0.27 | 1.8 | 1 | 0 | 0 | 10.1016/0022-1902(79)80151-7
4.15 | 0.07157643 | 1.123 | 3 | 1.402 | 4.15 | 0 | 50 | 0.27 | 1.8 | 1 | 0 | 0 | 10.1016/0022-1902(79)80151-7
4.16 | 0.07145314 | 1.123 | 3 | 1.402 | 4.16 | 0 | 50 | 0.27 | 1.8 | 1 | 0 | 0 | 10.1016/0022-1902(79)80151-7
4.17 | 0.07132997 | 1.123 | 3 | 1.402 | 4.17 | 0 | 50 | 0.27 | 1.8 | 1 | 0 | 0 | 10.1016/0022-1902(79)80151-7
4.18 | 0.07120692 | 1.123 | 3 | 1.402 | 4.18 | 0 | 50 | 0.27 | 1.8 | 1 | 0 | 0 | 10.1016/0022-1902(79)80151-7
4.19 | 0.071084 | 1.123 | 3 | 1.402 | 4.19 | 0 | 50 | 0.27 | 1.8 | 1 | 0 | 0 | 10.1016/0022-1902(79)80151-7
4.2 | 0.07096122 | 1.123 | 3 | 1.402 | 4.2 | 0 | 50 | 0.27 | 1.8 | 1 | 0 | 0 | 10.1016/0022-1902(79)80151-7
4.21 | 0.07083856 | 1.123 | 3 | 1.402 | 4.21 | 0 | 50 | 0.27 | 1.8 | 1 | 0 | 0 | 10.1016/0022-1902(79)80151-7
4.22 | 0.07071605 | 1.123 | 3 | 1.402 | 4.22 | 0 | 50 | 0.27 | 1.8 | 1 | 0 | 0 | 10.1016/0022-1902(79)80151-7
4.23 | 0.07059367 | 1.123 | 3 | 1.402 | 4.23 | 0 | 50 | 0.27 | 1.8 | 1 | 0 | 0 | 10.1016/0022-1902(79)80151-7
4.24 | 0.07047144 | 1.123 | 3 | 1.402 | 4.24 | 0 | 50 | 0.27 | 1.8 | 1 | 0 | 0 | 10.1016/0022-1902(79)80151-7
4.25 | 0.07034935 | 1.123 | 3 | 1.402 | 4.25 | 0 | 50 | 0.27 | 1.8 | 1 | 0 | 0 | 10.1016/0022-1902(79)80151-7
4.26 | 0.07022741 | 1.123 | 3 | 1.402 | 4.26 | 0 | 50 | 0.27 | 1.8 | 1 | 0 | 0 | 10.1016/0022-1902(79)80151-7
4.27 | 0.07010561 | 1.123 | 3 | 1.402 | 4.27 | 0 | 50 | 0.27 | 1.8 | 1 | 0 | 0 | 10.1016/0022-1902(79)80151-7
4.28 | 0.06998397 | 1.123 | 3 | 1.402 | 4.28 | 0 | 50 | 0.27 | 1.8 | 1 | 0 | 0 | 10.1016/0022-1902(79)80151-7
4.29 | 0.06986248 | 1.123 | 3 | 1.402 | 4.29 | 0 | 50 | 0.27 | 1.8 | 1 | 0 | 0 | 10.1016/0022-1902(79)80151-7
4.3 | 0.06974115 | 1.123 | 3 | 1.402 | 4.3 | 0 | 50 | 0.27 | 1.8 | 1 | 0 | 0 | 10.1016/0022-1902(79)80151-7
4.31 | 0.06961998 | 1.123 | 3 | 1.402 | 4.31 | 0 | 50 | 0.27 | 1.8 | 1 | 0 | 0 | 10.1016/0022-1902(79)80151-7
4.32 | 0.06949897 | 1.123 | 3 | 1.402 | 4.32 | 0 | 50 | 0.27 | 1.8 | 1 | 0 | 0 | 10.1016/0022-1902(79)80151-7
4.33 | 0.06937812 | 1.123 | 3 | 1.402 | 4.33 | 0 | 50 | 0.27 | 1.8 | 1 | 0 | 0 | 10.1016/0022-1902(79)80151-7
4.34 | 0.06925744 | 1.123 | 3 | 1.402 | 4.34 | 0 | 50 | 0.27 | 1.8 | 1 | 0 | 0 | 10.1016/0022-1902(79)80151-7
4.35 | 0.06913693 | 1.123 | 3 | 1.402 | 4.35 | 0 | 50 | 0.27 | 1.8 | 1 | 0 | 0 | 10.1016/0022-1902(79)80151-7
4.36 | 0.06901658 | 1.123 | 3 | 1.402 | 4.36 | 0 | 50 | 0.27 | 1.8 | 1 | 0 | 0 | 10.1016/0022-1902(79)80151-7
4.37 | 0.06889641 | 1.123 | 3 | 1.402 | 4.37 | 0 | 50 | 0.27 | 1.8 | 1 | 0 | 0 | 10.1016/0022-1902(79)80151-7
4.38 | 0.06877641 | 1.123 | 3 | 1.402 | 4.38 | 0 | 50 | 0.27 | 1.8 | 1 | 0 | 0 | 10.1016/0022-1902(79)80151-7
4.39 | 0.06865658 | 1.123 | 3 | 1.402 | 4.39 | 0 | 50 | 0.27 | 1.8 | 1 | 0 | 0 | 10.1016/0022-1902(79)80151-7
4.4 | 0.06853694 | 1.123 | 3 | 1.402 | 4.4 | 0 | 50 | 0.27 | 1.8 | 1 | 0 | 0 | 10.1016/0022-1902(79)80151-7
4.41 | 0.06841747 | 1.123 | 3 | 1.402 | 4.41 | 0 | 50 | 0.27 | 1.8 | 1 | 0 | 0 | 10.1016/0022-1902(79)80151-7
4.42 | 0.06829818 | 1.123 | 3 | 1.402 | 4.42 | 0 | 50 | 0.27 | 1.8 | 1 | 0 | 0 | 10.1016/0022-1902(79)80151-7
4.43 | 0.06817908 | 1.123 | 3 | 1.402 | 4.43 | 0 | 50 | 0.27 | 1.8 | 1 | 0 | 0 | 10.1016/0022-1902(79)80151-7
4.44 | 0.06806016 | 1.123 | 3 | 1.402 | 4.44 | 0 | 50 | 0.27 | 1.8 | 1 | 0 | 0 | 10.1016/0022-1902(79)80151-7
4.45 | 0.06794142 | 1.123 | 3 | 1.402 | 4.45 | 0 | 50 | 0.27 | 1.8 | 1 | 0 | 0 | 10.1016/0022-1902(79)80151-7
4.46 | 0.06782288 | 1.123 | 3 | 1.402 | 4.46 | 0 | 50 | 0.27 | 1.8 | 1 | 0 | 0 | 10.1016/0022-1902(79)80151-7
4.47 | 0.06770452 | 1.123 | 3 | 1.402 | 4.47 | 0 | 50 | 0.27 | 1.8 | 1 | 0 | 0 | 10.1016/0022-1902(79)80151-7
4.48 | 0.06758636 | 1.123 | 3 | 1.402 | 4.48 | 0 | 50 | 0.27 | 1.8 | 1 | 0 | 0 | 10.1016/0022-1902(79)80151-7
4.49 | 0.06746839 | 1.123 | 3 | 1.402 | 4.49 | 0 | 50 | 0.27 | 1.8 | 1 | 0 | 0 | 10.1016/0022-1902(79)80151-7
4.5 | 0.06735061 | 1.123 | 3 | 1.402 | 4.5 | 0 | 50 | 0.27 | 1.8 | 1 | 0 | 0 | 10.1016/0022-1902(79)80151-7
4.51 | 0.06723303 | 1.123 | 3 | 1.402 | 4.51 | 0 | 50 | 0.27 | 1.8 | 1 | 0 | 0 | 10.1016/0022-1902(79)80151-7
4.52 | 0.06711564 | 1.123 | 3 | 1.402 | 4.52 | 0 | 50 | 0.27 | 1.8 | 1 | 0 | 0 | 10.1016/0022-1902(79)80151-7
4.53 | 0.06699846 | 1.123 | 3 | 1.402 | 4.53 | 0 | 50 | 0.27 | 1.8 | 1 | 0 | 0 | 10.1016/0022-1902(79)80151-7
4.54 | 0.06688147 | 1.123 | 3 | 1.402 | 4.54 | 0 | 50 | 0.27 | 1.8 | 1 | 0 | 0 | 10.1016/0022-1902(79)80151-7
4.55 | 0.06676469 | 1.123 | 3 | 1.402 | 4.55 | 0 | 50 | 0.27 | 1.8 | 1 | 0 | 0 | 10.1016/0022-1902(79)80151-7
4.56 | 0.06664811 | 1.123 | 3 | 1.402 | 4.56 | 0 | 50 | 0.27 | 1.8 | 1 | 0 | 0 | 10.1016/0022-1902(79)80151-7
4.57 | 0.06653173 | 1.123 | 3 | 1.402 | 4.57 | 0 | 50 | 0.27 | 1.8 | 1 | 0 | 0 | 10.1016/0022-1902(79)80151-7
4.58 | 0.06641556 | 1.123 | 3 | 1.402 | 4.58 | 0 | 50 | 0.27 | 1.8 | 1 | 0 | 0 | 10.1016/0022-1902(79)80151-7
4.59 | 0.06629959 | 1.123 | 3 | 1.402 | 4.59 | 0 | 50 | 0.27 | 1.8 | 1 | 0 | 0 | 10.1016/0022-1902(79)80151-7
4.6 | 0.06618384 | 1.123 | 3 | 1.402 | 4.6 | 0 | 50 | 0.27 | 1.8 | 1 | 0 | 0 | 10.1016/0022-1902(79)80151-7
4.61 | 0.06606829 | 1.123 | 3 | 1.402 | 4.61 | 0 | 50 | 0.27 | 1.8 | 1 | 0 | 0 | 10.1016/0022-1902(79)80151-7
4.62 | 0.06595295 | 1.123 | 3 | 1.402 | 4.62 | 0 | 50 | 0.27 | 1.8 | 1 | 0 | 0 | 10.1016/0022-1902(79)80151-7
4.63 | 0.06583783 | 1.123 | 3 | 1.402 | 4.63 | 0 | 50 | 0.27 | 1.8 | 1 | 0 | 0 | 10.1016/0022-1902(79)80151-7
4.64 | 0.06572291 | 1.123 | 3 | 1.402 | 4.64 | 0 | 50 | 0.27 | 1.8 | 1 | 0 | 0 | 10.1016/0022-1902(79)80151-7
4.65 | 0.06560821 | 1.123 | 3 | 1.402 | 4.65 | 0 | 50 | 0.27 | 1.8 | 1 | 0 | 0 | 10.1016/0022-1902(79)80151-7
4.66 | 0.06549373 | 1.123 | 3 | 1.402 | 4.66 | 0 | 50 | 0.27 | 1.8 | 1 | 0 | 0 | 10.1016/0022-1902(79)80151-7
4.67 | 0.06537946 | 1.123 | 3 | 1.402 | 4.67 | 0 | 50 | 0.27 | 1.8 | 1 | 0 | 0 | 10.1016/0022-1902(79)80151-7
4.68 | 0.06526541 | 1.123 | 3 | 1.402 | 4.68 | 0 | 50 | 0.27 | 1.8 | 1 | 0 | 0 | 10.1016/0022-1902(79)80151-7
4.69 | 0.06515157 | 1.123 | 3 | 1.402 | 4.69 | 0 | 50 | 0.27 | 1.8 | 1 | 0 | 0 | 10.1016/0022-1902(79)80151-7
4.7 | 0.06503796 | 1.123 | 3 | 1.402 | 4.7 | 0 | 50 | 0.27 | 1.8 | 1 | 0 | 0 | 10.1016/0022-1902(79)80151-7
4.71 | 0.06492456 | 1.123 | 3 | 1.402 | 4.71 | 0 | 50 | 0.27 | 1.8 | 1 | 0 | 0 | 10.1016/0022-1902(79)80151-7
4.72 | 0.06481139 | 1.123 | 3 | 1.402 | 4.72 | 0 | 50 | 0.27 | 1.8 | 1 | 0 | 0 | 10.1016/0022-1902(79)80151-7
4.73 | 0.06469843 | 1.123 | 3 | 1.402 | 4.73 | 0 | 50 | 0.27 | 1.8 | 1 | 0 | 0 | 10.1016/0022-1902(79)80151-7
4.74 | 0.0645857 | 1.123 | 3 | 1.402 | 4.74 | 0 | 50 | 0.27 | 1.8 | 1 | 0 | 0 | 10.1016/0022-1902(79)80151-7
4.75 | 0.06447319 | 1.123 | 3 | 1.402 | 4.75 | 0 | 50 | 0.27 | 1.8 | 1 | 0 | 0 | 10.1016/0022-1902(79)80151-7
4.76 | 0.06436091 | 1.123 | 3 | 1.402 | 4.76 | 0 | 50 | 0.27 | 1.8 | 1 | 0 | 0 | 10.1016/0022-1902(79)80151-7
4.77 | 0.06424885 | 1.123 | 3 | 1.402 | 4.77 | 0 | 50 | 0.27 | 1.8 | 1 | 0 | 0 | 10.1016/0022-1902(79)80151-7
4.78 | 0.06413702 | 1.123 | 3 | 1.402 | 4.78 | 0 | 50 | 0.27 | 1.8 | 1 | 0 | 0 | 10.1016/0022-1902(79)80151-7
4.79 | 0.06402541 | 1.123 | 3 | 1.402 | 4.79 | 0 | 50 | 0.27 | 1.8 | 1 | 0 | 0 | 10.1016/0022-1902(79)80151-7
4.8 | 0.06391403 | 1.123 | 3 | 1.402 | 4.8 | 0 | 50 | 0.27 | 1.8 | 1 | 0 | 0 | 10.1016/0022-1902(79)80151-7
4.81 | 0.06380288 | 1.123 | 3 | 1.402 | 4.81 | 0 | 50 | 0.27 | 1.8 | 1 | 0 | 0 | 10.1016/0022-1902(79)80151-7
4.82 | 0.06369196 | 1.123 | 3 | 1.402 | 4.82 | 0 | 50 | 0.27 | 1.8 | 1 | 0 | 0 | 10.1016/0022-1902(79)80151-7
4.83 | 0.06358126 | 1.123 | 3 | 1.402 | 4.83 | 0 | 50 | 0.27 | 1.8 | 1 | 0 | 0 | 10.1016/0022-1902(79)80151-7
4.84 | 0.0634708 | 1.123 | 3 | 1.402 | 4.84 | 0 | 50 | 0.27 | 1.8 | 1 | 0 | 0 | 10.1016/0022-1902(79)80151-7
4.85 | 0.06336057 | 1.123 | 3 | 1.402 | 4.85 | 0 | 50 | 0.27 | 1.8 | 1 | 0 | 0 | 10.1016/0022-1902(79)80151-7
4.86 | 0.06325057 | 1.123 | 3 | 1.402 | 4.86 | 0 | 50 | 0.27 | 1.8 | 1 | 0 | 0 | 10.1016/0022-1902(79)80151-7
4.87 | 0.0631408 | 1.123 | 3 | 1.402 | 4.87 | 0 | 50 | 0.27 | 1.8 | 1 | 0 | 0 | 10.1016/0022-1902(79)80151-7
4.88 | 0.06303126 | 1.123 | 3 | 1.402 | 4.88 | 0 | 50 | 0.27 | 1.8 | 1 | 0 | 0 | 10.1016/0022-1902(79)80151-7
4.89 | 0.06292196 | 1.123 | 3 | 1.402 | 4.89 | 0 | 50 | 0.27 | 1.8 | 1 | 0 | 0 | 10.1016/0022-1902(79)80151-7
4.9 | 0.06281289 | 1.123 | 3 | 1.402 | 4.9 | 0 | 50 | 0.27 | 1.8 | 1 | 0 | 0 | 10.1016/0022-1902(79)80151-7
4.91 | 0.06270406 | 1.123 | 3 | 1.402 | 4.91 | 0 | 50 | 0.27 | 1.8 | 1 | 0 | 0 | 10.1016/0022-1902(79)80151-7
4.92 | 0.06259546 | 1.123 | 3 | 1.402 | 4.92 | 0 | 50 | 0.27 | 1.8 | 1 | 0 | 0 | 10.1016/0022-1902(79)80151-7
4.93 | 0.06248709 | 1.123 | 3 | 1.402 | 4.93 | 0 | 50 | 0.27 | 1.8 | 1 | 0 | 0 | 10.1016/0022-1902(79)80151-7
4.94 | 0.06237896 | 1.123 | 3 | 1.402 | 4.94 | 0 | 50 | 0.27 | 1.8 | 1 | 0 | 0 | 10.1016/0022-1902(79)80151-7
4.95 | 0.06227107 | 1.123 | 3 | 1.402 | 4.95 | 0 | 50 | 0.27 | 1.8 | 1 | 0 | 0 | 10.1016/0022-1902(79)80151-7
4.96 | 0.06216342 | 1.123 | 3 | 1.402 | 4.96 | 0 | 50 | 0.27 | 1.8 | 1 | 0 | 0 | 10.1016/0022-1902(79)80151-7
4.97 | 0.062056 | 1.123 | 3 | 1.402 | 4.97 | 0 | 50 | 0.27 | 1.8 | 1 | 0 | 0 | 10.1016/0022-1902(79)80151-7
4.98 | 0.06194882 | 1.123 | 3 | 1.402 | 4.98 | 0 | 50 | 0.27 | 1.8 | 1 | 0 | 0 | 10.1016/0022-1902(79)80151-7
4.99 | 0.06184188 | 1.123 | 3 | 1.402 | 4.99 | 0 | 50 | 0.27 | 1.8 | 1 | 0 | 0 | 10.1016/0022-1902(79)80151-7
5 | 0.06173517 | 1.123 | 3 | 1.402 | 5 | 0 | 50 | 0.27 | 1.8 | 1 | 0 | 0 | 10.1016/0022-1902(79)80151-7
5.01 | 0.06162871 | 1.123 | 3 | 1.402 | 5.01 | 0 | 50 | 0.27 | 1.8 | 1 | 0 | 0 | 10.1016/0022-1902(79)80151-7
5.02 | 0.06152249 | 1.123 | 3 | 1.402 | 5.02 | 0 | 50 | 0.27 | 1.8 | 1 | 0 | 0 | 10.1016/0022-1902(79)80151-7
5.03 | 0.0614165 | 1.123 | 3 | 1.402 | 5.03 | 0 | 50 | 0.27 | 1.8 | 1 | 0 | 0 | 10.1016/0022-1902(79)80151-7
5.04 | 0.06131076 | 1.123 | 3 | 1.402 | 5.04 | 0 | 50 | 0.27 | 1.8 | 1 | 0 | 0 | 10.1016/0022-1902(79)80151-7
5.05 | 0.06120525 | 1.123 | 3 | 1.402 | 5.05 | 0 | 50 | 0.27 | 1.8 | 1 | 0 | 0 | 10.1016/0022-1902(79)80151-7
5.06 | 0.06109999 | 1.123 | 3 | 1.402 | 5.06 | 0 | 50 | 0.27 | 1.8 | 1 | 0 | 0 | 10.1016/0022-1902(79)80151-7
5.07 | 0.06099497 | 1.123 | 3 | 1.402 | 5.07 | 0 | 50 | 0.27 | 1.8 | 1 | 0 | 0 | 10.1016/0022-1902(79)80151-7
5.08 | 0.06089019 | 1.123 | 3 | 1.402 | 5.08 | 0 | 50 | 0.27 | 1.8 | 1 | 0 | 0 | 10.1016/0022-1902(79)80151-7
5.09 | 0.06078565 | 1.123 | 3 | 1.402 | 5.09 | 0 | 50 | 0.27 | 1.8 | 1 | 0 | 0 | 10.1016/0022-1902(79)80151-7
5.1 | 0.06068135 | 1.123 | 3 | 1.402 | 5.1 | 0 | 50 | 0.27 | 1.8 | 1 | 0 | 0 | 10.1016/0022-1902(79)80151-7
5.11 | 0.0605773 | 1.123 | 3 | 1.402 | 5.11 | 0 | 50 | 0.27 | 1.8 | 1 | 0 | 0 | 10.1016/0022-1902(79)80151-7
5.12 | 0.06047349 | 1.123 | 3 | 1.402 | 5.12 | 0 | 50 | 0.27 | 1.8 | 1 | 0 | 0 | 10.1016/0022-1902(79)80151-7
5.13 | 0.06036992 | 1.123 | 3 | 1.402 | 5.13 | 0 | 50 | 0.27 | 1.8 | 1 | 0 | 0 | 10.1016/0022-1902(79)80151-7
5.14 | 0.0602666 | 1.123 | 3 | 1.402 | 5.14 | 0 | 50 | 0.27 | 1.8 | 1 | 0 | 0 | 10.1016/0022-1902(79)80151-7
5.15 | 0.06016352 | 1.123 | 3 | 1.402 | 5.15 | 0 | 50 | 0.27 | 1.8 | 1 | 0 | 0 | 10.1016/0022-1902(79)80151-7
5.16 | 0.06006068 | 1.123 | 3 | 1.402 | 5.16 | 0 | 50 | 0.27 | 1.8 | 1 | 0 | 0 | 10.1016/0022-1902(79)80151-7
5.17 | 0.05995809 | 1.123 | 3 | 1.402 | 5.17 | 0 | 50 | 0.27 | 1.8 | 1 | 0 | 0 | 10.1016/0022-1902(79)80151-7
5.18 | 0.05985574 | 1.123 | 3 | 1.402 | 5.18 | 0 | 50 | 0.27 | 1.8 | 1 | 0 | 0 | 10.1016/0022-1902(79)80151-7
5.19 | 0.05975364 | 1.123 | 3 | 1.402 | 5.19 | 0 | 50 | 0.27 | 1.8 | 1 | 0 | 0 | 10.1016/0022-1902(79)80151-7
5.2 | 0.05965178 | 1.123 | 3 | 1.402 | 5.2 | 0 | 50 | 0.27 | 1.8 | 1 | 0 | 0 | 10.1016/0022-1902(79)80151-7
5.21 | 0.05955016 | 1.123 | 3 | 1.402 | 5.21 | 0 | 50 | 0.27 | 1.8 | 1 | 0 | 0 | 10.1016/0022-1902(79)80151-7
5.22 | 0.05944879 | 1.123 | 3 | 1.402 | 5.22 | 0 | 50 | 0.27 | 1.8 | 1 | 0 | 0 | 10.1016/0022-1902(79)80151-7
5.23 | 0.05934767 | 1.123 | 3 | 1.402 | 5.23 | 0 | 50 | 0.27 | 1.8 | 1 | 0 | 0 | 10.1016/0022-1902(79)80151-7
5.24 | 0.05924679 | 1.123 | 3 | 1.402 | 5.24 | 0 | 50 | 0.27 | 1.8 | 1 | 0 | 0 | 10.1016/0022-1902(79)80151-7
5.25 | 0.05914616 | 1.123 | 3 | 1.402 | 5.25 | 0 | 50 | 0.27 | 1.8 | 1 | 0 | 0 | 10.1016/0022-1902(79)80151-7
5.26 | 0.05904577 | 1.123 | 3 | 1.402 | 5.26 | 0 | 50 | 0.27 | 1.8 | 1 | 0 | 0 | 10.1016/0022-1902(79)80151-7
5.27 | 0.05894563 | 1.123 | 3 | 1.402 | 5.27 | 0 | 50 | 0.27 | 1.8 | 1 | 0 | 0 | 10.1016/0022-1902(79)80151-7
5.28 | 0.05884573 | 1.123 | 3 | 1.402 | 5.28 | 0 | 50 | 0.27 | 1.8 | 1 | 0 | 0 | 10.1016/0022-1902(79)80151-7
5.29 | 0.05874608 | 1.123 | 3 | 1.402 | 5.29 | 0 | 50 | 0.27 | 1.8 | 1 | 0 | 0 | 10.1016/0022-1902(79)80151-7
5.3 | 0.05864668 | 1.123 | 3 | 1.402 | 5.3 | 0 | 50 | 0.27 | 1.8 | 1 | 0 | 0 | 10.1016/0022-1902(79)80151-7
5.31 | 0.05854752 | 1.123 | 3 | 1.402 | 5.31 | 0 | 50 | 0.27 | 1.8 | 1 | 0 | 0 | 10.1016/0022-1902(79)80151-7
5.32 | 0.05844861 | 1.123 | 3 | 1.402 | 5.32 | 0 | 50 | 0.27 | 1.8 | 1 | 0 | 0 | 10.1016/0022-1902(79)80151-7
5.33 | 0.05834995 | 1.123 | 3 | 1.402 | 5.33 | 0 | 50 | 0.27 | 1.8 | 1 | 0 | 0 | 10.1016/0022-1902(79)80151-7
5.34 | 0.05825153 | 1.123 | 3 | 1.402 | 5.34 | 0 | 50 | 0.27 | 1.8 | 1 | 0 | 0 | 10.1016/0022-1902(79)80151-7
5.35 | 0.05815336 | 1.123 | 3 | 1.402 | 5.35 | 0 | 50 | 0.27 | 1.8 | 1 | 0 | 0 | 10.1016/0022-1902(79)80151-7
5.36 | 0.05805543 | 1.123 | 3 | 1.402 | 5.36 | 0 | 50 | 0.27 | 1.8 | 1 | 0 | 0 | 10.1016/0022-1902(79)80151-7
5.37 | 0.05795776 | 1.123 | 3 | 1.402 | 5.37 | 0 | 50 | 0.27 | 1.8 | 1 | 0 | 0 | 10.1016/0022-1902(79)80151-7
5.38 | 0.05786033 | 1.123 | 3 | 1.402 | 5.38 | 0 | 50 | 0.27 | 1.8 | 1 | 0 | 0 | 10.1016/0022-1902(79)80151-7
5.39 | 0.05776314 | 1.123 | 3 | 1.402 | 5.39 | 0 | 50 | 0.27 | 1.8 | 1 | 0 | 0 | 10.1016/0022-1902(79)80151-7
5.4 | 0.05766621 | 1.123 | 3 | 1.402 | 5.4 | 0 | 50 | 0.27 | 1.8 | 1 | 0 | 0 | 10.1016/0022-1902(79)80151-7
5.41 | 0.05756952 | 1.123 | 3 | 1.402 | 5.41 | 0 | 50 | 0.27 | 1.8 | 1 | 0 | 0 | 10.1016/0022-1902(79)80151-7
5.42 | 0.05747308 | 1.123 | 3 | 1.402 | 5.42 | 0 | 50 | 0.27 | 1.8 | 1 | 0 | 0 | 10.1016/0022-1902(79)80151-7
5.43 | 0.05737689 | 1.123 | 3 | 1.402 | 5.43 | 0 | 50 | 0.27 | 1.8 | 1 | 0 | 0 | 10.1016/0022-1902(79)80151-7
5.44 | 0.05728094 | 1.123 | 3 | 1.402 | 5.44 | 0 | 50 | 0.27 | 1.8 | 1 | 0 | 0 | 10.1016/0022-1902(79)80151-7
5.45 | 0.05718524 | 1.123 | 3 | 1.402 | 5.45 | 0 | 50 | 0.27 | 1.8 | 1 | 0 | 0 | 10.1016/0022-1902(79)80151-7
5.46 | 0.05708979 | 1.123 | 3 | 1.402 | 5.46 | 0 | 50 | 0.27 | 1.8 | 1 | 0 | 0 | 10.1016/0022-1902(79)80151-7
5.47 | 0.05699459 | 1.123 | 3 | 1.402 | 5.47 | 0 | 50 | 0.27 | 1.8 | 1 | 0 | 0 | 10.1016/0022-1902(79)80151-7
5.48 | 0.05689963 | 1.123 | 3 | 1.402 | 5.48 | 0 | 50 | 0.27 | 1.8 | 1 | 0 | 0 | 10.1016/0022-1902(79)80151-7
5.49 | 0.05680493 | 1.123 | 3 | 1.402 | 5.49 | 0 | 50 | 0.27 | 1.8 | 1 | 0 | 0 | 10.1016/0022-1902(79)80151-7
5.5 | 0.05671047 | 1.123 | 3 | 1.402 | 5.5 | 0 | 50 | 0.27 | 1.8 | 1 | 0 | 0 | 10.1016/0022-1902(79)80151-7
5.51 | 0.05661625 | 1.123 | 3 | 1.402 | 5.51 | 0 | 50 | 0.27 | 1.8 | 1 | 0 | 0 | 10.1016/0022-1902(79)80151-7
5.52 | 0.05652229 | 1.123 | 3 | 1.402 | 5.52 | 0 | 50 | 0.27 | 1.8 | 1 | 0 | 0 | 10.1016/0022-1902(79)80151-7
5.53 | 0.05642857 | 1.123 | 3 | 1.402 | 5.53 | 0 | 50 | 0.27 | 1.8 | 1 | 0 | 0 | 10.1016/0022-1902(79)80151-7
5.54 | 0.0563351 | 1.123 | 3 | 1.402 | 5.54 | 0 | 50 | 0.27 | 1.8 | 1 | 0 | 0 | 10.1016/0022-1902(79)80151-7
5.55 | 0.05624188 | 1.123 | 3 | 1.402 | 5.55 | 0 | 50 | 0.27 | 1.8 | 1 | 0 | 0 | 10.1016/0022-1902(79)80151-7
5.56 | 0.05614891 | 1.123 | 3 | 1.402 | 5.56 | 0 | 50 | 0.27 | 1.8 | 1 | 0 | 0 | 10.1016/0022-1902(79)80151-7
5.57 | 0.05605618 | 1.123 | 3 | 1.402 | 5.57 | 0 | 50 | 0.27 | 1.8 | 1 | 0 | 0 | 10.1016/0022-1902(79)80151-7
5.58 | 0.0559637 | 1.123 | 3 | 1.402 | 5.58 | 0 | 50 | 0.27 | 1.8 | 1 | 0 | 0 | 10.1016/0022-1902(79)80151-7
5.59 | 0.05587147 | 1.123 | 3 | 1.402 | 5.59 | 0 | 50 | 0.27 | 1.8 | 1 | 0 | 0 | 10.1016/0022-1902(79)80151-7
5.6 | 0.05577949 | 1.123 | 3 | 1.402 | 5.6 | 0 | 50 | 0.27 | 1.8 | 1 | 0 | 0 | 10.1016/0022-1902(79)80151-7
5.61 | 0.05568775 | 1.123 | 3 | 1.402 | 5.61 | 0 | 50 | 0.27 | 1.8 | 1 | 0 | 0 | 10.1016/0022-1902(79)80151-7
5.62 | 0.05559627 | 1.123 | 3 | 1.402 | 5.62 | 0 | 50 | 0.27 | 1.8 | 1 | 0 | 0 | 10.1016/0022-1902(79)80151-7
5.63 | 0.05550503 | 1.123 | 3 | 1.402 | 5.63 | 0 | 50 | 0.27 | 1.8 | 1 | 0 | 0 | 10.1016/0022-1902(79)80151-7
5.64 | 0.05541404 | 1.123 | 3 | 1.402 | 5.64 | 0 | 50 | 0.27 | 1.8 | 1 | 0 | 0 | 10.1016/0022-1902(79)80151-7
5.65 | 0.05532329 | 1.123 | 3 | 1.402 | 5.65 | 0 | 50 | 0.27 | 1.8 | 1 | 0 | 0 | 10.1016/0022-1902(79)80151-7
5.66 | 0.0552328 | 1.123 | 3 | 1.402 | 5.66 | 0 | 50 | 0.27 | 1.8 | 1 | 0 | 0 | 10.1016/0022-1902(79)80151-7
5.67 | 0.05514255 | 1.123 | 3 | 1.402 | 5.67 | 0 | 50 | 0.27 | 1.8 | 1 | 0 | 0 | 10.1016/0022-1902(79)80151-7
5.68 | 0.05505255 | 1.123 | 3 | 1.402 | 5.68 | 0 | 50 | 0.27 | 1.8 | 1 | 0 | 0 | 10.1016/0022-1902(79)80151-7
5.69 | 0.0549628 | 1.123 | 3 | 1.402 | 5.69 | 0 | 50 | 0.27 | 1.8 | 1 | 0 | 0 | 10.1016/0022-1902(79)80151-7
5.7 | 0.05487329 | 1.123 | 3 | 1.402 | 5.7 | 0 | 50 | 0.27 | 1.8 | 1 | 0 | 0 | 10.1016/0022-1902(79)80151-7
5.71 | 0.05478404 | 1.123 | 3 | 1.402 | 5.71 | 0 | 50 | 0.27 | 1.8 | 1 | 0 | 0 | 10.1016/0022-1902(79)80151-7
5.72 | 0.05469503 | 1.123 | 3 | 1.402 | 5.72 | 0 | 50 | 0.27 | 1.8 | 1 | 0 | 0 | 10.1016/0022-1902(79)80151-7
5.73 | 0.05460627 | 1.123 | 3 | 1.402 | 5.73 | 0 | 50 | 0.27 | 1.8 | 1 | 0 | 0 | 10.1016/0022-1902(79)80151-7
5.74 | 0.05451775 | 1.123 | 3 | 1.402 | 5.74 | 0 | 50 | 0.27 | 1.8 | 1 | 0 | 0 | 10.1016/0022-1902(79)80151-7
5.75 | 0.05442949 | 1.123 | 3 | 1.402 | 5.75 | 0 | 50 | 0.27 | 1.8 | 1 | 0 | 0 | 10.1016/0022-1902(79)80151-7
5.76 | 0.05434147 | 1.123 | 3 | 1.402 | 5.76 | 0 | 50 | 0.27 | 1.8 | 1 | 0 | 0 | 10.1016/0022-1902(79)80151-7
5.77 | 0.0542537 | 1.123 | 3 | 1.402 | 5.77 | 0 | 50 | 0.27 | 1.8 | 1 | 0 | 0 | 10.1016/0022-1902(79)80151-7
5.78 | 0.05416618 | 1.123 | 3 | 1.402 | 5.78 | 0 | 50 | 0.27 | 1.8 | 1 | 0 | 0 | 10.1016/0022-1902(79)80151-7
5.79 | 0.0540789 | 1.123 | 3 | 1.402 | 5.79 | 0 | 50 | 0.27 | 1.8 | 1 | 0 | 0 | 10.1016/0022-1902(79)80151-7
5.8 | 0.05399188 | 1.123 | 3 | 1.402 | 5.8 | 0 | 50 | 0.27 | 1.8 | 1 | 0 | 0 | 10.1016/0022-1902(79)80151-7
5.81 | 0.0539051 | 1.123 | 3 | 1.402 | 5.81 | 0 | 50 | 0.27 | 1.8 | 1 | 0 | 0 | 10.1016/0022-1902(79)80151-7
5.82 | 0.05381857 | 1.123 | 3 | 1.402 | 5.82 | 0 | 50 | 0.27 | 1.8 | 1 | 0 | 0 | 10.1016/0022-1902(79)80151-7
5.83 | 0.05373229 | 1.123 | 3 | 1.402 | 5.83 | 0 | 50 | 0.27 | 1.8 | 1 | 0 | 0 | 10.1016/0022-1902(79)80151-7
5.84 | 0.05364625 | 1.123 | 3 | 1.402 | 5.84 | 0 | 50 | 0.27 | 1.8 | 1 | 0 | 0 | 10.1016/0022-1902(79)80151-7
5.85 | 0.05356046 | 1.123 | 3 | 1.402 | 5.85 | 0 | 50 | 0.27 | 1.8 | 1 | 0 | 0 | 10.1016/0022-1902(79)80151-7
5.86 | 0.05347492 | 1.123 | 3 | 1.402 | 5.86 | 0 | 50 | 0.27 | 1.8 | 1 | 0 | 0 | 10.1016/0022-1902(79)80151-7
5.87 | 0.05338963 | 1.123 | 3 | 1.402 | 5.87 | 0 | 50 | 0.27 | 1.8 | 1 | 0 | 0 | 10.1016/0022-1902(79)80151-7
5.88 | 0.05330458 | 1.123 | 3 | 1.402 | 5.88 | 0 | 50 | 0.27 | 1.8 | 1 | 0 | 0 | 10.1016/0022-1902(79)80151-7
5.89 | 0.05321979 | 1.123 | 3 | 1.402 | 5.89 | 0 | 50 | 0.27 | 1.8 | 1 | 0 | 0 | 10.1016/0022-1902(79)80151-7
5.9 | 0.05313524 | 1.123 | 3 | 1.402 | 5.9 | 0 | 50 | 0.27 | 1.8 | 1 | 0 | 0 | 10.1016/0022-1902(79)80151-7
5.91 | 0.05305094 | 1.123 | 3 | 1.402 | 5.91 | 0 | 50 | 0.27 | 1.8 | 1 | 0 | 0 | 10.1016/0022-1902(79)80151-7
5.92 | 0.05296688 | 1.123 | 3 | 1.402 | 5.92 | 0 | 50 | 0.27 | 1.8 | 1 | 0 | 0 | 10.1016/0022-1902(79)80151-7
5.93 | 0.05288308 | 1.123 | 3 | 1.402 | 5.93 | 0 | 50 | 0.27 | 1.8 | 1 | 0 | 0 | 10.1016/0022-1902(79)80151-7
5.94 | 0.05279952 | 1.123 | 3 | 1.402 | 5.94 | 0 | 50 | 0.27 | 1.8 | 1 | 0 | 0 | 10.1016/0022-1902(79)80151-7
5.95 | 0.05271621 | 1.123 | 3 | 1.402 | 5.95 | 0 | 50 | 0.27 | 1.8 | 1 | 0 | 0 | 10.1016/0022-1902(79)80151-7
5.96 | 0.05263315 | 1.123 | 3 | 1.402 | 5.96 | 0 | 50 | 0.27 | 1.8 | 1 | 0 | 0 | 10.1016/0022-1902(79)80151-7
5.97 | 0.05255034 | 1.123 | 3 | 1.402 | 5.97 | 0 | 50 | 0.27 | 1.8 | 1 | 0 | 0 | 10.1016/0022-1902(79)80151-7
5.98 | 0.05246777 | 1.123 | 3 | 1.402 | 5.98 | 0 | 50 | 0.27 | 1.8 | 1 | 0 | 0 | 10.1016/0022-1902(79)80151-7
5.99 | 0.05238545 | 1.123 | 3 | 1.402 | 5.99 | 0 | 50 | 0.27 | 1.8 | 1 | 0 | 0 | 10.1016/0022-1902(79)80151-7
6 | 0.05230338 | 1.123 | 3 | 1.402 | 6 | 0 | 50 | 0.27 | 1.8 | 1 | 0 | 0 | 10.1016/0022-1902(79)80151-7
6.01 | 0.05222156 | 1.123 | 3 | 1.402 | 6.01 | 0 | 50 | 0.27 | 1.8 | 1 | 0 | 0 | 10.1016/0022-1902(79)80151-7
6.02 | 0.05213998 | 1.123 | 3 | 1.402 | 6.02 | 0 | 50 | 0.27 | 1.8 | 1 | 0 | 0 | 10.1016/0022-1902(79)80151-7
6.03 | 0.05205866 | 1.123 | 3 | 1.402 | 6.03 | 0 | 50 | 0.27 | 1.8 | 1 | 0 | 0 | 10.1016/0022-1902(79)80151-7
6.04 | 0.05197758 | 1.123 | 3 | 1.402 | 6.04 | 0 | 50 | 0.27 | 1.8 | 1 | 0 | 0 | 10.1016/0022-1902(79)80151-7
6.05 | 0.05189675 | 1.123 | 3 | 1.402 | 6.05 | 0 | 50 | 0.27 | 1.8 | 1 | 0 | 0 | 10.1016/0022-1902(79)80151-7
6.06 | 0.05181617 | 1.123 | 3 | 1.402 | 6.06 | 0 | 50 | 0.27 | 1.8 | 1 | 0 | 0 | 10.1016/0022-1902(79)80151-7
6.07 | 0.05173583 | 1.123 | 3 | 1.402 | 6.07 | 0 | 50 | 0.27 | 1.8 | 1 | 0 | 0 | 10.1016/0022-1902(79)80151-7
6.08 | 0.05165575 | 1.123 | 3 | 1.402 | 6.08 | 0 | 50 | 0.27 | 1.8 | 1 | 0 | 0 | 10.1016/0022-1902(79)80151-7
6.09 | 0.05157591 | 1.123 | 3 | 1.402 | 6.09 | 0 | 50 | 0.27 | 1.8 | 1 | 0 | 0 | 10.1016/0022-1902(79)80151-7
6.1 | 0.05149632 | 1.123 | 3 | 1.402 | 6.1 | 0 | 50 | 0.27 | 1.8 | 1 | 0 | 0 | 10.1016/0022-1902(79)80151-7
6.11 | 0.05141698 | 1.123 | 3 | 1.402 | 6.11 | 0 | 50 | 0.27 | 1.8 | 1 | 0 | 0 | 10.1016/0022-1902(79)80151-7
6.12 | 0.05133789 | 1.123 | 3 | 1.402 | 6.12 | 0 | 50 | 0.27 | 1.8 | 1 | 0 | 0 | 10.1016/0022-1902(79)80151-7
6.13 | 0.05125905 | 1.123 | 3 | 1.402 | 6.13 | 0 | 50 | 0.27 | 1.8 | 1 | 0 | 0 | 10.1016/0022-1902(79)80151-7
6.14 | 0.05118046 | 1.123 | 3 | 1.402 | 6.14 | 0 | 50 | 0.27 | 1.8 | 1 | 0 | 0 | 10.1016/0022-1902(79)80151-7
6.15 | 0.05110211 | 1.123 | 3 | 1.402 | 6.15 | 0 | 50 | 0.27 | 1.8 | 1 | 0 | 0 | 10.1016/0022-1902(79)80151-7
6.16 | 0.05102401 | 1.123 | 3 | 1.402 | 6.16 | 0 | 50 | 0.27 | 1.8 | 1 | 0 | 0 | 10.1016/0022-1902(79)80151-7
6.17 | 0.05094617 | 1.123 | 3 | 1.402 | 6.17 | 0 | 50 | 0.27 | 1.8 | 1 | 0 | 0 | 10.1016/0022-1902(79)80151-7
6.18 | 0.05086857 | 1.123 | 3 | 1.402 | 6.18 | 0 | 50 | 0.27 | 1.8 | 1 | 0 | 0 | 10.1016/0022-1902(79)80151-7
6.19 | 0.05079122 | 1.123 | 3 | 1.402 | 6.19 | 0 | 50 | 0.27 | 1.8 | 1 | 0 | 0 | 10.1016/0022-1902(79)80151-7
6.2 | 0.05071412 | 1.123 | 3 | 1.402 | 6.2 | 0 | 50 | 0.27 | 1.8 | 1 | 0 | 0 | 10.1016/0022-1902(79)80151-7
6.21 | 0.05063727 | 1.123 | 3 | 1.402 | 6.21 | 0 | 50 | 0.27 | 1.8 | 1 | 0 | 0 | 10.1016/0022-1902(79)80151-7
6.22 | 0.05056067 | 1.123 | 3 | 1.402 | 6.22 | 0 | 50 | 0.27 | 1.8 | 1 | 0 | 0 | 10.1016/0022-1902(79)80151-7
6.23 | 0.05048432 | 1.123 | 3 | 1.402 | 6.23 | 0 | 50 | 0.27 | 1.8 | 1 | 0 | 0 | 10.1016/0022-1902(79)80151-7
6.24 | 0.05040822 | 1.123 | 3 | 1.402 | 6.24 | 0 | 50 | 0.27 | 1.8 | 1 | 0 | 0 | 10.1016/0022-1902(79)80151-7
6.25 | 0.05033237 | 1.123 | 3 | 1.402 | 6.25 | 0 | 50 | 0.27 | 1.8 | 1 | 0 | 0 | 10.1016/0022-1902(79)80151-7
6.26 | 0.05025676 | 1.123 | 3 | 1.402 | 6.26 | 0 | 50 | 0.27 | 1.8 | 1 | 0 | 0 | 10.1016/0022-1902(79)80151-7
6.27 | 0.05018141 | 1.123 | 3 | 1.402 | 6.27 | 0 | 50 | 0.27 | 1.8 | 1 | 0 | 0 | 10.1016/0022-1902(79)80151-7
6.28 | 0.05010631 | 1.123 | 3 | 1.402 | 6.28 | 0 | 50 | 0.27 | 1.8 | 1 | 0 | 0 | 10.1016/0022-1902(79)80151-7
6.29 | 0.05003146 | 1.123 | 3 | 1.402 | 6.29 | 0 | 50 | 0.27 | 1.8 | 1 | 0 | 0 | 10.1016/0022-1902(79)80151-7
6.3 | 0.04995686 | 1.123 | 3 | 1.402 | 6.3 | 0 | 50 | 0.27 | 1.8 | 1 | 0 | 0 | 10.1016/0022-1902(79)80151-7
6.31 | 0.04988251 | 1.123 | 3 | 1.402 | 6.31 | 0 | 50 | 0.27 | 1.8 | 1 | 0 | 0 | 10.1016/0022-1902(79)80151-7
6.32 | 0.04980841 | 1.123 | 3 | 1.402 | 6.32 | 0 | 50 | 0.27 | 1.8 | 1 | 0 | 0 | 10.1016/0022-1902(79)80151-7
6.33 | 0.04973457 | 1.123 | 3 | 1.402 | 6.33 | 0 | 50 | 0.27 | 1.8 | 1 | 0 | 0 | 10.1016/0022-1902(79)80151-7
6.34 | 0.04966097 | 1.123 | 3 | 1.402 | 6.34 | 0 | 50 | 0.27 | 1.8 | 1 | 0 | 0 | 10.1016/0022-1902(79)80151-7
6.35 | 0.04958763 | 1.123 | 3 | 1.402 | 6.35 | 0 | 50 | 0.27 | 1.8 | 1 | 0 | 0 | 10.1016/0022-1902(79)80151-7
6.36 | 0.04951453 | 1.123 | 3 | 1.402 | 6.36 | 0 | 50 | 0.27 | 1.8 | 1 | 0 | 0 | 10.1016/0022-1902(79)80151-7
6.37 | 0.04944169 | 1.123 | 3 | 1.402 | 6.37 | 0 | 50 | 0.27 | 1.8 | 1 | 0 | 0 | 10.1016/0022-1902(79)80151-7
6.38 | 0.0493691 | 1.123 | 3 | 1.402 | 6.38 | 0 | 50 | 0.27 | 1.8 | 1 | 0 | 0 | 10.1016/0022-1902(79)80151-7
6.39 | 0.04929677 | 1.123 | 3 | 1.402 | 6.39 | 0 | 50 | 0.27 | 1.8 | 1 | 0 | 0 | 10.1016/0022-1902(79)80151-7
6.4 | 0.04922468 | 1.123 | 3 | 1.402 | 6.4 | 0 | 50 | 0.27 | 1.8 | 1 | 0 | 0 | 10.1016/0022-1902(79)80151-7
6.41 | 0.04915285 | 1.123 | 3 | 1.402 | 6.41 | 0 | 50 | 0.27 | 1.8 | 1 | 0 | 0 | 10.1016/0022-1902(79)80151-7
6.42 | 0.04908127 | 1.123 | 3 | 1.402 | 6.42 | 0 | 50 | 0.27 | 1.8 | 1 | 0 | 0 | 10.1016/0022-1902(79)80151-7
6.43 | 0.04900994 | 1.123 | 3 | 1.402 | 6.43 | 0 | 50 | 0.27 | 1.8 | 1 | 0 | 0 | 10.1016/0022-1902(79)80151-7
6.44 | 0.04893887 | 1.123 | 3 | 1.402 | 6.44 | 0 | 50 | 0.27 | 1.8 | 1 | 0 | 0 | 10.1016/0022-1902(79)80151-7
6.45 | 0.04886805 | 1.123 | 3 | 1.402 | 6.45 | 0 | 50 | 0.27 | 1.8 | 1 | 0 | 0 | 10.1016/0022-1902(79)80151-7
6.46 | 0.04879749 | 1.123 | 3 | 1.402 | 6.46 | 0 | 50 | 0.27 | 1.8 | 1 | 0 | 0 | 10.1016/0022-1902(79)80151-7
6.47 | 0.04872718 | 1.123 | 3 | 1.402 | 6.47 | 0 | 50 | 0.27 | 1.8 | 1 | 0 | 0 | 10.1016/0022-1902(79)80151-7
6.48 | 0.04865712 | 1.123 | 3 | 1.402 | 6.48 | 0 | 50 | 0.27 | 1.8 | 1 | 0 | 0 | 10.1016/0022-1902(79)80151-7
6.49 | 0.04858732 | 1.123 | 3 | 1.402 | 6.49 | 0 | 50 | 0.27 | 1.8 | 1 | 0 | 0 | 10.1016/0022-1902(79)80151-7
6.5 | 0.04851777 | 1.123 | 3 | 1.402 | 6.5 | 0 | 50 | 0.27 | 1.8 | 1 | 0 | 0 | 10.1016/0022-1902(79)80151-7
6.51 | 0.04844848 | 1.123 | 3 | 1.402 | 6.51 | 0 | 50 | 0.27 | 1.8 | 1 | 0 | 0 | 10.1016/0022-1902(79)80151-7
6.52 | 0.04837944 | 1.123 | 3 | 1.402 | 6.52 | 0 | 50 | 0.27 | 1.8 | 1 | 0 | 0 | 10.1016/0022-1902(79)80151-7
6.53 | 0.04831066 | 1.123 | 3 | 1.402 | 6.53 | 0 | 50 | 0.27 | 1.8 | 1 | 0 | 0 | 10.1016/0022-1902(79)80151-7
6.54 | 0.04824213 | 1.123 | 3 | 1.402 | 6.54 | 0 | 50 | 0.27 | 1.8 | 1 | 0 | 0 | 10.1016/0022-1902(79)80151-7
6.55 | 0.04817387 | 1.123 | 3 | 1.402 | 6.55 | 0 | 50 | 0.27 | 1.8 | 1 | 0 | 0 | 10.1016/0022-1902(79)80151-7
6.56 | 0.04810585 | 1.123 | 3 | 1.402 | 6.56 | 0 | 50 | 0.27 | 1.8 | 1 | 0 | 0 | 10.1016/0022-1902(79)80151-7
6.57 | 0.0480381 | 1.123 | 3 | 1.402 | 6.57 | 0 | 50 | 0.27 | 1.8 | 1 | 0 | 0 | 10.1016/0022-1902(79)80151-7
6.58 | 0.0479706 | 1.123 | 3 | 1.402 | 6.58 | 0 | 50 | 0.27 | 1.8 | 1 | 0 | 0 | 10.1016/0022-1902(79)80151-7
6.59 | 0.04790336 | 1.123 | 3 | 1.402 | 6.59 | 0 | 50 | 0.27 | 1.8 | 1 | 0 | 0 | 10.1016/0022-1902(79)80151-7
6.6 | 0.04783638 | 1.123 | 3 | 1.402 | 6.6 | 0 | 50 | 0.27 | 1.8 | 1 | 0 | 0 | 10.1016/0022-1902(79)80151-7
6.61 | 0.04776966 | 1.123 | 3 | 1.402 | 6.61 | 0 | 50 | 0.27 | 1.8 | 1 | 0 | 0 | 10.1016/0022-1902(79)80151-7
6.62 | 0.04770319 | 1.123 | 3 | 1.402 | 6.62 | 0 | 50 | 0.27 | 1.8 | 1 | 0 | 0 | 10.1016/0022-1902(79)80151-7
6.63 | 0.04763699 | 1.123 | 3 | 1.402 | 6.63 | 0 | 50 | 0.27 | 1.8 | 1 | 0 | 0 | 10.1016/0022-1902(79)80151-7
6.64 | 0.04757104 | 1.123 | 3 | 1.402 | 6.64 | 0 | 50 | 0.27 | 1.8 | 1 | 0 | 0 | 10.1016/0022-1902(79)80151-7
6.65 | 0.04750535 | 1.123 | 3 | 1.402 | 6.65 | 0 | 50 | 0.27 | 1.8 | 1 | 0 | 0 | 10.1016/0022-1902(79)80151-7
6.66 | 0.04743993 | 1.123 | 3 | 1.402 | 6.66 | 0 | 50 | 0.27 | 1.8 | 1 | 0 | 0 | 10.1016/0022-1902(79)80151-7
6.67 | 0.04737476 | 1.123 | 3 | 1.402 | 6.67 | 0 | 50 | 0.27 | 1.8 | 1 | 0 | 0 | 10.1016/0022-1902(79)80151-7
6.68 | 0.04730986 | 1.123 | 3 | 1.402 | 6.68 | 0 | 50 | 0.27 | 1.8 | 1 | 0 | 0 | 10.1016/0022-1902(79)80151-7
6.69 | 0.04724521 | 1.123 | 3 | 1.402 | 6.69 | 0 | 50 | 0.27 | 1.8 | 1 | 0 | 0 | 10.1016/0022-1902(79)80151-7
6.7 | 0.04718083 | 1.123 | 3 | 1.402 | 6.7 | 0 | 50 | 0.27 | 1.8 | 1 | 0 | 0 | 10.1016/0022-1902(79)80151-7
6.71 | 0.04711672 | 1.123 | 3 | 1.402 | 6.71 | 0 | 50 | 0.27 | 1.8 | 1 | 0 | 0 | 10.1016/0022-1902(79)80151-7
6.72 | 0.04705286 | 1.123 | 3 | 1.402 | 6.72 | 0 | 50 | 0.27 | 1.8 | 1 | 0 | 0 | 10.1016/0022-1902(79)80151-7
6.73 | 0.04698927 | 1.123 | 3 | 1.402 | 6.73 | 0 | 50 | 0.27 | 1.8 | 1 | 0 | 0 | 10.1016/0022-1902(79)80151-7
6.74 | 0.04692594 | 1.123 | 3 | 1.402 | 6.74 | 0 | 50 | 0.27 | 1.8 | 1 | 0 | 0 | 10.1016/0022-1902(79)80151-7
6.75 | 0.04686287 | 1.123 | 3 | 1.402 | 6.75 | 0 | 50 | 0.27 | 1.8 | 1 | 0 | 0 | 10.1016/0022-1902(79)80151-7
6.76 | 0.04680007 | 1.123 | 3 | 1.402 | 6.76 | 0 | 50 | 0.27 | 1.8 | 1 | 0 | 0 | 10.1016/0022-1902(79)80151-7
6.77 | 0.04673754 | 1.123 | 3 | 1.402 | 6.77 | 0 | 50 | 0.27 | 1.8 | 1 | 0 | 0 | 10.1016/0022-1902(79)80151-7
6.78 | 0.04667527 | 1.123 | 3 | 1.402 | 6.78 | 0 | 50 | 0.27 | 1.8 | 1 | 0 | 0 | 10.1016/0022-1902(79)80151-7
6.79 | 0.04661327 | 1.123 | 3 | 1.402 | 6.79 | 0 | 50 | 0.27 | 1.8 | 1 | 0 | 0 | 10.1016/0022-1902(79)80151-7
6.8 | 0.04655153 | 1.123 | 3 | 1.402 | 6.8 | 0 | 50 | 0.27 | 1.8 | 1 | 0 | 0 | 10.1016/0022-1902(79)80151-7
6.81 | 0.04649006 | 1.123 | 3 | 1.402 | 6.81 | 0 | 50 | 0.27 | 1.8 | 1 | 0 | 0 | 10.1016/0022-1902(79)80151-7
6.82 | 0.04642886 | 1.123 | 3 | 1.402 | 6.82 | 0 | 50 | 0.27 | 1.8 | 1 | 0 | 0 | 10.1016/0022-1902(79)80151-7
6.83 | 0.04636793 | 1.123 | 3 | 1.402 | 6.83 | 0 | 50 | 0.27 | 1.8 | 1 | 0 | 0 | 10.1016/0022-1902(79)80151-7
6.84 | 0.04630727 | 1.123 | 3 | 1.402 | 6.84 | 0 | 50 | 0.27 | 1.8 | 1 | 0 | 0 | 10.1016/0022-1902(79)80151-7
6.85 | 0.04624687 | 1.123 | 3 | 1.402 | 6.85 | 0 | 50 | 0.27 | 1.8 | 1 | 0 | 0 | 10.1016/0022-1902(79)80151-7
6.86 | 0.04618675 | 1.123 | 3 | 1.402 | 6.86 | 0 | 50 | 0.27 | 1.8 | 1 | 0 | 0 | 10.1016/0022-1902(79)80151-7
6.87 | 0.04612689 | 1.123 | 3 | 1.402 | 6.87 | 0 | 50 | 0.27 | 1.8 | 1 | 0 | 0 | 10.1016/0022-1902(79)80151-7
6.88 | 0.04606731 | 1.123 | 3 | 1.402 | 6.88 | 0 | 50 | 0.27 | 1.8 | 1 | 0 | 0 | 10.1016/0022-1902(79)80151-7
6.89 | 0.046008 | 1.123 | 3 | 1.402 | 6.89 | 0 | 50 | 0.27 | 1.8 | 1 | 0 | 0 | 10.1016/0022-1902(79)80151-7
6.9 | 0.04594896 | 1.123 | 3 | 1.402 | 6.9 | 0 | 50 | 0.27 | 1.8 | 1 | 0 | 0 | 10.1016/0022-1902(79)80151-7
6.91 | 0.0458902 | 1.123 | 3 | 1.402 | 6.91 | 0 | 50 | 0.27 | 1.8 | 1 | 0 | 0 | 10.1016/0022-1902(79)80151-7
6.92 | 0.0458317 | 1.123 | 3 | 1.402 | 6.92 | 0 | 50 | 0.27 | 1.8 | 1 | 0 | 0 | 10.1016/0022-1902(79)80151-7
6.93 | 0.04577349 | 1.123 | 3 | 1.402 | 6.93 | 0 | 50 | 0.27 | 1.8 | 1 | 0 | 0 | 10.1016/0022-1902(79)80151-7
6.94 | 0.04571554 | 1.123 | 3 | 1.402 | 6.94 | 0 | 50 | 0.27 | 1.8 | 1 | 0 | 0 | 10.1016/0022-1902(79)80151-7
6.95 | 0.04565788 | 1.123 | 3 | 1.402 | 6.95 | 0 | 50 | 0.27 | 1.8 | 1 | 0 | 0 | 10.1016/0022-1902(79)80151-7
6.96 | 0.04560049 | 1.123 | 3 | 1.402 | 6.96 | 0 | 50 | 0.27 | 1.8 | 1 | 0 | 0 | 10.1016/0022-1902(79)80151-7
6.97 | 0.04554337 | 1.123 | 3 | 1.402 | 6.97 | 0 | 50 | 0.27 | 1.8 | 1 | 0 | 0 | 10.1016/0022-1902(79)80151-7
6.98 | 0.04548654 | 1.123 | 3 | 1.402 | 6.98 | 0 | 50 | 0.27 | 1.8 | 1 | 0 | 0 | 10.1016/0022-1902(79)80151-7
6.99 | 0.04542998 | 1.123 | 3 | 1.402 | 6.99 | 0 | 50 | 0.27 | 1.8 | 1 | 0 | 0 | 10.1016/0022-1902(79)80151-7
7 | 0.0453737 | 1.123 | 3 | 1.402 | 7 | 0 | 50 | 0.27 | 1.8 | 1 | 0 | 0 | 10.1016/0022-1902(79)80151-7
7.01 | 0.0453177 | 1.123 | 3 | 1.402 | 7.01 | 0 | 50 | 0.27 | 1.8 | 1 | 0 | 0 | 10.1016/0022-1902(79)80151-7
7.02 | 0.04526198 | 1.123 | 3 | 1.402 | 7.02 | 0 | 50 | 0.27 | 1.8 | 1 | 0 | 0 | 10.1016/0022-1902(79)80151-7
7.03 | 0.04520654 | 1.123 | 3 | 1.402 | 7.03 | 0 | 50 | 0.27 | 1.8 | 1 | 0 | 0 | 10.1016/0022-1902(79)80151-7
7.04 | 0.04515139 | 1.123 | 3 | 1.402 | 7.04 | 0 | 50 | 0.27 | 1.8 | 1 | 0 | 0 | 10.1016/0022-1902(79)80151-7
7.05 | 0.04509651 | 1.123 | 3 | 1.402 | 7.05 | 0 | 50 | 0.27 | 1.8 | 1 | 0 | 0 | 10.1016/0022-1902(79)80151-7
7.06 | 0.04504192 | 1.123 | 3 | 1.402 | 7.06 | 0 | 50 | 0.27 | 1.8 | 1 | 0 | 0 | 10.1016/0022-1902(79)80151-7
7.07 | 0.04498762 | 1.123 | 3 | 1.402 | 7.07 | 0 | 50 | 0.27 | 1.8 | 1 | 0 | 0 | 10.1016/0022-1902(79)80151-7
7.08 | 0.0449336 | 1.123 | 3 | 1.402 | 7.08 | 0 | 50 | 0.27 | 1.8 | 1 | 0 | 0 | 10.1016/0022-1902(79)80151-7
7.09 | 0.04487987 | 1.123 | 3 | 1.402 | 7.09 | 0 | 50 | 0.27 | 1.8 | 1 | 0 | 0 | 10.1016/0022-1902(79)80151-7
7.1 | 0.04482642 | 1.123 | 3 | 1.402 | 7.1 | 0 | 50 | 0.27 | 1.8 | 1 | 0 | 0 | 10.1016/0022-1902(79)80151-7
7.11 | 0.04477326 | 1.123 | 3 | 1.402 | 7.11 | 0 | 50 | 0.27 | 1.8 | 1 | 0 | 0 | 10.1016/0022-1902(79)80151-7
7.12 | 0.04472039 | 1.123 | 3 | 1.402 | 7.12 | 0 | 50 | 0.27 | 1.8 | 1 | 0 | 0 | 10.1016/0022-1902(79)80151-7
7.13 | 0.04466781 | 1.123 | 3 | 1.402 | 7.13 | 0 | 50 | 0.27 | 1.8 | 1 | 0 | 0 | 10.1016/0022-1902(79)80151-7
7.14 | 0.04461552 | 1.123 | 3 | 1.402 | 7.14 | 0 | 50 | 0.27 | 1.8 | 1 | 0 | 0 | 10.1016/0022-1902(79)80151-7
7.15 | 0.04456351 | 1.123 | 3 | 1.402 | 7.15 | 0 | 50 | 0.27 | 1.8 | 1 | 0 | 0 | 10.1016/0022-1902(79)80151-7
7.16 | 0.04451181 | 1.123 | 3 | 1.402 | 7.16 | 0 | 50 | 0.27 | 1.8 | 1 | 0 | 0 | 10.1016/0022-1902(79)80151-7
7.17 | 0.04446039 | 1.123 | 3 | 1.402 | 7.17 | 0 | 50 | 0.27 | 1.8 | 1 | 0 | 0 | 10.1016/0022-1902(79)80151-7
7.18 | 0.04440927 | 1.123 | 3 | 1.402 | 7.18 | 0 | 50 | 0.27 | 1.8 | 1 | 0 | 0 | 10.1016/0022-1902(79)80151-7
7.19 | 0.04435844 | 1.123 | 3 | 1.402 | 7.19 | 0 | 50 | 0.27 | 1.8 | 1 | 0 | 0 | 10.1016/0022-1902(79)80151-7
7.2 | 0.04430791 | 1.123 | 3 | 1.402 | 7.2 | 0 | 50 | 0.27 | 1.8 | 1 | 0 | 0 | 10.1016/0022-1902(79)80151-7
7.21 | 0.04425767 | 1.123 | 3 | 1.402 | 7.21 | 0 | 50 | 0.27 | 1.8 | 1 | 0 | 0 | 10.1016/0022-1902(79)80151-7
7.22 | 0.04420774 | 1.123 | 3 | 1.402 | 7.22 | 0 | 50 | 0.27 | 1.8 | 1 | 0 | 0 | 10.1016/0022-1902(79)80151-7
7.23 | 0.0441581 | 1.123 | 3 | 1.402 | 7.23 | 0 | 50 | 0.27 | 1.8 | 1 | 0 | 0 | 10.1016/0022-1902(79)80151-7
7.24 | 0.04410876 | 1.123 | 3 | 1.402 | 7.24 | 0 | 50 | 0.27 | 1.8 | 1 | 0 | 0 | 10.1016/0022-1902(79)80151-7
7.25 | 0.04405972 | 1.123 | 3 | 1.402 | 7.25 | 0 | 50 | 0.27 | 1.8 | 1 | 0 | 0 | 10.1016/0022-1902(79)80151-7
7.26 | 0.04401098 | 1.123 | 3 | 1.402 | 7.26 | 0 | 50 | 0.27 | 1.8 | 1 | 0 | 0 | 10.1016/0022-1902(79)80151-7
7.27 | 0.04396255 | 1.123 | 3 | 1.402 | 7.27 | 0 | 50 | 0.27 | 1.8 | 1 | 0 | 0 | 10.1016/0022-1902(79)80151-7
7.28 | 0.04391442 | 1.123 | 3 | 1.402 | 7.28 | 0 | 50 | 0.27 | 1.8 | 1 | 0 | 0 | 10.1016/0022-1902(79)80151-7
7.29 | 0.04386659 | 1.123 | 3 | 1.402 | 7.29 | 0 | 50 | 0.27 | 1.8 | 1 | 0 | 0 | 10.1016/0022-1902(79)80151-7
7.3 | 0.04381907 | 1.123 | 3 | 1.402 | 7.3 | 0 | 50 | 0.27 | 1.8 | 1 | 0 | 0 | 10.1016/0022-1902(79)80151-7
7.31 | 0.04377186 | 1.123 | 3 | 1.402 | 7.31 | 0 | 50 | 0.27 | 1.8 | 1 | 0 | 0 | 10.1016/0022-1902(79)80151-7
7.32 | 0.04372495 | 1.123 | 3 | 1.402 | 7.32 | 0 | 50 | 0.27 | 1.8 | 1 | 0 | 0 | 10.1016/0022-1902(79)80151-7
7.33 | 0.04367835 | 1.123 | 3 | 1.402 | 7.33 | 0 | 50 | 0.27 | 1.8 | 1 | 0 | 0 | 10.1016/0022-1902(79)80151-7
7.34 | 0.04363207 | 1.123 | 3 | 1.402 | 7.34 | 0 | 50 | 0.27 | 1.8 | 1 | 0 | 0 | 10.1016/0022-1902(79)80151-7
7.35 | 0.04358609 | 1.123 | 3 | 1.402 | 7.35 | 0 | 50 | 0.27 | 1.8 | 1 | 0 | 0 | 10.1016/0022-1902(79)80151-7
7.36 | 0.04354043 | 1.123 | 3 | 1.402 | 7.36 | 0 | 50 | 0.27 | 1.8 | 1 | 0 | 0 | 10.1016/0022-1902(79)80151-7
7.37 | 0.04349508 | 1.123 | 3 | 1.402 | 7.37 | 0 | 50 | 0.27 | 1.8 | 1 | 0 | 0 | 10.1016/0022-1902(79)80151-7
7.38 | 0.04345004 | 1.123 | 3 | 1.402 | 7.38 | 0 | 50 | 0.27 | 1.8 | 1 | 0 | 0 | 10.1016/0022-1902(79)80151-7
7.39 | 0.04340532 | 1.123 | 3 | 1.402 | 7.39 | 0 | 50 | 0.27 | 1.8 | 1 | 0 | 0 | 10.1016/0022-1902(79)80151-7
7.4 | 0.04336092 | 1.123 | 3 | 1.402 | 7.4 | 0 | 50 | 0.27 | 1.8 | 1 | 0 | 0 | 10.1016/0022-1902(79)80151-7
7.41 | 0.04331684 | 1.123 | 3 | 1.402 | 7.41 | 0 | 50 | 0.27 | 1.8 | 1 | 0 | 0 | 10.1016/0022-1902(79)80151-7
7.42 | 0.04327307 | 1.123 | 3 | 1.402 | 7.42 | 0 | 50 | 0.27 | 1.8 | 1 | 0 | 0 | 10.1016/0022-1902(79)80151-7
7.43 | 0.04322963 | 1.123 | 3 | 1.402 | 7.43 | 0 | 50 | 0.27 | 1.8 | 1 | 0 | 0 | 10.1016/0022-1902(79)80151-7
7.44 | 0.04318651 | 1.123 | 3 | 1.402 | 7.44 | 0 | 50 | 0.27 | 1.8 | 1 | 0 | 0 | 10.1016/0022-1902(79)80151-7
7.45 | 0.04314371 | 1.123 | 3 | 1.402 | 7.45 | 0 | 50 | 0.27 | 1.8 | 1 | 0 | 0 | 10.1016/0022-1902(79)80151-7
7.46 | 0.04310124 | 1.123 | 3 | 1.402 | 7.46 | 0 | 50 | 0.27 | 1.8 | 1 | 0 | 0 | 10.1016/0022-1902(79)80151-7
7.47 | 0.04305909 | 1.123 | 3 | 1.402 | 7.47 | 0 | 50 | 0.27 | 1.8 | 1 | 0 | 0 | 10.1016/0022-1902(79)80151-7
7.48 | 0.04301727 | 1.123 | 3 | 1.402 | 7.48 | 0 | 50 | 0.27 | 1.8 | 1 | 0 | 0 | 10.1016/0022-1902(79)80151-7
7.49 | 0.04297578 | 1.123 | 3 | 1.402 | 7.49 | 0 | 50 | 0.27 | 1.8 | 1 | 0 | 0 | 10.1016/0022-1902(79)80151-7
7.5 | 0.04293462 | 1.123 | 3 | 1.402 | 7.5 | 0 | 50 | 0.27 | 1.8 | 1 | 0 | 0 | 10.1016/0022-1902(79)80151-7
7.51 | 0.04289379 | 1.123 | 3 | 1.402 | 7.51 | 0 | 50 | 0.27 | 1.8 | 1 | 0 | 0 | 10.1016/0022-1902(79)80151-7
7.52 | 0.04285329 | 1.123 | 3 | 1.402 | 7.52 | 0 | 50 | 0.27 | 1.8 | 1 | 0 | 0 | 10.1016/0022-1902(79)80151-7
7.53 | 0.04281313 | 1.123 | 3 | 1.402 | 7.53 | 0 | 50 | 0.27 | 1.8 | 1 | 0 | 0 | 10.1016/0022-1902(79)80151-7
7.54 | 0.0427733 | 1.123 | 3 | 1.402 | 7.54 | 0 | 50 | 0.27 | 1.8 | 1 | 0 | 0 | 10.1016/0022-1902(79)80151-7
7.55 | 0.04273381 | 1.123 | 3 | 1.402 | 7.55 | 0 | 50 | 0.27 | 1.8 | 1 | 0 | 0 | 10.1016/0022-1902(79)80151-7
7.56 | 0.04269465 | 1.123 | 3 | 1.402 | 7.56 | 0 | 50 | 0.27 | 1.8 | 1 | 0 | 0 | 10.1016/0022-1902(79)80151-7
7.57 | 0.04265584 | 1.123 | 3 | 1.402 | 7.57 | 0 | 50 | 0.27 | 1.8 | 1 | 0 | 0 | 10.1016/0022-1902(79)80151-7
7.58 | 0.04261737 | 1.123 | 3 | 1.402 | 7.58 | 0 | 50 | 0.27 | 1.8 | 1 | 0 | 0 | 10.1016/0022-1902(79)80151-7
7.59 | 0.04257924 | 1.123 | 3 | 1.402 | 7.59 | 0 | 50 | 0.27 | 1.8 | 1 | 0 | 0 | 10.1016/0022-1902(79)80151-7
7.6 | 0.04254145 | 1.123 | 3 | 1.402 | 7.6 | 0 | 50 | 0.27 | 1.8 | 1 | 0 | 0 | 10.1016/0022-1902(79)80151-7
7.61 | 0.04250401 | 1.123 | 3 | 1.402 | 7.61 | 0 | 50 | 0.27 | 1.8 | 1 | 0 | 0 | 10.1016/0022-1902(79)80151-7
7.62 | 0.04246692 | 1.123 | 3 | 1.402 | 7.62 | 0 | 50 | 0.27 | 1.8 | 1 | 0 | 0 | 10.1016/0022-1902(79)80151-7
7.63 | 0.04243018 | 1.123 | 3 | 1.402 | 7.63 | 0 | 50 | 0.27 | 1.8 | 1 | 0 | 0 | 10.1016/0022-1902(79)80151-7
7.64 | 0.04239378 | 1.123 | 3 | 1.402 | 7.64 | 0 | 50 | 0.27 | 1.8 | 1 | 0 | 0 | 10.1016/0022-1902(79)80151-7
7.65 | 0.04235774 | 1.123 | 3 | 1.402 | 7.65 | 0 | 50 | 0.27 | 1.8 | 1 | 0 | 0 | 10.1016/0022-1902(79)80151-7
7.66 | 0.04232205 | 1.123 | 3 | 1.402 | 7.66 | 0 | 50 | 0.27 | 1.8 | 1 | 0 | 0 | 10.1016/0022-1902(79)80151-7
7.67 | 0.04228672 | 1.123 | 3 | 1.402 | 7.67 | 0 | 50 | 0.27 | 1.8 | 1 | 0 | 0 | 10.1016/0022-1902(79)80151-7
7.68 | 0.04225174 | 1.123 | 3 | 1.402 | 7.68 | 0 | 50 | 0.27 | 1.8 | 1 | 0 | 0 | 10.1016/0022-1902(79)80151-7
7.69 | 0.04221712 | 1.123 | 3 | 1.402 | 7.69 | 0 | 50 | 0.27 | 1.8 | 1 | 0 | 0 | 10.1016/0022-1902(79)80151-7
7.7 | 0.04218286 | 1.123 | 3 | 1.402 | 7.7 | 0 | 50 | 0.27 | 1.8 | 1 | 0 | 0 | 10.1016/0022-1902(79)80151-7
7.71 | 0.04214897 | 1.123 | 3 | 1.402 | 7.71 | 0 | 50 | 0.27 | 1.8 | 1 | 0 | 0 | 10.1016/0022-1902(79)80151-7
7.72 | 0.04211543 | 1.123 | 3 | 1.402 | 7.72 | 0 | 50 | 0.27 | 1.8 | 1 | 0 | 0 | 10.1016/0022-1902(79)80151-7
7.73 | 0.04208226 | 1.123 | 3 | 1.402 | 7.73 | 0 | 50 | 0.27 | 1.8 | 1 | 0 | 0 | 10.1016/0022-1902(79)80151-7
7.74 | 0.04204946 | 1.123 | 3 | 1.402 | 7.74 | 0 | 50 | 0.27 | 1.8 | 1 | 0 | 0 | 10.1016/0022-1902(79)80151-7
7.75 | 0.04201703 | 1.123 | 3 | 1.402 | 7.75 | 0 | 50 | 0.27 | 1.8 | 1 | 0 | 0 | 10.1016/0022-1902(79)80151-7
7.76 | 0.04198496 | 1.123 | 3 | 1.402 | 7.76 | 0 | 50 | 0.27 | 1.8 | 1 | 0 | 0 | 10.1016/0022-1902(79)80151-7
7.77 | 0.04195327 | 1.123 | 3 | 1.402 | 7.77 | 0 | 50 | 0.27 | 1.8 | 1 | 0 | 0 | 10.1016/0022-1902(79)80151-7
7.78 | 0.04192196 | 1.123 | 3 | 1.402 | 7.78 | 0 | 50 | 0.27 | 1.8 | 1 | 0 | 0 | 10.1016/0022-1902(79)80151-7
7.79 | 0.04189101 | 1.123 | 3 | 1.402 | 7.79 | 0 | 50 | 0.27 | 1.8 | 1 | 0 | 0 | 10.1016/0022-1902(79)80151-7
7.8 | 0.04186045 | 1.123 | 3 | 1.402 | 7.8 | 0 | 50 | 0.27 | 1.8 | 1 | 0 | 0 | 10.1016/0022-1902(79)80151-7
7.81 | 0.04183026 | 1.123 | 3 | 1.402 | 7.81 | 0 | 50 | 0.27 | 1.8 | 1 | 0 | 0 | 10.1016/0022-1902(79)80151-7
7.82 | 0.04180046 | 1.123 | 3 | 1.402 | 7.82 | 0 | 50 | 0.27 | 1.8 | 1 | 0 | 0 | 10.1016/0022-1902(79)80151-7
7.83 | 0.04177104 | 1.123 | 3 | 1.402 | 7.83 | 0 | 50 | 0.27 | 1.8 | 1 | 0 | 0 | 10.1016/0022-1902(79)80151-7
7.84 | 0.041742 | 1.123 | 3 | 1.402 | 7.84 | 0 | 50 | 0.27 | 1.8 | 1 | 0 | 0 | 10.1016/0022-1902(79)80151-7
7.85 | 0.04171335 | 1.123 | 3 | 1.402 | 7.85 | 0 | 50 | 0.27 | 1.8 | 1 | 0 | 0 | 10.1016/0022-1902(79)80151-7
7.86 | 0.04168509 | 1.123 | 3 | 1.402 | 7.86 | 0 | 50 | 0.27 | 1.8 | 1 | 0 | 0 | 10.1016/0022-1902(79)80151-7
7.87 | 0.04165722 | 1.123 | 3 | 1.402 | 7.87 | 0 | 50 | 0.27 | 1.8 | 1 | 0 | 0 | 10.1016/0022-1902(79)80151-7
7.88 | 0.04162974 | 1.123 | 3 | 1.402 | 7.88 | 0 | 50 | 0.27 | 1.8 | 1 | 0 | 0 | 10.1016/0022-1902(79)80151-7
7.89 | 0.04160265 | 1.123 | 3 | 1.402 | 7.89 | 0 | 50 | 0.27 | 1.8 | 1 | 0 | 0 | 10.1016/0022-1902(79)80151-7
7.9 | 0.04157597 | 1.123 | 3 | 1.402 | 7.9 | 0 | 50 | 0.27 | 1.8 | 1 | 0 | 0 | 10.1016/0022-1902(79)80151-7
7.91 | 0.04154968 | 1.123 | 3 | 1.402 | 7.91 | 0 | 50 | 0.27 | 1.8 | 1 | 0 | 0 | 10.1016/0022-1902(79)80151-7
7.92 | 0.04152379 | 1.123 | 3 | 1.402 | 7.92 | 0 | 50 | 0.27 | 1.8 | 1 | 0 | 0 | 10.1016/0022-1902(79)80151-7
7.93 | 0.0414983 | 1.123 | 3 | 1.402 | 7.93 | 0 | 50 | 0.27 | 1.8 | 1 | 0 | 0 | 10.1016/0022-1902(79)80151-7
7.94 | 0.04147322 | 1.123 | 3 | 1.402 | 7.94 | 0 | 50 | 0.27 | 1.8 | 1 | 0 | 0 | 10.1016/0022-1902(79)80151-7
7.95 | 0.04144855 | 1.123 | 3 | 1.402 | 7.95 | 0 | 50 | 0.27 | 1.8 | 1 | 0 | 0 | 10.1016/0022-1902(79)80151-7
7.96 | 0.04142428 | 1.123 | 3 | 1.402 | 7.96 | 0 | 50 | 0.27 | 1.8 | 1 | 0 | 0 | 10.1016/0022-1902(79)80151-7
7.97 | 0.04140043 | 1.123 | 3 | 1.402 | 7.97 | 0 | 50 | 0.27 | 1.8 | 1 | 0 | 0 | 10.1016/0022-1902(79)80151-7
7.98 | 0.04137699 | 1.123 | 3 | 1.402 | 7.98 | 0 | 50 | 0.27 | 1.8 | 1 | 0 | 0 | 10.1016/0022-1902(79)80151-7
7.99 | 0.04135396 | 1.123 | 3 | 1.402 | 7.99 | 0 | 50 | 0.27 | 1.8 | 1 | 0 | 0 | 10.1016/0022-1902(79)80151-7
8 | 0.04133135 | 1.123 | 3 | 1.402 | 8 | 0 | 50 | 0.27 | 1.8 | 1 | 0 | 0 | 10.1016/0022-1902(79)80151-7
8.01 | 0.04130916 | 1.123 | 3 | 1.402 | 8.01 | 0 | 50 | 0.27 | 1.8 | 1 | 0 | 0 | 10.1016/0022-1902(79)80151-7
8.02 | 0.0412874 | 1.123 | 3 | 1.402 | 8.02 | 0 | 50 | 0.27 | 1.8 | 1 | 0 | 0 | 10.1016/0022-1902(79)80151-7
8.03 | 0.04126605 | 1.123 | 3 | 1.402 | 8.03 | 0 | 50 | 0.27 | 1.8 | 1 | 0 | 0 | 10.1016/0022-1902(79)80151-7
8.04 | 0.04124514 | 1.123 | 3 | 1.402 | 8.04 | 0 | 50 | 0.27 | 1.8 | 1 | 0 | 0 | 10.1016/0022-1902(79)80151-7
8.05 | 0.04122465 | 1.123 | 3 | 1.402 | 8.05 | 0 | 50 | 0.27 | 1.8 | 1 | 0 | 0 | 10.1016/0022-1902(79)80151-7
8.06 | 0.04120459 | 1.123 | 3 | 1.402 | 8.06 | 0 | 50 | 0.27 | 1.8 | 1 | 0 | 0 | 10.1016/0022-1902(79)80151-7
8.07 | 0.04118497 | 1.123 | 3 | 1.402 | 8.07 | 0 | 50 | 0.27 | 1.8 | 1 | 0 | 0 | 10.1016/0022-1902(79)80151-7
8.08 | 0.04116578 | 1.123 | 3 | 1.402 | 8.08 | 0 | 50 | 0.27 | 1.8 | 1 | 0 | 0 | 10.1016/0022-1902(79)80151-7
8.09 | 0.04114703 | 1.123 | 3 | 1.402 | 8.09 | 0 | 50 | 0.27 | 1.8 | 1 | 0 | 0 | 10.1016/0022-1902(79)80151-7
8.1 | 0.04112872 | 1.123 | 3 | 1.402 | 8.1 | 0 | 50 | 0.27 | 1.8 | 1 | 0 | 0 | 10.1016/0022-1902(79)80151-7
8.11 | 0.04111085 | 1.123 | 3 | 1.402 | 8.11 | 0 | 50 | 0.27 | 1.8 | 1 | 0 | 0 | 10.1016/0022-1902(79)80151-7
8.12 | 0.04109343 | 1.123 | 3 | 1.402 | 8.12 | 0 | 50 | 0.27 | 1.8 | 1 | 0 | 0 | 10.1016/0022-1902(79)80151-7
8.13 | 0.04107646 | 1.123 | 3 | 1.402 | 8.13 | 0 | 50 | 0.27 | 1.8 | 1 | 0 | 0 | 10.1016/0022-1902(79)80151-7
8.14 | 0.04105994 | 1.123 | 3 | 1.402 | 8.14 | 0 | 50 | 0.27 | 1.8 | 1 | 0 | 0 | 10.1016/0022-1902(79)80151-7
8.15 | 0.04104386 | 1.123 | 3 | 1.402 | 8.15 | 0 | 50 | 0.27 | 1.8 | 1 | 0 | 0 | 10.1016/0022-1902(79)80151-7
8.16 | 0.04102825 | 1.123 | 3 | 1.402 | 8.16 | 0 | 50 | 0.27 | 1.8 | 1 | 0 | 0 | 10.1016/0022-1902(79)80151-7
8.17 | 0.04101309 | 1.123 | 3 | 1.402 | 8.17 | 0 | 50 | 0.27 | 1.8 | 1 | 0 | 0 | 10.1016/0022-1902(79)80151-7
8.18 | 0.04099839 | 1.123 | 3 | 1.402 | 8.18 | 0 | 50 | 0.27 | 1.8 | 1 | 0 | 0 | 10.1016/0022-1902(79)80151-7
8.19 | 0.04098416 | 1.123 | 3 | 1.402 | 8.19 | 0 | 50 | 0.27 | 1.8 | 1 | 0 | 0 | 10.1016/0022-1902(79)80151-7
8.2 | 0.04097039 | 1.123 | 3 | 1.402 | 8.2 | 0 | 50 | 0.27 | 1.8 | 1 | 0 | 0 | 10.1016/0022-1902(79)80151-7
8.21 | 0.04095708 | 1.123 | 3 | 1.402 | 8.21 | 0 | 50 | 0.27 | 1.8 | 1 | 0 | 0 | 10.1016/0022-1902(79)80151-7
8.22 | 0.04094425 | 1.123 | 3 | 1.402 | 8.22 | 0 | 50 | 0.27 | 1.8 | 1 | 0 | 0 | 10.1016/0022-1902(79)80151-7
8.23 | 0.04093189 | 1.123 | 3 | 1.402 | 8.23 | 0 | 50 | 0.27 | 1.8 | 1 | 0 | 0 | 10.1016/0022-1902(79)80151-7
8.24 | 0.04092001 | 1.123 | 3 | 1.402 | 8.24 | 0 | 50 | 0.27 | 1.8 | 1 | 0 | 0 | 10.1016/0022-1902(79)80151-7
8.25 | 0.04090861 | 1.123 | 3 | 1.402 | 8.25 | 0 | 50 | 0.27 | 1.8 | 1 | 0 | 0 | 10.1016/0022-1902(79)80151-7
8.26 | 0.04089768 | 1.123 | 3 | 1.402 | 8.26 | 0 | 50 | 0.27 | 1.8 | 1 | 0 | 0 | 10.1016/0022-1902(79)80151-7
8.27 | 0.04088724 | 1.123 | 3 | 1.402 | 8.27 | 0 | 50 | 0.27 | 1.8 | 1 | 0 | 0 | 10.1016/0022-1902(79)80151-7
8.28 | 0.04087729 | 1.123 | 3 | 1.402 | 8.28 | 0 | 50 | 0.27 | 1.8 | 1 | 0 | 0 | 10.1016/0022-1902(79)80151-7
8.29 | 0.04086783 | 1.123 | 3 | 1.402 | 8.29 | 0 | 50 | 0.27 | 1.8 | 1 | 0 | 0 | 10.1016/0022-1902(79)80151-7
8.3 | 0.04085886 | 1.123 | 3 | 1.402 | 8.3 | 0 | 50 | 0.27 | 1.8 | 1 | 0 | 0 | 10.1016/0022-1902(79)80151-7
8.31 | 0.04085038 | 1.123 | 3 | 1.402 | 8.31 | 0 | 50 | 0.27 | 1.8 | 1 | 0 | 0 | 10.1016/0022-1902(79)80151-7
8.32 | 0.04084241 | 1.123 | 3 | 1.402 | 8.32 | 0 | 50 | 0.27 | 1.8 | 1 | 0 | 0 | 10.1016/0022-1902(79)80151-7
8.33 | 0.04083493 | 1.123 | 3 | 1.402 | 8.33 | 0 | 50 | 0.27 | 1.8 | 1 | 0 | 0 | 10.1016/0022-1902(79)80151-7
8.34 | 0.04082796 | 1.123 | 3 | 1.402 | 8.34 | 0 | 50 | 0.27 | 1.8 | 1 | 0 | 0 | 10.1016/0022-1902(79)80151-7
8.35 | 0.04082149 | 1.123 | 3 | 1.402 | 8.35 | 0 | 50 | 0.27 | 1.8 | 1 | 0 | 0 | 10.1016/0022-1902(79)80151-7
8.36 | 0.04081553 | 1.123 | 3 | 1.402 | 8.36 | 0 | 50 | 0.27 | 1.8 | 1 | 0 | 0 | 10.1016/0022-1902(79)80151-7
8.37 | 0.04081009 | 1.123 | 3 | 1.402 | 8.37 | 0 | 50 | 0.27 | 1.8 | 1 | 0 | 0 | 10.1016/0022-1902(79)80151-7
8.38 | 0.04080516 | 1.123 | 3 | 1.402 | 8.38 | 0 | 50 | 0.27 | 1.8 | 1 | 0 | 0 | 10.1016/0022-1902(79)80151-7
8.39 | 0.04080075 | 1.123 | 3 | 1.402 | 8.39 | 0 | 50 | 0.27 | 1.8 | 1 | 0 | 0 | 10.1016/0022-1902(79)80151-7
8.4 | 0.04079686 | 1.123 | 3 | 1.402 | 8.4 | 0 | 50 | 0.27 | 1.8 | 1 | 0 | 0 | 10.1016/0022-1902(79)80151-7
8.41 | 0.0407935 | 1.123 | 3 | 1.402 | 8.41 | 0 | 50 | 0.27 | 1.8 | 1 | 0 | 0 | 10.1016/0022-1902(79)80151-7
8.42 | 0.04079066 | 1.123 | 3 | 1.402 | 8.42 | 0 | 50 | 0.27 | 1.8 | 1 | 0 | 0 | 10.1016/0022-1902(79)80151-7
8.43 | 0.04078836 | 1.123 | 3 | 1.402 | 8.43 | 0 | 50 | 0.27 | 1.8 | 1 | 0 | 0 | 10.1016/0022-1902(79)80151-7
8.44 | 0.04078659 | 1.123 | 3 | 1.402 | 8.44 | 0 | 50 | 0.27 | 1.8 | 1 | 0 | 0 | 10.1016/0022-1902(79)80151-7
8.45 | 0.04078535 | 1.123 | 3 | 1.402 | 8.45 | 0 | 50 | 0.27 | 1.8 | 1 | 0 | 0 | 10.1016/0022-1902(79)80151-7
8.46 | 0.04078466 | 1.123 | 3 | 1.402 | 8.46 | 0 | 50 | 0.27 | 1.8 | 1 | 0 | 0 | 10.1016/0022-1902(79)80151-7
8.47 | 0.04078451 | 1.123 | 3 | 1.402 | 8.47 | 0 | 50 | 0.27 | 1.8 | 1 | 0 | 0 | 10.1016/0022-1902(79)80151-7
8.48 | 0.0407849 | 1.123 | 3 | 1.402 | 8.48 | 0 | 50 | 0.27 | 1.8 | 1 | 0 | 0 | 10.1016/0022-1902(79)80151-7
8.49 | 0.04078585 | 1.123 | 3 | 1.402 | 8.49 | 0 | 50 | 0.27 | 1.8 | 1 | 0 | 0 | 10.1016/0022-1902(79)80151-7
8.5 | 0.04078735 | 1.123 | 3 | 1.402 | 8.5 | 0 | 50 | 0.27 | 1.8 | 1 | 0 | 0 | 10.1016/0022-1902(79)80151-7
8.51 | 0.0407894 | 1.123 | 3 | 1.402 | 8.51 | 0 | 50 | 0.27 | 1.8 | 1 | 0 | 0 | 10.1016/0022-1902(79)80151-7
8.52 | 0.04079202 | 1.123 | 3 | 1.402 | 8.52 | 0 | 50 | 0.27 | 1.8 | 1 | 0 | 0 | 10.1016/0022-1902(79)80151-7
8.53 | 0.04079519 | 1.123 | 3 | 1.402 | 8.53 | 0 | 50 | 0.27 | 1.8 | 1 | 0 | 0 | 10.1016/0022-1902(79)80151-7
8.54 | 0.04079894 | 1.123 | 3 | 1.402 | 8.54 | 0 | 50 | 0.27 | 1.8 | 1 | 0 | 0 | 10.1016/0022-1902(79)80151-7
8.55 | 0.04080325 | 1.123 | 3 | 1.402 | 8.55 | 0 | 50 | 0.27 | 1.8 | 1 | 0 | 0 | 10.1016/0022-1902(79)80151-7
8.56 | 0.04080814 | 1.123 | 3 | 1.402 | 8.56 | 0 | 50 | 0.27 | 1.8 | 1 | 0 | 0 | 10.1016/0022-1902(79)80151-7
8.57 | 0.0408136 | 1.123 | 3 | 1.402 | 8.57 | 0 | 50 | 0.27 | 1.8 | 1 | 0 | 0 | 10.1016/0022-1902(79)80151-7
8.58 | 0.04081964 | 1.123 | 3 | 1.402 | 8.58 | 0 | 50 | 0.27 | 1.8 | 1 | 0 | 0 | 10.1016/0022-1902(79)80151-7
8.59 | 0.04082627 | 1.123 | 3 | 1.402 | 8.59 | 0 | 50 | 0.27 | 1.8 | 1 | 0 | 0 | 10.1016/0022-1902(79)80151-7
8.6 | 0.04083349 | 1.123 | 3 | 1.402 | 8.6 | 0 | 50 | 0.27 | 1.8 | 1 | 0 | 0 | 10.1016/0022-1902(79)80151-7
8.61 | 0.04084129 | 1.123 | 3 | 1.402 | 8.61 | 0 | 50 | 0.27 | 1.8 | 1 | 0 | 0 | 10.1016/0022-1902(79)80151-7
8.62 | 0.04084969 | 1.123 | 3 | 1.402 | 8.62 | 0 | 50 | 0.27 | 1.8 | 1 | 0 | 0 | 10.1016/0022-1902(79)80151-7
8.63 | 0.04085869 | 1.123 | 3 | 1.402 | 8.63 | 0 | 50 | 0.27 | 1.8 | 1 | 0 | 0 | 10.1016/0022-1902(79)80151-7
8.64 | 0.04086828 | 1.123 | 3 | 1.402 | 8.64 | 0 | 50 | 0.27 | 1.8 | 1 | 0 | 0 | 10.1016/0022-1902(79)80151-7
8.65 | 0.04087849 | 1.123 | 3 | 1.402 | 8.65 | 0 | 50 | 0.27 | 1.8 | 1 | 0 | 0 | 10.1016/0022-1902(79)80151-7
8.66 | 0.0408893 | 1.123 | 3 | 1.402 | 8.66 | 0 | 50 | 0.27 | 1.8 | 1 | 0 | 0 | 10.1016/0022-1902(79)80151-7
8.67 | 0.04090072 | 1.123 | 3 | 1.402 | 8.67 | 0 | 50 | 0.27 | 1.8 | 1 | 0 | 0 | 10.1016/0022-1902(79)80151-7
8.68 | 0.04091276 | 1.123 | 3 | 1.402 | 8.68 | 0 | 50 | 0.27 | 1.8 | 1 | 0 | 0 | 10.1016/0022-1902(79)80151-7
8.69 | 0.04092542 | 1.123 | 3 | 1.402 | 8.69 | 0 | 50 | 0.27 | 1.8 | 1 | 0 | 0 | 10.1016/0022-1902(79)80151-7
8.7 | 0.0409387 | 1.123 | 3 | 1.402 | 8.7 | 0 | 50 | 0.27 | 1.8 | 1 | 0 | 0 | 10.1016/0022-1902(79)80151-7
8.71 | 0.04095261 | 1.123 | 3 | 1.402 | 8.71 | 0 | 50 | 0.27 | 1.8 | 1 | 0 | 0 | 10.1016/0022-1902(79)80151-7
8.72 | 0.04096716 | 1.123 | 3 | 1.402 | 8.72 | 0 | 50 | 0.27 | 1.8 | 1 | 0 | 0 | 10.1016/0022-1902(79)80151-7
8.73 | 0.04098233 | 1.123 | 3 | 1.402 | 8.73 | 0 | 50 | 0.27 | 1.8 | 1 | 0 | 0 | 10.1016/0022-1902(79)80151-7
8.74 | 0.04099815 | 1.123 | 3 | 1.402 | 8.74 | 0 | 50 | 0.27 | 1.8 | 1 | 0 | 0 | 10.1016/0022-1902(79)80151-7
8.75 | 0.0410146 | 1.123 | 3 | 1.402 | 8.75 | 0 | 50 | 0.27 | 1.8 | 1 | 0 | 0 | 10.1016/0022-1902(79)80151-7
8.76 | 0.04103171 | 1.123 | 3 | 1.402 | 8.76 | 0 | 50 | 0.27 | 1.8 | 1 | 0 | 0 | 10.1016/0022-1902(79)80151-7
8.77 | 0.04104946 | 1.123 | 3 | 1.402 | 8.77 | 0 | 50 | 0.27 | 1.8 | 1 | 0 | 0 | 10.1016/0022-1902(79)80151-7
8.78 | 0.04106787 | 1.123 | 3 | 1.402 | 8.78 | 0 | 50 | 0.27 | 1.8 | 1 | 0 | 0 | 10.1016/0022-1902(79)80151-7
8.79 | 0.04108694 | 1.123 | 3 | 1.402 | 8.79 | 0 | 50 | 0.27 | 1.8 | 1 | 0 | 0 | 10.1016/0022-1902(79)80151-7
8.8 | 0.04110667 | 1.123 | 3 | 1.402 | 8.8 | 0 | 50 | 0.27 | 1.8 | 1 | 0 | 0 | 10.1016/0022-1902(79)80151-7
8.81 | 0.04112707 | 1.123 | 3 | 1.402 | 8.81 | 0 | 50 | 0.27 | 1.8 | 1 | 0 | 0 | 10.1016/0022-1902(79)80151-7
8.82 | 0.04114814 | 1.123 | 3 | 1.402 | 8.82 | 0 | 50 | 0.27 | 1.8 | 1 | 0 | 0 | 10.1016/0022-1902(79)80151-7
8.83 | 0.04116988 | 1.123 | 3 | 1.402 | 8.83 | 0 | 50 | 0.27 | 1.8 | 1 | 0 | 0 | 10.1016/0022-1902(79)80151-7
8.84 | 0.0411923 | 1.123 | 3 | 1.402 | 8.84 | 0 | 50 | 0.27 | 1.8 | 1 | 0 | 0 | 10.1016/0022-1902(79)80151-7
8.85 | 0.04121541 | 1.123 | 3 | 1.402 | 8.85 | 0 | 50 | 0.27 | 1.8 | 1 | 0 | 0 | 10.1016/0022-1902(79)80151-7
8.86 | 0.0412392 | 1.123 | 3 | 1.402 | 8.86 | 0 | 50 | 0.27 | 1.8 | 1 | 0 | 0 | 10.1016/0022-1902(79)80151-7
8.87 | 0.04126369 | 1.123 | 3 | 1.402 | 8.87 | 0 | 50 | 0.27 | 1.8 | 1 | 0 | 0 | 10.1016/0022-1902(79)80151-7
8.88 | 0.04128887 | 1.123 | 3 | 1.402 | 8.88 | 0 | 50 | 0.27 | 1.8 | 1 | 0 | 0 | 10.1016/0022-1902(79)80151-7
8.89 | 0.04131475 | 1.123 | 3 | 1.402 | 8.89 | 0 | 50 | 0.27 | 1.8 | 1 | 0 | 0 | 10.1016/0022-1902(79)80151-7
8.9 | 0.04134133 | 1.123 | 3 | 1.402 | 8.9 | 0 | 50 | 0.27 | 1.8 | 1 | 0 | 0 | 10.1016/0022-1902(79)80151-7
8.91 | 0.04136862 | 1.123 | 3 | 1.402 | 8.91 | 0 | 50 | 0.27 | 1.8 | 1 | 0 | 0 | 10.1016/0022-1902(79)80151-7
8.92 | 0.04139663 | 1.123 | 3 | 1.402 | 8.92 | 0 | 50 | 0.27 | 1.8 | 1 | 0 | 0 | 10.1016/0022-1902(79)80151-7
8.93 | 0.04142535 | 1.123 | 3 | 1.402 | 8.93 | 0 | 50 | 0.27 | 1.8 | 1 | 0 | 0 | 10.1016/0022-1902(79)80151-7
8.94 | 0.0414548 | 1.123 | 3 | 1.402 | 8.94 | 0 | 50 | 0.27 | 1.8 | 1 | 0 | 0 | 10.1016/0022-1902(79)80151-7
8.95 | 0.04148497 | 1.123 | 3 | 1.402 | 8.95 | 0 | 50 | 0.27 | 1.8 | 1 | 0 | 0 | 10.1016/0022-1902(79)80151-7
8.96 | 0.04151587 | 1.123 | 3 | 1.402 | 8.96 | 0 | 50 | 0.27 | 1.8 | 1 | 0 | 0 | 10.1016/0022-1902(79)80151-7
8.97 | 0.04154751 | 1.123 | 3 | 1.402 | 8.97 | 0 | 50 | 0.27 | 1.8 | 1 | 0 | 0 | 10.1016/0022-1902(79)80151-7
8.98 | 0.04157989 | 1.123 | 3 | 1.402 | 8.98 | 0 | 50 | 0.27 | 1.8 | 1 | 0 | 0 | 10.1016/0022-1902(79)80151-7
8.99 | 0.04161301 | 1.123 | 3 | 1.402 | 8.99 | 0 | 50 | 0.27 | 1.8 | 1 | 0 | 0 | 10.1016/0022-1902(79)80151-7
9 | 0.04164688 | 1.123 | 3 | 1.402 | 9 | 0 | 50 | 0.27 | 1.8 | 1 | 0 | 0 | 10.1016/0022-1902(79)80151-7
9.01 | 0.04168151 | 1.123 | 3 | 1.402 | 9.01 | 0 | 50 | 0.27 | 1.8 | 1 | 0 | 0 | 10.1016/0022-1902(79)80151-7
9.02 | 0.04171689 | 1.123 | 3 | 1.402 | 9.02 | 0 | 50 | 0.27 | 1.8 | 1 | 0 | 0 | 10.1016/0022-1902(79)80151-7
9.03 | 0.04175303 | 1.123 | 3 | 1.402 | 9.03 | 0 | 50 | 0.27 | 1.8 | 1 | 0 | 0 | 10.1016/0022-1902(79)80151-7
9.04 | 0.04178995 | 1.123 | 3 | 1.402 | 9.04 | 0 | 50 | 0.27 | 1.8 | 1 | 0 | 0 | 10.1016/0022-1902(79)80151-7
9.05 | 0.04182763 | 1.123 | 3 | 1.402 | 9.05 | 0 | 50 | 0.27 | 1.8 | 1 | 0 | 0 | 10.1016/0022-1902(79)80151-7
9.06 | 0.0418661 | 1.123 | 3 | 1.402 | 9.06 | 0 | 50 | 0.27 | 1.8 | 1 | 0 | 0 | 10.1016/0022-1902(79)80151-7
9.07 | 0.04190534 | 1.123 | 3 | 1.402 | 9.07 | 0 | 50 | 0.27 | 1.8 | 1 | 0 | 0 | 10.1016/0022-1902(79)80151-7
9.08 | 0.04194537 | 1.123 | 3 | 1.402 | 9.08 | 0 | 50 | 0.27 | 1.8 | 1 | 0 | 0 | 10.1016/0022-1902(79)80151-7
9.09 | 0.0419862 | 1.123 | 3 | 1.402 | 9.09 | 0 | 50 | 0.27 | 1.8 | 1 | 0 | 0 | 10.1016/0022-1902(79)80151-7
9.1 | 0.04202782 | 1.123 | 3 | 1.402 | 9.1 | 0 | 50 | 0.27 | 1.8 | 1 | 0 | 0 | 10.1016/0022-1902(79)80151-7
9.11 | 0.04207024 | 1.123 | 3 | 1.402 | 9.11 | 0 | 50 | 0.27 | 1.8 | 1 | 0 | 0 | 10.1016/0022-1902(79)80151-7
9.12 | 0.04211346 | 1.123 | 3 | 1.402 | 9.12 | 0 | 50 | 0.27 | 1.8 | 1 | 0 | 0 | 10.1016/0022-1902(79)80151-7
9.13 | 0.0421575 | 1.123 | 3 | 1.402 | 9.13 | 0 | 50 | 0.27 | 1.8 | 1 | 0 | 0 | 10.1016/0022-1902(79)80151-7
9.14 | 0.04220236 | 1.123 | 3 | 1.402 | 9.14 | 0 | 50 | 0.27 | 1.8 | 1 | 0 | 0 | 10.1016/0022-1902(79)80151-7
9.15 | 0.04224803 | 1.123 | 3 | 1.402 | 9.15 | 0 | 50 | 0.27 | 1.8 | 1 | 0 | 0 | 10.1016/0022-1902(79)80151-7
9.16 | 0.04229454 | 1.123 | 3 | 1.402 | 9.16 | 0 | 50 | 0.27 | 1.8 | 1 | 0 | 0 | 10.1016/0022-1902(79)80151-7
9.17 | 0.04234187 | 1.123 | 3 | 1.402 | 9.17 | 0 | 50 | 0.27 | 1.8 | 1 | 0 | 0 | 10.1016/0022-1902(79)80151-7
9.18 | 0.04239004 | 1.123 | 3 | 1.402 | 9.18 | 0 | 50 | 0.27 | 1.8 | 1 | 0 | 0 | 10.1016/0022-1902(79)80151-7
9.19 | 0.04243905 | 1.123 | 3 | 1.402 | 9.19 | 0 | 50 | 0.27 | 1.8 | 1 | 0 | 0 | 10.1016/0022-1902(79)80151-7
9.2 | 0.04248891 | 1.123 | 3 | 1.402 | 9.2 | 0 | 50 | 0.27 | 1.8 | 1 | 0 | 0 | 10.1016/0022-1902(79)80151-7
9.21 | 0.04253962 | 1.123 | 3 | 1.402 | 9.21 | 0 | 50 | 0.27 | 1.8 | 1 | 0 | 0 | 10.1016/0022-1902(79)80151-7
9.22 | 0.04259119 | 1.123 | 3 | 1.402 | 9.22 | 0 | 50 | 0.27 | 1.8 | 1 | 0 | 0 | 10.1016/0022-1902(79)80151-7
9.23 | 0.04264363 | 1.123 | 3 | 1.402 | 9.23 | 0 | 50 | 0.27 | 1.8 | 1 | 0 | 0 | 10.1016/0022-1902(79)80151-7
9.24 | 0.04269693 | 1.123 | 3 | 1.402 | 9.24 | 0 | 50 | 0.27 | 1.8 | 1 | 0 | 0 | 10.1016/0022-1902(79)80151-7
9.25 | 0.0427511 | 1.123 | 3 | 1.402 | 9.25 | 0 | 50 | 0.27 | 1.8 | 1 | 0 | 0 | 10.1016/0022-1902(79)80151-7
9.26 | 0.04280615 | 1.123 | 3 | 1.402 | 9.26 | 0 | 50 | 0.27 | 1.8 | 1 | 0 | 0 | 10.1016/0022-1902(79)80151-7
9.27 | 0.04286209 | 1.123 | 3 | 1.402 | 9.27 | 0 | 50 | 0.27 | 1.8 | 1 | 0 | 0 | 10.1016/0022-1902(79)80151-7
9.28 | 0.04291891 | 1.123 | 3 | 1.402 | 9.28 | 0 | 50 | 0.27 | 1.8 | 1 | 0 | 0 | 10.1016/0022-1902(79)80151-7
9.29 | 0.04297663 | 1.123 | 3 | 1.402 | 9.29 | 0 | 50 | 0.27 | 1.8 | 1 | 0 | 0 | 10.1016/0022-1902(79)80151-7
9.3 | 0.04303525 | 1.123 | 3 | 1.402 | 9.3 | 0 | 50 | 0.27 | 1.8 | 1 | 0 | 0 | 10.1016/0022-1902(79)80151-7
9.31 | 0.04309478 | 1.123 | 3 | 1.402 | 9.31 | 0 | 50 | 0.27 | 1.8 | 1 | 0 | 0 | 10.1016/0022-1902(79)80151-7
9.32 | 0.04315522 | 1.123 | 3 | 1.402 | 9.32 | 0 | 50 | 0.27 | 1.8 | 1 | 0 | 0 | 10.1016/0022-1902(79)80151-7
9.33 | 0.04321657 | 1.123 | 3 | 1.402 | 9.33 | 0 | 50 | 0.27 | 1.8 | 1 | 0 | 0 | 10.1016/0022-1902(79)80151-7
9.34 | 0.04327885 | 1.123 | 3 | 1.402 | 9.34 | 0 | 50 | 0.27 | 1.8 | 1 | 0 | 0 | 10.1016/0022-1902(79)80151-7
9.35 | 0.04334206 | 1.123 | 3 | 1.402 | 9.35 | 0 | 50 | 0.27 | 1.8 | 1 | 0 | 0 | 10.1016/0022-1902(79)80151-7
9.36 | 0.0434062 | 1.123 | 3 | 1.402 | 9.36 | 0 | 50 | 0.27 | 1.8 | 1 | 0 | 0 | 10.1016/0022-1902(79)80151-7
9.37 | 0.04347128 | 1.123 | 3 | 1.402 | 9.37 | 0 | 50 | 0.27 | 1.8 | 1 | 0 | 0 | 10.1016/0022-1902(79)80151-7
9.38 | 0.04353731 | 1.123 | 3 | 1.402 | 9.38 | 0 | 50 | 0.27 | 1.8 | 1 | 0 | 0 | 10.1016/0022-1902(79)80151-7
9.39 | 0.04360429 | 1.123 | 3 | 1.402 | 9.39 | 0 | 50 | 0.27 | 1.8 | 1 | 0 | 0 | 10.1016/0022-1902(79)80151-7
9.4 | 0.04367222 | 1.123 | 3 | 1.402 | 9.4 | 0 | 50 | 0.27 | 1.8 | 1 | 0 | 0 | 10.1016/0022-1902(79)80151-7
9.41 | 0.04374112 | 1.123 | 3 | 1.402 | 9.41 | 0 | 50 | 0.27 | 1.8 | 1 | 0 | 0 | 10.1016/0022-1902(79)80151-7
9.42 | 0.04381099 | 1.123 | 3 | 1.402 | 9.42 | 0 | 50 | 0.27 | 1.8 | 1 | 0 | 0 | 10.1016/0022-1902(79)80151-7
9.43 | 0.04388183 | 1.123 | 3 | 1.402 | 9.43 | 0 | 50 | 0.27 | 1.8 | 1 | 0 | 0 | 10.1016/0022-1902(79)80151-7
9.44 | 0.04395365 | 1.123 | 3 | 1.402 | 9.44 | 0 | 50 | 0.27 | 1.8 | 1 | 0 | 0 | 10.1016/0022-1902(79)80151-7
9.45 | 0.04402646 | 1.123 | 3 | 1.402 | 9.45 | 0 | 50 | 0.27 | 1.8 | 1 | 0 | 0 | 10.1016/0022-1902(79)80151-7
9.46 | 0.04410026 | 1.123 | 3 | 1.402 | 9.46 | 0 | 50 | 0.27 | 1.8 | 1 | 0 | 0 | 10.1016/0022-1902(79)80151-7
9.47 | 0.04417506 | 1.123 | 3 | 1.402 | 9.47 | 0 | 50 | 0.27 | 1.8 | 1 | 0 | 0 | 10.1016/0022-1902(79)80151-7
9.48 | 0.04425087 | 1.123 | 3 | 1.402 | 9.48 | 0 | 50 | 0.27 | 1.8 | 1 | 0 | 0 | 10.1016/0022-1902(79)80151-7
9.49 | 0.04432769 | 1.123 | 3 | 1.402 | 9.49 | 0 | 50 | 0.27 | 1.8 | 1 | 0 | 0 | 10.1016/0022-1902(79)80151-7
9.5 | 0.04440552 | 1.123 | 3 | 1.402 | 9.5 | 0 | 50 | 0.27 | 1.8 | 1 | 0 | 0 | 10.1016/0022-1902(79)80151-7
9.51 | 0.04448438 | 1.123 | 3 | 1.402 | 9.51 | 0 | 50 | 0.27 | 1.8 | 1 | 0 | 0 | 10.1016/0022-1902(79)80151-7
9.52 | 0.04456426 | 1.123 | 3 | 1.402 | 9.52 | 0 | 50 | 0.27 | 1.8 | 1 | 0 | 0 | 10.1016/0022-1902(79)80151-7
9.53 | 0.04464518 | 1.123 | 3 | 1.402 | 9.53 | 0 | 50 | 0.27 | 1.8 | 1 | 0 | 0 | 10.1016/0022-1902(79)80151-7
9.54 | 0.04472715 | 1.123 | 3 | 1.402 | 9.54 | 0 | 50 | 0.27 | 1.8 | 1 | 0 | 0 | 10.1016/0022-1902(79)80151-7
9.55 | 0.04481016 | 1.123 | 3 | 1.402 | 9.55 | 0 | 50 | 0.27 | 1.8 | 1 | 0 | 0 | 10.1016/0022-1902(79)80151-7
9.56 | 0.04489423 | 1.123 | 3 | 1.402 | 9.56 | 0 | 50 | 0.27 | 1.8 | 1 | 0 | 0 | 10.1016/0022-1902(79)80151-7
9.57 | 0.04497935 | 1.123 | 3 | 1.402 | 9.57 | 0 | 50 | 0.27 | 1.8 | 1 | 0 | 0 | 10.1016/0022-1902(79)80151-7
9.58 | 0.04506555 | 1.123 | 3 | 1.402 | 9.58 | 0 | 50 | 0.27 | 1.8 | 1 | 0 | 0 | 10.1016/0022-1902(79)80151-7
9.59 | 0.04515282 | 1.123 | 3 | 1.402 | 9.59 | 0 | 50 | 0.27 | 1.8 | 1 | 0 | 0 | 10.1016/0022-1902(79)80151-7
9.6 | 0.04524117 | 1.123 | 3 | 1.402 | 9.6 | 0 | 50 | 0.27 | 1.8 | 1 | 0 | 0 | 10.1016/0022-1902(79)80151-7
9.61 | 0.0453306 | 1.123 | 3 | 1.402 | 9.61 | 0 | 50 | 0.27 | 1.8 | 1 | 0 | 0 | 10.1016/0022-1902(79)80151-7
9.62 | 0.04542113 | 1.123 | 3 | 1.402 | 9.62 | 0 | 50 | 0.27 | 1.8 | 1 | 0 | 0 | 10.1016/0022-1902(79)80151-7
9.63 | 0.04551276 | 1.123 | 3 | 1.402 | 9.63 | 0 | 50 | 0.27 | 1.8 | 1 | 0 | 0 | 10.1016/0022-1902(79)80151-7
9.64 | 0.04560549 | 1.123 | 3 | 1.402 | 9.64 | 0 | 50 | 0.27 | 1.8 | 1 | 0 | 0 | 10.1016/0022-1902(79)80151-7
9.65 | 0.04569934 | 1.123 | 3 | 1.402 | 9.65 | 0 | 50 | 0.27 | 1.8 | 1 | 0 | 0 | 10.1016/0022-1902(79)80151-7
9.66 | 0.04579431 | 1.123 | 3 | 1.402 | 9.66 | 0 | 50 | 0.27 | 1.8 | 1 | 0 | 0 | 10.1016/0022-1902(79)80151-7
9.67 | 0.0458904 | 1.123 | 3 | 1.402 | 9.67 | 0 | 50 | 0.27 | 1.8 | 1 | 0 | 0 | 10.1016/0022-1902(79)80151-7
9.68 | 0.04598763 | 1.123 | 3 | 1.402 | 9.68 | 0 | 50 | 0.27 | 1.8 | 1 | 0 | 0 | 10.1016/0022-1902(79)80151-7
9.69 | 0.046086 | 1.123 | 3 | 1.402 | 9.69 | 0 | 50 | 0.27 | 1.8 | 1 | 0 | 0 | 10.1016/0022-1902(79)80151-7
9.7 | 0.04618551 | 1.123 | 3 | 1.402 | 9.7 | 0 | 50 | 0.27 | 1.8 | 1 | 0 | 0 | 10.1016/0022-1902(79)80151-7
9.71 | 0.04628618 | 1.123 | 3 | 1.402 | 9.71 | 0 | 50 | 0.27 | 1.8 | 1 | 0 | 0 | 10.1016/0022-1902(79)80151-7
9.72 | 0.046388 | 1.123 | 3 | 1.402 | 9.72 | 0 | 50 | 0.27 | 1.8 | 1 | 0 | 0 | 10.1016/0022-1902(79)80151-7
9.73 | 0.046491 | 1.123 | 3 | 1.402 | 9.73 | 0 | 50 | 0.27 | 1.8 | 1 | 0 | 0 | 10.1016/0022-1902(79)80151-7
9.74 | 0.04659517 | 1.123 | 3 | 1.402 | 9.74 | 0 | 50 | 0.27 | 1.8 | 1 | 0 | 0 | 10.1016/0022-1902(79)80151-7
9.75 | 0.04670052 | 1.123 | 3 | 1.402 | 9.75 | 0 | 50 | 0.27 | 1.8 | 1 | 0 | 0 | 10.1016/0022-1902(79)80151-7
9.76 | 0.04680705 | 1.123 | 3 | 1.402 | 9.76 | 0 | 50 | 0.27 | 1.8 | 1 | 0 | 0 | 10.1016/0022-1902(79)80151-7
9.77 | 0.04691479 | 1.123 | 3 | 1.402 | 9.77 | 0 | 50 | 0.27 | 1.8 | 1 | 0 | 0 | 10.1016/0022-1902(79)80151-7
9.78 | 0.04702372 | 1.123 | 3 | 1.402 | 9.78 | 0 | 50 | 0.27 | 1.8 | 1 | 0 | 0 | 10.1016/0022-1902(79)80151-7
9.79 | 0.04713387 | 1.123 | 3 | 1.402 | 9.79 | 0 | 50 | 0.27 | 1.8 | 1 | 0 | 0 | 10.1016/0022-1902(79)80151-7
9.8 | 0.04724523 | 1.123 | 3 | 1.402 | 9.8 | 0 | 50 | 0.27 | 1.8 | 1 | 0 | 0 | 10.1016/0022-1902(79)80151-7
9.81 | 0.04735781 | 1.123 | 3 | 1.402 | 9.81 | 0 | 50 | 0.27 | 1.8 | 1 | 0 | 0 | 10.1016/0022-1902(79)80151-7
9.82 | 0.04747163 | 1.123 | 3 | 1.402 | 9.82 | 0 | 50 | 0.27 | 1.8 | 1 | 0 | 0 | 10.1016/0022-1902(79)80151-7
9.83 | 0.04758668 | 1.123 | 3 | 1.402 | 9.83 | 0 | 50 | 0.27 | 1.8 | 1 | 0 | 0 | 10.1016/0022-1902(79)80151-7
9.84 | 0.04770298 | 1.123 | 3 | 1.402 | 9.84 | 0 | 50 | 0.27 | 1.8 | 1 | 0 | 0 | 10.1016/0022-1902(79)80151-7
9.85 | 0.04782053 | 1.123 | 3 | 1.402 | 9.85 | 0 | 50 | 0.27 | 1.8 | 1 | 0 | 0 | 10.1016/0022-1902(79)80151-7
9.86 | 0.04793934 | 1.123 | 3 | 1.402 | 9.86 | 0 | 50 | 0.27 | 1.8 | 1 | 0 | 0 | 10.1016/0022-1902(79)80151-7
9.87 | 0.04805941 | 1.123 | 3 | 1.402 | 9.87 | 0 | 50 | 0.27 | 1.8 | 1 | 0 | 0 | 10.1016/0022-1902(79)80151-7
9.88 | 0.04818077 | 1.123 | 3 | 1.402 | 9.88 | 0 | 50 | 0.27 | 1.8 | 1 | 0 | 0 | 10.1016/0022-1902(79)80151-7
9.89 | 0.0483034 | 1.123 | 3 | 1.402 | 9.89 | 0 | 50 | 0.27 | 1.8 | 1 | 0 | 0 | 10.1016/0022-1902(79)80151-7
9.9 | 0.04842732 | 1.123 | 3 | 1.402 | 9.9 | 0 | 50 | 0.27 | 1.8 | 1 | 0 | 0 | 10.1016/0022-1902(79)80151-7
9.91 | 0.04855254 | 1.123 | 3 | 1.402 | 9.91 | 0 | 50 | 0.27 | 1.8 | 1 | 0 | 0 | 10.1016/0022-1902(79)80151-7
9.92 | 0.04867907 | 1.123 | 3 | 1.402 | 9.92 | 0 | 50 | 0.27 | 1.8 | 1 | 0 | 0 | 10.1016/0022-1902(79)80151-7
9.93 | 0.04880691 | 1.123 | 3 | 1.402 | 9.93 | 0 | 50 | 0.27 | 1.8 | 1 | 0 | 0 | 10.1016/0022-1902(79)80151-7
9.94 | 0.04893606 | 1.123 | 3 | 1.402 | 9.94 | 0 | 50 | 0.27 | 1.8 | 1 | 0 | 0 | 10.1016/0022-1902(79)80151-7
9.95 | 0.04906655 | 1.123 | 3 | 1.402 | 9.95 | 0 | 50 | 0.27 | 1.8 | 1 | 0 | 0 | 10.1016/0022-1902(79)80151-7
9.96 | 0.04919837 | 1.123 | 3 | 1.402 | 9.96 | 0 | 50 | 0.27 | 1.8 | 1 | 0 | 0 | 10.1016/0022-1902(79)80151-7
9.97 | 0.04933153 | 1.123 | 3 | 1.402 | 9.97 | 0 | 50 | 0.27 | 1.8 | 1 | 0 | 0 | 10.1016/0022-1902(79)80151-7
9.98 | 0.04946604 | 1.123 | 3 | 1.402 | 9.98 | 0 | 50 | 0.27 | 1.8 | 1 | 0 | 0 | 10.1016/0022-1902(79)80151-7
9.99 | 0.04960191 | 1.123 | 3 | 1.402 | 9.99 | 0 | 50 | 0.27 | 1.8 | 1 | 0 | 0 | 10.1016/0022-1902(79)80151-7
10 | 0.04973914 | 1.123 | 3 | 1.402 | 10 | 0 | 50 | 0.27 | 1.8 | 1 | 0 | 0 | 10.1016/0022-1902(79)80151-7
10.01 | 0.04987775 | 1.123 | 3 | 1.402 | 10.01 | 0 | 50 | 0.27 | 1.8 | 1 | 0 | 0 | 10.1016/0022-1902(79)80151-7
10.02 | 0.05001774 | 1.123 | 3 | 1.402 | 10.02 | 0 | 50 | 0.27 | 1.8 | 1 | 0 | 0 | 10.1016/0022-1902(79)80151-7
10.03 | 0.05015912 | 1.123 | 3 | 1.402 | 10.03 | 0 | 50 | 0.27 | 1.8 | 1 | 0 | 0 | 10.1016/0022-1902(79)80151-7
10.04 | 0.0503019 | 1.123 | 3 | 1.402 | 10.04 | 0 | 50 | 0.27 | 1.8 | 1 | 0 | 0 | 10.1016/0022-1902(79)80151-7
10.05 | 0.05044608 | 1.123 | 3 | 1.402 | 10.05 | 0 | 50 | 0.27 | 1.8 | 1 | 0 | 0 | 10.1016/0022-1902(79)80151-7
10.06 | 0.05059168 | 1.123 | 3 | 1.402 | 10.06 | 0 | 50 | 0.27 | 1.8 | 1 | 0 | 0 | 10.1016/0022-1902(79)80151-7
10.07 | 0.05073869 | 1.123 | 3 | 1.402 | 10.07 | 0 | 50 | 0.27 | 1.8 | 1 | 0 | 0 | 10.1016/0022-1902(79)80151-7
10.08 | 0.05088714 | 1.123 | 3 | 1.402 | 10.08 | 0 | 50 | 0.27 | 1.8 | 1 | 0 | 0 | 10.1016/0022-1902(79)80151-7
10.09 | 0.05103702 | 1.123 | 3 | 1.402 | 10.09 | 0 | 50 | 0.27 | 1.8 | 1 | 0 | 0 | 10.1016/0022-1902(79)80151-7
10.1 | 0.05118835 | 1.123 | 3 | 1.402 | 10.1 | 0 | 50 | 0.27 | 1.8 | 1 | 0 | 0 | 10.1016/0022-1902(79)80151-7
10.11 | 0.05134114 | 1.123 | 3 | 1.402 | 10.11 | 0 | 50 | 0.27 | 1.8 | 1 | 0 | 0 | 10.1016/0022-1902(79)80151-7
10.12 | 0.05149538 | 1.123 | 3 | 1.402 | 10.12 | 0 | 50 | 0.27 | 1.8 | 1 | 0 | 0 | 10.1016/0022-1902(79)80151-7
10.13 | 0.0516511 | 1.123 | 3 | 1.402 | 10.13 | 0 | 50 | 0.27 | 1.8 | 1 | 0 | 0 | 10.1016/0022-1902(79)80151-7
10.14 | 0.05180829 | 1.123 | 3 | 1.402 | 10.14 | 0 | 50 | 0.27 | 1.8 | 1 | 0 | 0 | 10.1016/0022-1902(79)80151-7
10.15 | 0.05196697 | 1.123 | 3 | 1.402 | 10.15 | 0 | 50 | 0.27 | 1.8 | 1 | 0 | 0 | 10.1016/0022-1902(79)80151-7
10.16 | 0.05212714 | 1.123 | 3 | 1.402 | 10.16 | 0 | 50 | 0.27 | 1.8 | 1 | 0 | 0 | 10.1016/0022-1902(79)80151-7
10.17 | 0.05228882 | 1.123 | 3 | 1.402 | 10.17 | 0 | 50 | 0.27 | 1.8 | 1 | 0 | 0 | 10.1016/0022-1902(79)80151-7
10.18 | 0.05245201 | 1.123 | 3 | 1.402 | 10.18 | 0 | 50 | 0.27 | 1.8 | 1 | 0 | 0 | 10.1016/0022-1902(79)80151-7
10.19 | 0.05261672 | 1.123 | 3 | 1.402 | 10.19 | 0 | 50 | 0.27 | 1.8 | 1 | 0 | 0 | 10.1016/0022-1902(79)80151-7
10.2 | 0.05278295 | 1.123 | 3 | 1.402 | 10.2 | 0 | 50 | 0.27 | 1.8 | 1 | 0 | 0 | 10.1016/0022-1902(79)80151-7
10.21 | 0.05295073 | 1.123 | 3 | 1.402 | 10.21 | 0 | 50 | 0.27 | 1.8 | 1 | 0 | 0 | 10.1016/0022-1902(79)80151-7
10.22 | 0.05312005 | 1.123 | 3 | 1.402 | 10.22 | 0 | 50 | 0.27 | 1.8 | 1 | 0 | 0 | 10.1016/0022-1902(79)80151-7
10.23 | 0.05329092 | 1.123 | 3 | 1.402 | 10.23 | 0 | 50 | 0.27 | 1.8 | 1 | 0 | 0 | 10.1016/0022-1902(79)80151-7
10.24 | 0.05346335 | 1.123 | 3 | 1.402 | 10.24 | 0 | 50 | 0.27 | 1.8 | 1 | 0 | 0 | 10.1016/0022-1902(79)80151-7
10.25 | 0.05363736 | 1.123 | 3 | 1.402 | 10.25 | 0 | 50 | 0.27 | 1.8 | 1 | 0 | 0 | 10.1016/0022-1902(79)80151-7
10.26 | 0.05381295 | 1.123 | 3 | 1.402 | 10.26 | 0 | 50 | 0.27 | 1.8 | 1 | 0 | 0 | 10.1016/0022-1902(79)80151-7
10.27 | 0.05399012 | 1.123 | 3 | 1.402 | 10.27 | 0 | 50 | 0.27 | 1.8 | 1 | 0 | 0 | 10.1016/0022-1902(79)80151-7
10.28 | 0.05416889 | 1.123 | 3 | 1.402 | 10.28 | 0 | 50 | 0.27 | 1.8 | 1 | 0 | 0 | 10.1016/0022-1902(79)80151-7
10.29 | 0.05434927 | 1.123 | 3 | 1.402 | 10.29 | 0 | 50 | 0.27 | 1.8 | 1 | 0 | 0 | 10.1016/0022-1902(79)80151-7
10.3 | 0.05453126 | 1.123 | 3 | 1.402 | 10.3 | 0 | 50 | 0.27 | 1.8 | 1 | 0 | 0 | 10.1016/0022-1902(79)80151-7
10.31 | 0.05471487 | 1.123 | 3 | 1.402 | 10.31 | 0 | 50 | 0.27 | 1.8 | 1 | 0 | 0 | 10.1016/0022-1902(79)80151-7
10.32 | 0.05490012 | 1.123 | 3 | 1.402 | 10.32 | 0 | 50 | 0.27 | 1.8 | 1 | 0 | 0 | 10.1016/0022-1902(79)80151-7
10.33 | 0.055087 | 1.123 | 3 | 1.402 | 10.33 | 0 | 50 | 0.27 | 1.8 | 1 | 0 | 0 | 10.1016/0022-1902(79)80151-7
10.34 | 0.05527554 | 1.123 | 3 | 1.402 | 10.34 | 0 | 50 | 0.27 | 1.8 | 1 | 0 | 0 | 10.1016/0022-1902(79)80151-7
10.35 | 0.05546574 | 1.123 | 3 | 1.402 | 10.35 | 0 | 50 | 0.27 | 1.8 | 1 | 0 | 0 | 10.1016/0022-1902(79)80151-7
10.36 | 0.0556576 | 1.123 | 3 | 1.402 | 10.36 | 0 | 50 | 0.27 | 1.8 | 1 | 0 | 0 | 10.1016/0022-1902(79)80151-7
10.37 | 0.05585114 | 1.123 | 3 | 1.402 | 10.37 | 0 | 50 | 0.27 | 1.8 | 1 | 0 | 0 | 10.1016/0022-1902(79)80151-7
10.38 | 0.05604636 | 1.123 | 3 | 1.402 | 10.38 | 0 | 50 | 0.27 | 1.8 | 1 | 0 | 0 | 10.1016/0022-1902(79)80151-7
10.39 | 0.05624328 | 1.123 | 3 | 1.402 | 10.39 | 0 | 50 | 0.27 | 1.8 | 1 | 0 | 0 | 10.1016/0022-1902(79)80151-7
10.4 | 0.0564419 | 1.123 | 3 | 1.402 | 10.4 | 0 | 50 | 0.27 | 1.8 | 1 | 0 | 0 | 10.1016/0022-1902(79)80151-7
10.41 | 0.05664223 | 1.123 | 3 | 1.402 | 10.41 | 0 | 50 | 0.27 | 1.8 | 1 | 0 | 0 | 10.1016/0022-1902(79)80151-7
10.42 | 0.05684429 | 1.123 | 3 | 1.402 | 10.42 | 0 | 50 | 0.27 | 1.8 | 1 | 0 | 0 | 10.1016/0022-1902(79)80151-7
10.43 | 0.05704807 | 1.123 | 3 | 1.402 | 10.43 | 0 | 50 | 0.27 | 1.8 | 1 | 0 | 0 | 10.1016/0022-1902(79)80151-7
10.44 | 0.0572536 | 1.123 | 3 | 1.402 | 10.44 | 0 | 50 | 0.27 | 1.8 | 1 | 0 | 0 | 10.1016/0022-1902(79)80151-7
10.45 | 0.05746087 | 1.123 | 3 | 1.402 | 10.45 | 0 | 50 | 0.27 | 1.8 | 1 | 0 | 0 | 10.1016/0022-1902(79)80151-7
10.46 | 0.0576699 | 1.123 | 3 | 1.402 | 10.46 | 0 | 50 | 0.27 | 1.8 | 1 | 0 | 0 | 10.1016/0022-1902(79)80151-7
10.47 | 0.0578807 | 1.123 | 3 | 1.402 | 10.47 | 0 | 50 | 0.27 | 1.8 | 1 | 0 | 0 | 10.1016/0022-1902(79)80151-7
10.48 | 0.05809328 | 1.123 | 3 | 1.402 | 10.48 | 0 | 50 | 0.27 | 1.8 | 1 | 0 | 0 | 10.1016/0022-1902(79)80151-7
10.49 | 0.05830764 | 1.123 | 3 | 1.402 | 10.49 | 0 | 50 | 0.27 | 1.8 | 1 | 0 | 0 | 10.1016/0022-1902(79)80151-7
10.5 | 0.0585238 | 1.123 | 3 | 1.402 | 10.5 | 0 | 50 | 0.27 | 1.8 | 1 | 0 | 0 | 10.1016/0022-1902(79)80151-7
10.51 | 0.05874176 | 1.123 | 3 | 1.402 | 10.51 | 0 | 50 | 0.27 | 1.8 | 1 | 0 | 0 | 10.1016/0022-1902(79)80151-7
10.52 | 0.05896153 | 1.123 | 3 | 1.402 | 10.52 | 0 | 50 | 0.27 | 1.8 | 1 | 0 | 0 | 10.1016/0022-1902(79)80151-7
10.53 | 0.05918313 | 1.123 | 3 | 1.402 | 10.53 | 0 | 50 | 0.27 | 1.8 | 1 | 0 | 0 | 10.1016/0022-1902(79)80151-7
10.54 | 0.05940656 | 1.123 | 3 | 1.402 | 10.54 | 0 | 50 | 0.27 | 1.8 | 1 | 0 | 0 | 10.1016/0022-1902(79)80151-7
10.55 | 0.05963184 | 1.123 | 3 | 1.402 | 10.55 | 0 | 50 | 0.27 | 1.8 | 1 | 0 | 0 | 10.1016/0022-1902(79)80151-7
10.56 | 0.05985896 | 1.123 | 3 | 1.402 | 10.56 | 0 | 50 | 0.27 | 1.8 | 1 | 0 | 0 | 10.1016/0022-1902(79)80151-7
10.57 | 0.06008795 | 1.123 | 3 | 1.402 | 10.57 | 0 | 50 | 0.27 | 1.8 | 1 | 0 | 0 | 10.1016/0022-1902(79)80151-7
10.58 | 0.0603188 | 1.123 | 3 | 1.402 | 10.58 | 0 | 50 | 0.27 | 1.8 | 1 | 0 | 0 | 10.1016/0022-1902(79)80151-7
10.59 | 0.06055154 | 1.123 | 3 | 1.402 | 10.59 | 0 | 50 | 0.27 | 1.8 | 1 | 0 | 0 | 10.1016/0022-1902(79)80151-7
10.6 | 0.06078616 | 1.123 | 3 | 1.402 | 10.6 | 0 | 50 | 0.27 | 1.8 | 1 | 0 | 0 | 10.1016/0022-1902(79)80151-7
10.61 | 0.06102269 | 1.123 | 3 | 1.402 | 10.61 | 0 | 50 | 0.27 | 1.8 | 1 | 0 | 0 | 10.1016/0022-1902(79)80151-7
10.62 | 0.06126112 | 1.123 | 3 | 1.402 | 10.62 | 0 | 50 | 0.27 | 1.8 | 1 | 0 | 0 | 10.1016/0022-1902(79)80151-7
10.63 | 0.06150147 | 1.123 | 3 | 1.402 | 10.63 | 0 | 50 | 0.27 | 1.8 | 1 | 0 | 0 | 10.1016/0022-1902(79)80151-7
10.64 | 0.06174375 | 1.123 | 3 | 1.402 | 10.64 | 0 | 50 | 0.27 | 1.8 | 1 | 0 | 0 | 10.1016/0022-1902(79)80151-7
10.65 | 0.06198797 | 1.123 | 3 | 1.402 | 10.65 | 0 | 50 | 0.27 | 1.8 | 1 | 0 | 0 | 10.1016/0022-1902(79)80151-7
10.66 | 0.06223414 | 1.123 | 3 | 1.402 | 10.66 | 0 | 50 | 0.27 | 1.8 | 1 | 0 | 0 | 10.1016/0022-1902(79)80151-7
10.67 | 0.06248226 | 1.123 | 3 | 1.402 | 10.67 | 0 | 50 | 0.27 | 1.8 | 1 | 0 | 0 | 10.1016/0022-1902(79)80151-7
10.68 | 0.06273235 | 1.123 | 3 | 1.402 | 10.68 | 0 | 50 | 0.27 | 1.8 | 1 | 0 | 0 | 10.1016/0022-1902(79)80151-7
10.69 | 0.06298442 | 1.123 | 3 | 1.402 | 10.69 | 0 | 50 | 0.27 | 1.8 | 1 | 0 | 0 | 10.1016/0022-1902(79)80151-7
10.7 | 0.06323847 | 1.123 | 3 | 1.402 | 10.7 | 0 | 50 | 0.27 | 1.8 | 1 | 0 | 0 | 10.1016/0022-1902(79)80151-7
10.71 | 0.06349452 | 1.123 | 3 | 1.402 | 10.71 | 0 | 50 | 0.27 | 1.8 | 1 | 0 | 0 | 10.1016/0022-1902(79)80151-7
10.72 | 0.06375257 | 1.123 | 3 | 1.402 | 10.72 | 0 | 50 | 0.27 | 1.8 | 1 | 0 | 0 | 10.1016/0022-1902(79)80151-7
10.73 | 0.06401264 | 1.123 | 3 | 1.402 | 10.73 | 0 | 50 | 0.27 | 1.8 | 1 | 0 | 0 | 10.1016/0022-1902(79)80151-7
10.74 | 0.06427474 | 1.123 | 3 | 1.402 | 10.74 | 0 | 50 | 0.27 | 1.8 | 1 | 0 | 0 | 10.1016/0022-1902(79)80151-7
10.75 | 0.06453887 | 1.123 | 3 | 1.402 | 10.75 | 0 | 50 | 0.27 | 1.8 | 1 | 0 | 0 | 10.1016/0022-1902(79)80151-7
10.76 | 0.06480505 | 1.123 | 3 | 1.402 | 10.76 | 0 | 50 | 0.27 | 1.8 | 1 | 0 | 0 | 10.1016/0022-1902(79)80151-7
10.77 | 0.06507329 | 1.123 | 3 | 1.402 | 10.77 | 0 | 50 | 0.27 | 1.8 | 1 | 0 | 0 | 10.1016/0022-1902(79)80151-7
10.78 | 0.06534359 | 1.123 | 3 | 1.402 | 10.78 | 0 | 50 | 0.27 | 1.8 | 1 | 0 | 0 | 10.1016/0022-1902(79)80151-7
10.79 | 0.06561596 | 1.123 | 3 | 1.402 | 10.79 | 0 | 50 | 0.27 | 1.8 | 1 | 0 | 0 | 10.1016/0022-1902(79)80151-7
10.8 | 0.06589042 | 1.123 | 3 | 1.402 | 10.8 | 0 | 50 | 0.27 | 1.8 | 1 | 0 | 0 | 10.1016/0022-1902(79)80151-7
0.08 | 0.001704735 | 1.098 | 3 | 0.268 | 0.08 | 0 | 50 | 0.27 | 1.8 | 1 | 0 | 0 | 10.1016/0022-1902(79)80151-7
0.09 | 0.002078743 | 1.098 | 3 | 0.268 | 0.09 | 0 | 50 | 0.27 | 1.8 | 1 | 0 | 0 | 10.1016/0022-1902(79)80151-7
0.1 | 0.002481815 | 1.098 | 3 | 0.268 | 0.1 | 0 | 50 | 0.27 | 1.8 | 1 | 0 | 0 | 10.1016/0022-1902(79)80151-7
0.11 | 0.002912766 | 1.098 | 3 | 0.268 | 0.11 | 0 | 50 | 0.27 | 1.8 | 1 | 0 | 0 | 10.1016/0022-1902(79)80151-7
0.12 | 0.003370517 | 1.098 | 3 | 0.268 | 0.12 | 0 | 50 | 0.27 | 1.8 | 1 | 0 | 0 | 10.1016/0022-1902(79)80151-7
0.13 | 0.003854068 | 1.098 | 3 | 0.268 | 0.13 | 0 | 50 | 0.27 | 1.8 | 1 | 0 | 0 | 10.1016/0022-1902(79)80151-7
0.14 | 0.004362483 | 1.098 | 3 | 0.268 | 0.14 | 0 | 50 | 0.27 | 1.8 | 1 | 0 | 0 | 10.1016/0022-1902(79)80151-7
0.15 | 0.004894881 | 1.098 | 3 | 0.268 | 0.15 | 0 | 50 | 0.27 | 1.8 | 1 | 0 | 0 | 10.1016/0022-1902(79)80151-7
0.16 | 0.00545042 | 1.098 | 3 | 0.268 | 0.16 | 0 | 50 | 0.27 | 1.8 | 1 | 0 | 0 | 10.1016/0022-1902(79)80151-7
0.17 | 0.006028292 | 1.098 | 3 | 0.268 | 0.17 | 0 | 50 | 0.27 | 1.8 | 1 | 0 | 0 | 10.1016/0022-1902(79)80151-7
0.18 | 0.006627721 | 1.098 | 3 | 0.268 | 0.18 | 0 | 50 | 0.27 | 1.8 | 1 | 0 | 0 | 10.1016/0022-1902(79)80151-7
0.19 | 0.007247952 | 1.098 | 3 | 0.268 | 0.19 | 0 | 50 | 0.27 | 1.8 | 1 | 0 | 0 | 10.1016/0022-1902(79)80151-7
0.2 | 0.007888251 | 1.098 | 3 | 0.268 | 0.2 | 0 | 50 | 0.27 | 1.8 | 1 | 0 | 0 | 10.1016/0022-1902(79)80151-7
0.21 | 0.008547904 | 1.098 | 3 | 0.268 | 0.21 | 0 | 50 | 0.27 | 1.8 | 1 | 0 | 0 | 10.1016/0022-1902(79)80151-7
0.22 | 0.009226209 | 1.098 | 3 | 0.268 | 0.22 | 0 | 50 | 0.27 | 1.8 | 1 | 0 | 0 | 10.1016/0022-1902(79)80151-7
0.23 | 0.009922479 | 1.098 | 3 | 0.268 | 0.23 | 0 | 50 | 0.27 | 1.8 | 1 | 0 | 0 | 10.1016/0022-1902(79)80151-7
0.24 | 0.01063604 | 1.098 | 3 | 0.268 | 0.24 | 0 | 50 | 0.27 | 1.8 | 1 | 0 | 0 | 10.1016/0022-1902(79)80151-7
0.25 | 0.01136622 | 1.098 | 3 | 0.268 | 0.25 | 0 | 50 | 0.27 | 1.8 | 1 | 0 | 0 | 10.1016/0022-1902(79)80151-7
0.26 | 0.01211237 | 1.098 | 3 | 0.268 | 0.26 | 0 | 50 | 0.27 | 1.8 | 1 | 0 | 0 | 10.1016/0022-1902(79)80151-7
0.27 | 0.01287385 | 1.098 | 3 | 0.268 | 0.27 | 0 | 50 | 0.27 | 1.8 | 1 | 0 | 0 | 10.1016/0022-1902(79)80151-7
0.28 | 0.01365 | 1.098 | 3 | 0.268 | 0.28 | 0 | 50 | 0.27 | 1.8 | 1 | 0 | 0 | 10.1016/0022-1902(79)80151-7
0.29 | 0.0144402 | 1.098 | 3 | 0.268 | 0.29 | 0 | 50 | 0.27 | 1.8 | 1 | 0 | 0 | 10.1016/0022-1902(79)80151-7
0.3 | 0.01524384 | 1.098 | 3 | 0.268 | 0.3 | 0 | 50 | 0.27 | 1.8 | 1 | 0 | 0 | 10.1016/0022-1902(79)80151-7
0.31 | 0.01606028 | 1.098 | 3 | 0.268 | 0.31 | 0 | 50 | 0.27 | 1.8 | 1 | 0 | 0 | 10.1016/0022-1902(79)80151-7
0.32 | 0.01688892 | 1.098 | 3 | 0.268 | 0.32 | 0 | 50 | 0.27 | 1.8 | 1 | 0 | 0 | 10.1016/0022-1902(79)80151-7
0.33 | 0.01772915 | 1.098 | 3 | 0.268 | 0.33 | 0 | 50 | 0.27 | 1.8 | 1 | 0 | 0 | 10.1016/0022-1902(79)80151-7
0.34 | 0.01858039 | 1.098 | 3 | 0.268 | 0.34 | 0 | 50 | 0.27 | 1.8 | 1 | 0 | 0 | 10.1016/0022-1902(79)80151-7
0.35 | 0.01944203 | 1.098 | 3 | 0.268 | 0.35 | 0 | 50 | 0.27 | 1.8 | 1 | 0 | 0 | 10.1016/0022-1902(79)80151-7
0.36 | 0.0203135 | 1.098 | 3 | 0.268 | 0.36 | 0 | 50 | 0.27 | 1.8 | 1 | 0 | 0 | 10.1016/0022-1902(79)80151-7
0.37 | 0.02119423 | 1.098 | 3 | 0.268 | 0.37 | 0 | 50 | 0.27 | 1.8 | 1 | 0 | 0 | 10.1016/0022-1902(79)80151-7
0.38 | 0.02208363 | 1.098 | 3 | 0.268 | 0.38 | 0 | 50 | 0.27 | 1.8 | 1 | 0 | 0 | 10.1016/0022-1902(79)80151-7
0.39 | 0.02298116 | 1.098 | 3 | 0.268 | 0.39 | 0 | 50 | 0.27 | 1.8 | 1 | 0 | 0 | 10.1016/0022-1902(79)80151-7
0.4 | 0.02388625 | 1.098 | 3 | 0.268 | 0.4 | 0 | 50 | 0.27 | 1.8 | 1 | 0 | 0 | 10.1016/0022-1902(79)80151-7
0.41 | 0.02479836 | 1.098 | 3 | 0.268 | 0.41 | 0 | 50 | 0.27 | 1.8 | 1 | 0 | 0 | 10.1016/0022-1902(79)80151-7
0.42 | 0.02571695 | 1.098 | 3 | 0.268 | 0.42 | 0 | 50 | 0.27 | 1.8 | 1 | 0 | 0 | 10.1016/0022-1902(79)80151-7
0.43 | 0.02664149 | 1.098 | 3 | 0.268 | 0.43 | 0 | 50 | 0.27 | 1.8 | 1 | 0 | 0 | 10.1016/0022-1902(79)80151-7
0.44 | 0.02757146 | 1.098 | 3 | 0.268 | 0.44 | 0 | 50 | 0.27 | 1.8 | 1 | 0 | 0 | 10.1016/0022-1902(79)80151-7
0.45 | 0.02850634 | 1.098 | 3 | 0.268 | 0.45 | 0 | 50 | 0.27 | 1.8 | 1 | 0 | 0 | 10.1016/0022-1902(79)80151-7
0.46 | 0.02944563 | 1.098 | 3 | 0.268 | 0.46 | 0 | 50 | 0.27 | 1.8 | 1 | 0 | 0 | 10.1016/0022-1902(79)80151-7
0.47 | 0.03038884 | 1.098 | 3 | 0.268 | 0.47 | 0 | 50 | 0.27 | 1.8 | 1 | 0 | 0 | 10.1016/0022-1902(79)80151-7
0.48 | 0.03133546 | 1.098 | 3 | 0.268 | 0.48 | 0 | 50 | 0.27 | 1.8 | 1 | 0 | 0 | 10.1016/0022-1902(79)80151-7
0.49 | 0.03228503 | 1.098 | 3 | 0.268 | 0.49 | 0 | 50 | 0.27 | 1.8 | 1 | 0 | 0 | 10.1016/0022-1902(79)80151-7
0.5 | 0.03323707 | 1.098 | 3 | 0.268 | 0.5 | 0 | 50 | 0.27 | 1.8 | 1 | 0 | 0 | 10.1016/0022-1902(79)80151-7
0.51 | 0.03419113 | 1.098 | 3 | 0.268 | 0.51 | 0 | 50 | 0.27 | 1.8 | 1 | 0 | 0 | 10.1016/0022-1902(79)80151-7
0.52 | 0.03514676 | 1.098 | 3 | 0.268 | 0.52 | 0 | 50 | 0.27 | 1.8 | 1 | 0 | 0 | 10.1016/0022-1902(79)80151-7
0.53 | 0.03610351 | 1.098 | 3 | 0.268 | 0.53 | 0 | 50 | 0.27 | 1.8 | 1 | 0 | 0 | 10.1016/0022-1902(79)80151-7
0.54 | 0.03706095 | 1.098 | 3 | 0.268 | 0.54 | 0 | 50 | 0.27 | 1.8 | 1 | 0 | 0 | 10.1016/0022-1902(79)80151-7
0.55 | 0.03801866 | 1.098 | 3 | 0.268 | 0.55 | 0 | 50 | 0.27 | 1.8 | 1 | 0 | 0 | 10.1016/0022-1902(79)80151-7
0.56 | 0.03897624 | 1.098 | 3 | 0.268 | 0.56 | 0 | 50 | 0.27 | 1.8 | 1 | 0 | 0 | 10.1016/0022-1902(79)80151-7
0.57 | 0.03993329 | 1.098 | 3 | 0.268 | 0.57 | 0 | 50 | 0.27 | 1.8 | 1 | 0 | 0 | 10.1016/0022-1902(79)80151-7
0.58 | 0.0408894 | 1.098 | 3 | 0.268 | 0.58 | 0 | 50 | 0.27 | 1.8 | 1 | 0 | 0 | 10.1016/0022-1902(79)80151-7
0.59 | 0.04184421 | 1.098 | 3 | 0.268 | 0.59 | 0 | 50 | 0.27 | 1.8 | 1 | 0 | 0 | 10.1016/0022-1902(79)80151-7
0.6 | 0.04279735 | 1.098 | 3 | 0.268 | 0.6 | 0 | 50 | 0.27 | 1.8 | 1 | 0 | 0 | 10.1016/0022-1902(79)80151-7
0.61 | 0.04374845 | 1.098 | 3 | 0.268 | 0.61 | 0 | 50 | 0.27 | 1.8 | 1 | 0 | 0 | 10.1016/0022-1902(79)80151-7
0.62 | 0.04469717 | 1.098 | 3 | 0.268 | 0.62 | 0 | 50 | 0.27 | 1.8 | 1 | 0 | 0 | 10.1016/0022-1902(79)80151-7
0.63 | 0.04564317 | 1.098 | 3 | 0.268 | 0.63 | 0 | 50 | 0.27 | 1.8 | 1 | 0 | 0 | 10.1016/0022-1902(79)80151-7
0.64 | 0.04658613 | 1.098 | 3 | 0.268 | 0.64 | 0 | 50 | 0.27 | 1.8 | 1 | 0 | 0 | 10.1016/0022-1902(79)80151-7
0.65 | 0.04752573 | 1.098 | 3 | 0.268 | 0.65 | 0 | 50 | 0.27 | 1.8 | 1 | 0 | 0 | 10.1016/0022-1902(79)80151-7
0.66 | 0.04846166 | 1.098 | 3 | 0.268 | 0.66 | 0 | 50 | 0.27 | 1.8 | 1 | 0 | 0 | 10.1016/0022-1902(79)80151-7
0.67 | 0.04939363 | 1.098 | 3 | 0.268 | 0.67 | 0 | 50 | 0.27 | 1.8 | 1 | 0 | 0 | 10.1016/0022-1902(79)80151-7
0.68 | 0.05032135 | 1.098 | 3 | 0.268 | 0.68 | 0 | 50 | 0.27 | 1.8 | 1 | 0 | 0 | 10.1016/0022-1902(79)80151-7
0.69 | 0.05124455 | 1.098 | 3 | 0.268 | 0.69 | 0 | 50 | 0.27 | 1.8 | 1 | 0 | 0 | 10.1016/0022-1902(79)80151-7
0.7 | 0.05216297 | 1.098 | 3 | 0.268 | 0.7 | 0 | 50 | 0.27 | 1.8 | 1 | 0 | 0 | 10.1016/0022-1902(79)80151-7
0.71 | 0.05307634 | 1.098 | 3 | 0.268 | 0.71 | 0 | 50 | 0.27 | 1.8 | 1 | 0 | 0 | 10.1016/0022-1902(79)80151-7
0.72 | 0.05398444 | 1.098 | 3 | 0.268 | 0.72 | 0 | 50 | 0.27 | 1.8 | 1 | 0 | 0 | 10.1016/0022-1902(79)80151-7
0.73 | 0.05488701 | 1.098 | 3 | 0.268 | 0.73 | 0 | 50 | 0.27 | 1.8 | 1 | 0 | 0 | 10.1016/0022-1902(79)80151-7
0.74 | 0.05578385 | 1.098 | 3 | 0.268 | 0.74 | 0 | 50 | 0.27 | 1.8 | 1 | 0 | 0 | 10.1016/0022-1902(79)80151-7
0.75 | 0.05667473 | 1.098 | 3 | 0.268 | 0.75 | 0 | 50 | 0.27 | 1.8 | 1 | 0 | 0 | 10.1016/0022-1902(79)80151-7
0.76 | 0.05755945 | 1.098 | 3 | 0.268 | 0.76 | 0 | 50 | 0.27 | 1.8 | 1 | 0 | 0 | 10.1016/0022-1902(79)80151-7
0.77 | 0.05843782 | 1.098 | 3 | 0.268 | 0.77 | 0 | 50 | 0.27 | 1.8 | 1 | 0 | 0 | 10.1016/0022-1902(79)80151-7
0.78 | 0.05930965 | 1.098 | 3 | 0.268 | 0.78 | 0 | 50 | 0.27 | 1.8 | 1 | 0 | 0 | 10.1016/0022-1902(79)80151-7
0.79 | 0.06017476 | 1.098 | 3 | 0.268 | 0.79 | 0 | 50 | 0.27 | 1.8 | 1 | 0 | 0 | 10.1016/0022-1902(79)80151-7
0.8 | 0.06103299 | 1.098 | 3 | 0.268 | 0.8 | 0 | 50 | 0.27 | 1.8 | 1 | 0 | 0 | 10.1016/0022-1902(79)80151-7
0.81 | 0.06188418 | 1.098 | 3 | 0.268 | 0.81 | 0 | 50 | 0.27 | 1.8 | 1 | 0 | 0 | 10.1016/0022-1902(79)80151-7
0.82 | 0.06272818 | 1.098 | 3 | 0.268 | 0.82 | 0 | 50 | 0.27 | 1.8 | 1 | 0 | 0 | 10.1016/0022-1902(79)80151-7
0.83 | 0.06356485 | 1.098 | 3 | 0.268 | 0.83 | 0 | 50 | 0.27 | 1.8 | 1 | 0 | 0 | 10.1016/0022-1902(79)80151-7
0.84 | 0.06439406 | 1.098 | 3 | 0.268 | 0.84 | 0 | 50 | 0.27 | 1.8 | 1 | 0 | 0 | 10.1016/0022-1902(79)80151-7
0.85 | 0.06521568 | 1.098 | 3 | 0.268 | 0.85 | 0 | 50 | 0.27 | 1.8 | 1 | 0 | 0 | 10.1016/0022-1902(79)80151-7
0.86 | 0.06602959 | 1.098 | 3 | 0.268 | 0.86 | 0 | 50 | 0.27 | 1.8 | 1 | 0 | 0 | 10.1016/0022-1902(79)80151-7
0.87 | 0.0668357 | 1.098 | 3 | 0.268 | 0.87 | 0 | 50 | 0.27 | 1.8 | 1 | 0 | 0 | 10.1016/0022-1902(79)80151-7
0.88 | 0.06763389 | 1.098 | 3 | 0.268 | 0.88 | 0 | 50 | 0.27 | 1.8 | 1 | 0 | 0 | 10.1016/0022-1902(79)80151-7
0.89 | 0.06842407 | 1.098 | 3 | 0.268 | 0.89 | 0 | 50 | 0.27 | 1.8 | 1 | 0 | 0 | 10.1016/0022-1902(79)80151-7
0.9 | 0.06920617 | 1.098 | 3 | 0.268 | 0.9 | 0 | 50 | 0.27 | 1.8 | 1 | 0 | 0 | 10.1016/0022-1902(79)80151-7
0.91 | 0.0699801 | 1.098 | 3 | 0.268 | 0.91 | 0 | 50 | 0.27 | 1.8 | 1 | 0 | 0 | 10.1016/0022-1902(79)80151-7
0.92 | 0.07074579 | 1.098 | 3 | 0.268 | 0.92 | 0 | 50 | 0.27 | 1.8 | 1 | 0 | 0 | 10.1016/0022-1902(79)80151-7
0.93 | 0.07150317 | 1.098 | 3 | 0.268 | 0.93 | 0 | 50 | 0.27 | 1.8 | 1 | 0 | 0 | 10.1016/0022-1902(79)80151-7
0.94 | 0.07225219 | 1.098 | 3 | 0.268 | 0.94 | 0 | 50 | 0.27 | 1.8 | 1 | 0 | 0 | 10.1016/0022-1902(79)80151-7
0.95 | 0.0729928 | 1.098 | 3 | 0.268 | 0.95 | 0 | 50 | 0.27 | 1.8 | 1 | 0 | 0 | 10.1016/0022-1902(79)80151-7
0.96 | 0.07372494 | 1.098 | 3 | 0.268 | 0.96 | 0 | 50 | 0.27 | 1.8 | 1 | 0 | 0 | 10.1016/0022-1902(79)80151-7
0.97 | 0.07444859 | 1.098 | 3 | 0.268 | 0.97 | 0 | 50 | 0.27 | 1.8 | 1 | 0 | 0 | 10.1016/0022-1902(79)80151-7
0.98 | 0.0751637 | 1.098 | 3 | 0.268 | 0.98 | 0 | 50 | 0.27 | 1.8 | 1 | 0 | 0 | 10.1016/0022-1902(79)80151-7
0.99 | 0.07587024 | 1.098 | 3 | 0.268 | 0.99 | 0 | 50 | 0.27 | 1.8 | 1 | 0 | 0 | 10.1016/0022-1902(79)80151-7
1 | 0.07656821 | 1.098 | 3 | 0.268 | 1 | 0 | 50 | 0.27 | 1.8 | 1 | 0 | 0 | 10.1016/0022-1902(79)80151-7
1.01 | 0.07725756 | 1.098 | 3 | 0.268 | 1.01 | 0 | 50 | 0.27 | 1.8 | 1 | 0 | 0 | 10.1016/0022-1902(79)80151-7
1.02 | 0.07793831 | 1.098 | 3 | 0.268 | 1.02 | 0 | 50 | 0.27 | 1.8 | 1 | 0 | 0 | 10.1016/0022-1902(79)80151-7
1.03 | 0.07861043 | 1.098 | 3 | 0.268 | 1.03 | 0 | 50 | 0.27 | 1.8 | 1 | 0 | 0 | 10.1016/0022-1902(79)80151-7
1.04 | 0.07927393 | 1.098 | 3 | 0.268 | 1.04 | 0 | 50 | 0.27 | 1.8 | 1 | 0 | 0 | 10.1016/0022-1902(79)80151-7
1.05 | 0.0799288 | 1.098 | 3 | 0.268 | 1.05 | 0 | 50 | 0.27 | 1.8 | 1 | 0 | 0 | 10.1016/0022-1902(79)80151-7
1.06 | 0.08057505 | 1.098 | 3 | 0.268 | 1.06 | 0 | 50 | 0.27 | 1.8 | 1 | 0 | 0 | 10.1016/0022-1902(79)80151-7
1.07 | 0.0812127 | 1.098 | 3 | 0.268 | 1.07 | 0 | 50 | 0.27 | 1.8 | 1 | 0 | 0 | 10.1016/0022-1902(79)80151-7
1.08 | 0.08184175 | 1.098 | 3 | 0.268 | 1.08 | 0 | 50 | 0.27 | 1.8 | 1 | 0 | 0 | 10.1016/0022-1902(79)80151-7
1.09 | 0.08246222 | 1.098 | 3 | 0.268 | 1.09 | 0 | 50 | 0.27 | 1.8 | 1 | 0 | 0 | 10.1016/0022-1902(79)80151-7
1.1 | 0.08307414 | 1.098 | 3 | 0.268 | 1.1 | 0 | 50 | 0.27 | 1.8 | 1 | 0 | 0 | 10.1016/0022-1902(79)80151-7
1.11 | 0.08367753 | 1.098 | 3 | 0.268 | 1.11 | 0 | 50 | 0.27 | 1.8 | 1 | 0 | 0 | 10.1016/0022-1902(79)80151-7
1.12 | 0.08427242 | 1.098 | 3 | 0.268 | 1.12 | 0 | 50 | 0.27 | 1.8 | 1 | 0 | 0 | 10.1016/0022-1902(79)80151-7
1.13 | 0.08485885 | 1.098 | 3 | 0.268 | 1.13 | 0 | 50 | 0.27 | 1.8 | 1 | 0 | 0 | 10.1016/0022-1902(79)80151-7
1.14 | 0.08543683 | 1.098 | 3 | 0.268 | 1.14 | 0 | 50 | 0.27 | 1.8 | 1 | 0 | 0 | 10.1016/0022-1902(79)80151-7
1.15 | 0.08600642 | 1.098 | 3 | 0.268 | 1.15 | 0 | 50 | 0.27 | 1.8 | 1 | 0 | 0 | 10.1016/0022-1902(79)80151-7
1.16 | 0.08656766 | 1.098 | 3 | 0.268 | 1.16 | 0 | 50 | 0.27 | 1.8 | 1 | 0 | 0 | 10.1016/0022-1902(79)80151-7
1.17 | 0.08712058 | 1.098 | 3 | 0.268 | 1.17 | 0 | 50 | 0.27 | 1.8 | 1 | 0 | 0 | 10.1016/0022-1902(79)80151-7
1.18 | 0.08766524 | 1.098 | 3 | 0.268 | 1.18 | 0 | 50 | 0.27 | 1.8 | 1 | 0 | 0 | 10.1016/0022-1902(79)80151-7
1.19 | 0.08820167 | 1.098 | 3 | 0.268 | 1.19 | 0 | 50 | 0.27 | 1.8 | 1 | 0 | 0 | 10.1016/0022-1902(79)80151-7
1.2 | 0.08872994 | 1.098 | 3 | 0.268 | 1.2 | 0 | 50 | 0.27 | 1.8 | 1 | 0 | 0 | 10.1016/0022-1902(79)80151-7
1.21 | 0.08925009 | 1.098 | 3 | 0.268 | 1.21 | 0 | 50 | 0.27 | 1.8 | 1 | 0 | 0 | 10.1016/0022-1902(79)80151-7
1.22 | 0.08976219 | 1.098 | 3 | 0.268 | 1.22 | 0 | 50 | 0.27 | 1.8 | 1 | 0 | 0 | 10.1016/0022-1902(79)80151-7
1.23 | 0.09026627 | 1.098 | 3 | 0.268 | 1.23 | 0 | 50 | 0.27 | 1.8 | 1 | 0 | 0 | 10.1016/0022-1902(79)80151-7
1.24 | 0.09076241 | 1.098 | 3 | 0.268 | 1.24 | 0 | 50 | 0.27 | 1.8 | 1 | 0 | 0 | 10.1016/0022-1902(79)80151-7
1.25 | 0.09125066 | 1.098 | 3 | 0.268 | 1.25 | 0 | 50 | 0.27 | 1.8 | 1 | 0 | 0 | 10.1016/0022-1902(79)80151-7
1.26 | 0.09173109 | 1.098 | 3 | 0.268 | 1.26 | 0 | 50 | 0.27 | 1.8 | 1 | 0 | 0 | 10.1016/0022-1902(79)80151-7
1.27 | 0.09220375 | 1.098 | 3 | 0.268 | 1.27 | 0 | 50 | 0.27 | 1.8 | 1 | 0 | 0 | 10.1016/0022-1902(79)80151-7
1.28 | 0.09266872 | 1.098 | 3 | 0.268 | 1.28 | 0 | 50 | 0.27 | 1.8 | 1 | 0 | 0 | 10.1016/0022-1902(79)80151-7
1.29 | 0.09312605 | 1.098 | 3 | 0.268 | 1.29 | 0 | 50 | 0.27 | 1.8 | 1 | 0 | 0 | 10.1016/0022-1902(79)80151-7
1.3 | 0.09357581 | 1.098 | 3 | 0.268 | 1.3 | 0 | 50 | 0.27 | 1.8 | 1 | 0 | 0 | 10.1016/0022-1902(79)80151-7
1.31 | 0.09401808 | 1.098 | 3 | 0.268 | 1.31 | 0 | 50 | 0.27 | 1.8 | 1 | 0 | 0 | 10.1016/0022-1902(79)80151-7
1.32 | 0.09445292 | 1.098 | 3 | 0.268 | 1.32 | 0 | 50 | 0.27 | 1.8 | 1 | 0 | 0 | 10.1016/0022-1902(79)80151-7
1.33 | 0.09488039 | 1.098 | 3 | 0.268 | 1.33 | 0 | 50 | 0.27 | 1.8 | 1 | 0 | 0 | 10.1016/0022-1902(79)80151-7
1.34 | 0.09530058 | 1.098 | 3 | 0.268 | 1.34 | 0 | 50 | 0.27 | 1.8 | 1 | 0 | 0 | 10.1016/0022-1902(79)80151-7
1.35 | 0.09571354 | 1.098 | 3 | 0.268 | 1.35 | 0 | 50 | 0.27 | 1.8 | 1 | 0 | 0 | 10.1016/0022-1902(79)80151-7
1.36 | 0.09611936 | 1.098 | 3 | 0.268 | 1.36 | 0 | 50 | 0.27 | 1.8 | 1 | 0 | 0 | 10.1016/0022-1902(79)80151-7
1.37 | 0.09651811 | 1.098 | 3 | 0.268 | 1.37 | 0 | 50 | 0.27 | 1.8 | 1 | 0 | 0 | 10.1016/0022-1902(79)80151-7
1.38 | 0.09690985 | 1.098 | 3 | 0.268 | 1.38 | 0 | 50 | 0.27 | 1.8 | 1 | 0 | 0 | 10.1016/0022-1902(79)80151-7
1.39 | 0.09729467 | 1.098 | 3 | 0.268 | 1.39 | 0 | 50 | 0.27 | 1.8 | 1 | 0 | 0 | 10.1016/0022-1902(79)80151-7
1.4 | 0.09767263 | 1.098 | 3 | 0.268 | 1.4 | 0 | 50 | 0.27 | 1.8 | 1 | 0 | 0 | 10.1016/0022-1902(79)80151-7
1.41 | 0.09804381 | 1.098 | 3 | 0.268 | 1.41 | 0 | 50 | 0.27 | 1.8 | 1 | 0 | 0 | 10.1016/0022-1902(79)80151-7
1.42 | 0.09840828 | 1.098 | 3 | 0.268 | 1.42 | 0 | 50 | 0.27 | 1.8 | 1 | 0 | 0 | 10.1016/0022-1902(79)80151-7
1.43 | 0.09876613 | 1.098 | 3 | 0.268 | 1.43 | 0 | 50 | 0.27 | 1.8 | 1 | 0 | 0 | 10.1016/0022-1902(79)80151-7
1.44 | 0.09911742 | 1.098 | 3 | 0.268 | 1.44 | 0 | 50 | 0.27 | 1.8 | 1 | 0 | 0 | 10.1016/0022-1902(79)80151-7
1.45 | 0.09946222 | 1.098 | 3 | 0.268 | 1.45 | 0 | 50 | 0.27 | 1.8 | 1 | 0 | 0 | 10.1016/0022-1902(79)80151-7
1.46 | 0.09980063 | 1.098 | 3 | 0.268 | 1.46 | 0 | 50 | 0.27 | 1.8 | 1 | 0 | 0 | 10.1016/0022-1902(79)80151-7
1.47 | 0.1001327 | 1.098 | 3 | 0.268 | 1.47 | 0 | 50 | 0.27 | 1.8 | 1 | 0 | 0 | 10.1016/0022-1902(79)80151-7
1.48 | 0.1004585 | 1.098 | 3 | 0.268 | 1.48 | 0 | 50 | 0.27 | 1.8 | 1 | 0 | 0 | 10.1016/0022-1902(79)80151-7
1.49 | 0.1007781 | 1.098 | 3 | 0.268 | 1.49 | 0 | 50 | 0.27 | 1.8 | 1 | 0 | 0 | 10.1016/0022-1902(79)80151-7
1.5 | 0.1010917 | 1.098 | 3 | 0.268 | 1.5 | 0 | 50 | 0.27 | 1.8 | 1 | 0 | 0 | 10.1016/0022-1902(79)80151-7
1.51 | 0.1013992 | 1.098 | 3 | 0.268 | 1.51 | 0 | 50 | 0.27 | 1.8 | 1 | 0 | 0 | 10.1016/0022-1902(79)80151-7
1.52 | 0.1017007 | 1.098 | 3 | 0.268 | 1.52 | 0 | 50 | 0.27 | 1.8 | 1 | 0 | 0 | 10.1016/0022-1902(79)80151-7
1.53 | 0.1019964 | 1.098 | 3 | 0.268 | 1.53 | 0 | 50 | 0.27 | 1.8 | 1 | 0 | 0 | 10.1016/0022-1902(79)80151-7
1.54 | 0.1022862 | 1.098 | 3 | 0.268 | 1.54 | 0 | 50 | 0.27 | 1.8 | 1 | 0 | 0 | 10.1016/0022-1902(79)80151-7
1.55 | 0.1025703 | 1.098 | 3 | 0.268 | 1.55 | 0 | 50 | 0.27 | 1.8 | 1 | 0 | 0 | 10.1016/0022-1902(79)80151-7
1.56 | 0.1028488 | 1.098 | 3 | 0.268 | 1.56 | 0 | 50 | 0.27 | 1.8 | 1 | 0 | 0 | 10.1016/0022-1902(79)80151-7
1.57 | 0.1031217 | 1.098 | 3 | 0.268 | 1.57 | 0 | 50 | 0.27 | 1.8 | 1 | 0 | 0 | 10.1016/0022-1902(79)80151-7
1.58 | 0.103389 | 1.098 | 3 | 0.268 | 1.58 | 0 | 50 | 0.27 | 1.8 | 1 | 0 | 0 | 10.1016/0022-1902(79)80151-7
1.59 | 0.1036509 | 1.098 | 3 | 0.268 | 1.59 | 0 | 50 | 0.27 | 1.8 | 1 | 0 | 0 | 10.1016/0022-1902(79)80151-7
1.6 | 0.1039075 | 1.098 | 3 | 0.268 | 1.6 | 0 | 50 | 0.27 | 1.8 | 1 | 0 | 0 | 10.1016/0022-1902(79)80151-7
1.61 | 0.1041587 | 1.098 | 3 | 0.268 | 1.61 | 0 | 50 | 0.27 | 1.8 | 1 | 0 | 0 | 10.1016/0022-1902(79)80151-7
1.62 | 0.1044047 | 1.098 | 3 | 0.268 | 1.62 | 0 | 50 | 0.27 | 1.8 | 1 | 0 | 0 | 10.1016/0022-1902(79)80151-7
1.63 | 0.1046456 | 1.098 | 3 | 0.268 | 1.63 | 0 | 50 | 0.27 | 1.8 | 1 | 0 | 0 | 10.1016/0022-1902(79)80151-7
1.64 | 0.1048813 | 1.098 | 3 | 0.268 | 1.64 | 0 | 50 | 0.27 | 1.8 | 1 | 0 | 0 | 10.1016/0022-1902(79)80151-7
1.65 | 0.1051121 | 1.098 | 3 | 0.268 | 1.65 | 0 | 50 | 0.27 | 1.8 | 1 | 0 | 0 | 10.1016/0022-1902(79)80151-7
1.66 | 0.1053379 | 1.098 | 3 | 0.268 | 1.66 | 0 | 50 | 0.27 | 1.8 | 1 | 0 | 0 | 10.1016/0022-1902(79)80151-7
1.67 | 0.1055588 | 1.098 | 3 | 0.268 | 1.67 | 0 | 50 | 0.27 | 1.8 | 1 | 0 | 0 | 10.1016/0022-1902(79)80151-7
1.68 | 0.1057749 | 1.098 | 3 | 0.268 | 1.68 | 0 | 50 | 0.27 | 1.8 | 1 | 0 | 0 | 10.1016/0022-1902(79)80151-7
1.69 | 0.1059863 | 1.098 | 3 | 0.268 | 1.69 | 0 | 50 | 0.27 | 1.8 | 1 | 0 | 0 | 10.1016/0022-1902(79)80151-7
1.7 | 0.106193 | 1.098 | 3 | 0.268 | 1.7 | 0 | 50 | 0.27 | 1.8 | 1 | 0 | 0 | 10.1016/0022-1902(79)80151-7
1.71 | 0.106395 | 1.098 | 3 | 0.268 | 1.71 | 0 | 50 | 0.27 | 1.8 | 1 | 0 | 0 | 10.1016/0022-1902(79)80151-7
1.72 | 0.1065926 | 1.098 | 3 | 0.268 | 1.72 | 0 | 50 | 0.27 | 1.8 | 1 | 0 | 0 | 10.1016/0022-1902(79)80151-7
1.73 | 0.1067856 | 1.098 | 3 | 0.268 | 1.73 | 0 | 50 | 0.27 | 1.8 | 1 | 0 | 0 | 10.1016/0022-1902(79)80151-7
1.74 | 0.1069742 | 1.098 | 3 | 0.268 | 1.74 | 0 | 50 | 0.27 | 1.8 | 1 | 0 | 0 | 10.1016/0022-1902(79)80151-7
1.75 | 0.1071585 | 1.098 | 3 | 0.268 | 1.75 | 0 | 50 | 0.27 | 1.8 | 1 | 0 | 0 | 10.1016/0022-1902(79)80151-7
1.76 | 0.1073385 | 1.098 | 3 | 0.268 | 1.76 | 0 | 50 | 0.27 | 1.8 | 1 | 0 | 0 | 10.1016/0022-1902(79)80151-7
1.77 | 0.1075143 | 1.098 | 3 | 0.268 | 1.77 | 0 | 50 | 0.27 | 1.8 | 1 | 0 | 0 | 10.1016/0022-1902(79)80151-7
1.78 | 0.1076859 | 1.098 | 3 | 0.268 | 1.78 | 0 | 50 | 0.27 | 1.8 | 1 | 0 | 0 | 10.1016/0022-1902(79)80151-7
1.79 | 0.1078534 | 1.098 | 3 | 0.268 | 1.79 | 0 | 50 | 0.27 | 1.8 | 1 | 0 | 0 | 10.1016/0022-1902(79)80151-7
1.8 | 0.1080168 | 1.098 | 3 | 0.268 | 1.8 | 0 | 50 | 0.27 | 1.8 | 1 | 0 | 0 | 10.1016/0022-1902(79)80151-7
1.81 | 0.1081763 | 1.098 | 3 | 0.268 | 1.81 | 0 | 50 | 0.27 | 1.8 | 1 | 0 | 0 | 10.1016/0022-1902(79)80151-7
1.82 | 0.1083318 | 1.098 | 3 | 0.268 | 1.82 | 0 | 50 | 0.27 | 1.8 | 1 | 0 | 0 | 10.1016/0022-1902(79)80151-7
1.83 | 0.1084835 | 1.098 | 3 | 0.268 | 1.83 | 0 | 50 | 0.27 | 1.8 | 1 | 0 | 0 | 10.1016/0022-1902(79)80151-7
1.84 | 0.1086314 | 1.098 | 3 | 0.268 | 1.84 | 0 | 50 | 0.27 | 1.8 | 1 | 0 | 0 | 10.1016/0022-1902(79)80151-7
1.85 | 0.1087755 | 1.098 | 3 | 0.268 | 1.85 | 0 | 50 | 0.27 | 1.8 | 1 | 0 | 0 | 10.1016/0022-1902(79)80151-7
1.86 | 0.1089159 | 1.098 | 3 | 0.268 | 1.86 | 0 | 50 | 0.27 | 1.8 | 1 | 0 | 0 | 10.1016/0022-1902(79)80151-7
1.87 | 0.1090527 | 1.098 | 3 | 0.268 | 1.87 | 0 | 50 | 0.27 | 1.8 | 1 | 0 | 0 | 10.1016/0022-1902(79)80151-7
1.88 | 0.1091859 | 1.098 | 3 | 0.268 | 1.88 | 0 | 50 | 0.27 | 1.8 | 1 | 0 | 0 | 10.1016/0022-1902(79)80151-7
1.89 | 0.1093156 | 1.098 | 3 | 0.268 | 1.89 | 0 | 50 | 0.27 | 1.8 | 1 | 0 | 0 | 10.1016/0022-1902(79)80151-7
1.9 | 0.1094418 | 1.098 | 3 | 0.268 | 1.9 | 0 | 50 | 0.27 | 1.8 | 1 | 0 | 0 | 10.1016/0022-1902(79)80151-7
1.91 | 0.1095646 | 1.098 | 3 | 0.268 | 1.91 | 0 | 50 | 0.27 | 1.8 | 1 | 0 | 0 | 10.1016/0022-1902(79)80151-7
1.92 | 0.109684 | 1.098 | 3 | 0.268 | 1.92 | 0 | 50 | 0.27 | 1.8 | 1 | 0 | 0 | 10.1016/0022-1902(79)80151-7
1.93 | 0.1098001 | 1.098 | 3 | 0.268 | 1.93 | 0 | 50 | 0.27 | 1.8 | 1 | 0 | 0 | 10.1016/0022-1902(79)80151-7
1.94 | 0.1099129 | 1.098 | 3 | 0.268 | 1.94 | 0 | 50 | 0.27 | 1.8 | 1 | 0 | 0 | 10.1016/0022-1902(79)80151-7
1.95 | 0.1100225 | 1.098 | 3 | 0.268 | 1.95 | 0 | 50 | 0.27 | 1.8 | 1 | 0 | 0 | 10.1016/0022-1902(79)80151-7
1.96 | 0.110129 | 1.098 | 3 | 0.268 | 1.96 | 0 | 50 | 0.27 | 1.8 | 1 | 0 | 0 | 10.1016/0022-1902(79)80151-7
1.97 | 0.1102323 | 1.098 | 3 | 0.268 | 1.97 | 0 | 50 | 0.27 | 1.8 | 1 | 0 | 0 | 10.1016/0022-1902(79)80151-7
1.98 | 0.1103326 | 1.098 | 3 | 0.268 | 1.98 | 0 | 50 | 0.27 | 1.8 | 1 | 0 | 0 | 10.1016/0022-1902(79)80151-7
1.99 | 0.1104298 | 1.098 | 3 | 0.268 | 1.99 | 0 | 50 | 0.27 | 1.8 | 1 | 0 | 0 | 10.1016/0022-1902(79)80151-7
2 | 0.1105241 | 1.098 | 3 | 0.268 | 2 | 0 | 50 | 0.27 | 1.8 | 1 | 0 | 0 | 10.1016/0022-1902(79)80151-7
2.01 | 0.1106154 | 1.098 | 3 | 0.268 | 2.01 | 0 | 50 | 0.27 | 1.8 | 1 | 0 | 0 | 10.1016/0022-1902(79)80151-7
2.02 | 0.1107039 | 1.098 | 3 | 0.268 | 2.02 | 0 | 50 | 0.27 | 1.8 | 1 | 0 | 0 | 10.1016/0022-1902(79)80151-7
2.03 | 0.1107896 | 1.098 | 3 | 0.268 | 2.03 | 0 | 50 | 0.27 | 1.8 | 1 | 0 | 0 | 10.1016/0022-1902(79)80151-7
2.04 | 0.1108724 | 1.098 | 3 | 0.268 | 2.04 | 0 | 50 | 0.27 | 1.8 | 1 | 0 | 0 | 10.1016/0022-1902(79)80151-7
2.05 | 0.1109525 | 1.098 | 3 | 0.268 | 2.05 | 0 | 50 | 0.27 | 1.8 | 1 | 0 | 0 | 10.1016/0022-1902(79)80151-7
2.06 | 0.1110299 | 1.098 | 3 | 0.268 | 2.06 | 0 | 50 | 0.27 | 1.8 | 1 | 0 | 0 | 10.1016/0022-1902(79)80151-7
2.07 | 0.1111047 | 1.098 | 3 | 0.268 | 2.07 | 0 | 50 | 0.27 | 1.8 | 1 | 0 | 0 | 10.1016/0022-1902(79)80151-7
2.08 | 0.1111768 | 1.098 | 3 | 0.268 | 2.08 | 0 | 50 | 0.27 | 1.8 | 1 | 0 | 0 | 10.1016/0022-1902(79)80151-7
2.09 | 0.1112464 | 1.098 | 3 | 0.268 | 2.09 | 0 | 50 | 0.27 | 1.8 | 1 | 0 | 0 | 10.1016/0022-1902(79)80151-7
2.1 | 0.1113135 | 1.098 | 3 | 0.268 | 2.1 | 0 | 50 | 0.27 | 1.8 | 1 | 0 | 0 | 10.1016/0022-1902(79)80151-7
2.11 | 0.111378 | 1.098 | 3 | 0.268 | 2.11 | 0 | 50 | 0.27 | 1.8 | 1 | 0 | 0 | 10.1016/0022-1902(79)80151-7
2.12 | 0.1114401 | 1.098 | 3 | 0.268 | 2.12 | 0 | 50 | 0.27 | 1.8 | 1 | 0 | 0 | 10.1016/0022-1902(79)80151-7
2.13 | 0.1114998 | 1.098 | 3 | 0.268 | 2.13 | 0 | 50 | 0.27 | 1.8 | 1 | 0 | 0 | 10.1016/0022-1902(79)80151-7
2.14 | 0.1115571 | 1.098 | 3 | 0.268 | 2.14 | 0 | 50 | 0.27 | 1.8 | 1 | 0 | 0 | 10.1016/0022-1902(79)80151-7
2.15 | 0.1116121 | 1.098 | 3 | 0.268 | 2.15 | 0 | 50 | 0.27 | 1.8 | 1 | 0 | 0 | 10.1016/0022-1902(79)80151-7
2.16 | 0.1116648 | 1.098 | 3 | 0.268 | 2.16 | 0 | 50 | 0.27 | 1.8 | 1 | 0 | 0 | 10.1016/0022-1902(79)80151-7
2.17 | 0.1117153 | 1.098 | 3 | 0.268 | 2.17 | 0 | 50 | 0.27 | 1.8 | 1 | 0 | 0 | 10.1016/0022-1902(79)80151-7
2.18 | 0.1117635 | 1.098 | 3 | 0.268 | 2.18 | 0 | 50 | 0.27 | 1.8 | 1 | 0 | 0 | 10.1016/0022-1902(79)80151-7
2.19 | 0.1118095 | 1.098 | 3 | 0.268 | 2.19 | 0 | 50 | 0.27 | 1.8 | 1 | 0 | 0 | 10.1016/0022-1902(79)80151-7
2.2 | 0.1118534 | 1.098 | 3 | 0.268 | 2.2 | 0 | 50 | 0.27 | 1.8 | 1 | 0 | 0 | 10.1016/0022-1902(79)80151-7
2.21 | 0.1118952 | 1.098 | 3 | 0.268 | 2.21 | 0 | 50 | 0.27 | 1.8 | 1 | 0 | 0 | 10.1016/0022-1902(79)80151-7
2.22 | 0.1119349 | 1.098 | 3 | 0.268 | 2.22 | 0 | 50 | 0.27 | 1.8 | 1 | 0 | 0 | 10.1016/0022-1902(79)80151-7
2.23 | 0.1119725 | 1.098 | 3 | 0.268 | 2.23 | 0 | 50 | 0.27 | 1.8 | 1 | 0 | 0 | 10.1016/0022-1902(79)80151-7
2.24 | 0.1120082 | 1.098 | 3 | 0.268 | 2.24 | 0 | 50 | 0.27 | 1.8 | 1 | 0 | 0 | 10.1016/0022-1902(79)80151-7
2.25 | 0.1120418 | 1.098 | 3 | 0.268 | 2.25 | 0 | 50 | 0.27 | 1.8 | 1 | 0 | 0 | 10.1016/0022-1902(79)80151-7
2.26 | 0.1120736 | 1.098 | 3 | 0.268 | 2.26 | 0 | 50 | 0.27 | 1.8 | 1 | 0 | 0 | 10.1016/0022-1902(79)80151-7
2.27 | 0.1121034 | 1.098 | 3 | 0.268 | 2.27 | 0 | 50 | 0.27 | 1.8 | 1 | 0 | 0 | 10.1016/0022-1902(79)80151-7
2.28 | 0.1121313 | 1.098 | 3 | 0.268 | 2.28 | 0 | 50 | 0.27 | 1.8 | 1 | 0 | 0 | 10.1016/0022-1902(79)80151-7
2.29 | 0.1121574 | 1.098 | 3 | 0.268 | 2.29 | 0 | 50 | 0.27 | 1.8 | 1 | 0 | 0 | 10.1016/0022-1902(79)80151-7
2.3 | 0.1121817 | 1.098 | 3 | 0.268 | 2.3 | 0 | 50 | 0.27 | 1.8 | 1 | 0 | 0 | 10.1016/0022-1902(79)80151-7
2.31 | 0.1122042 | 1.098 | 3 | 0.268 | 2.31 | 0 | 50 | 0.27 | 1.8 | 1 | 0 | 0 | 10.1016/0022-1902(79)80151-7
2.32 | 0.1122249 | 1.098 | 3 | 0.268 | 2.32 | 0 | 50 | 0.27 | 1.8 | 1 | 0 | 0 | 10.1016/0022-1902(79)80151-7
2.33 | 0.1122439 | 1.098 | 3 | 0.268 | 2.33 | 0 | 50 | 0.27 | 1.8 | 1 | 0 | 0 | 10.1016/0022-1902(79)80151-7
2.34 | 0.1122612 | 1.098 | 3 | 0.268 | 2.34 | 0 | 50 | 0.27 | 1.8 | 1 | 0 | 0 | 10.1016/0022-1902(79)80151-7
2.35 | 0.1122768 | 1.098 | 3 | 0.268 | 2.35 | 0 | 50 | 0.27 | 1.8 | 1 | 0 | 0 | 10.1016/0022-1902(79)80151-7
2.36 | 0.1122908 | 1.098 | 3 | 0.268 | 2.36 | 0 | 50 | 0.27 | 1.8 | 1 | 0 | 0 | 10.1016/0022-1902(79)80151-7
2.37 | 0.1123032 | 1.098 | 3 | 0.268 | 2.37 | 0 | 50 | 0.27 | 1.8 | 1 | 0 | 0 | 10.1016/0022-1902(79)80151-7
2.38 | 0.112314 | 1.098 | 3 | 0.268 | 2.38 | 0 | 50 | 0.27 | 1.8 | 1 | 0 | 0 | 10.1016/0022-1902(79)80151-7
2.39 | 0.1123232 | 1.098 | 3 | 0.268 | 2.39 | 0 | 50 | 0.27 | 1.8 | 1 | 0 | 0 | 10.1016/0022-1902(79)80151-7
2.4 | 0.1123309 | 1.098 | 3 | 0.268 | 2.4 | 0 | 50 | 0.27 | 1.8 | 1 | 0 | 0 | 10.1016/0022-1902(79)80151-7
2.41 | 0.1123371 | 1.098 | 3 | 0.268 | 2.41 | 0 | 50 | 0.27 | 1.8 | 1 | 0 | 0 | 10.1016/0022-1902(79)80151-7
2.42 | 0.1123418 | 1.098 | 3 | 0.268 | 2.42 | 0 | 50 | 0.27 | 1.8 | 1 | 0 | 0 | 10.1016/0022-1902(79)80151-7
2.43 | 0.1123451 | 1.098 | 3 | 0.268 | 2.43 | 0 | 50 | 0.27 | 1.8 | 1 | 0 | 0 | 10.1016/0022-1902(79)80151-7
2.44 | 0.1123469 | 1.098 | 3 | 0.268 | 2.44 | 0 | 50 | 0.27 | 1.8 | 1 | 0 | 0 | 10.1016/0022-1902(79)80151-7
2.45 | 0.1123473 | 1.098 | 3 | 0.268 | 2.45 | 0 | 50 | 0.27 | 1.8 | 1 | 0 | 0 | 10.1016/0022-1902(79)80151-7
2.46 | 0.1123463 | 1.098 | 3 | 0.268 | 2.46 | 0 | 50 | 0.27 | 1.8 | 1 | 0 | 0 | 10.1016/0022-1902(79)80151-7
2.47 | 0.112344 | 1.098 | 3 | 0.268 | 2.47 | 0 | 50 | 0.27 | 1.8 | 1 | 0 | 0 | 10.1016/0022-1902(79)80151-7
2.48 | 0.1123404 | 1.098 | 3 | 0.268 | 2.48 | 0 | 50 | 0.27 | 1.8 | 1 | 0 | 0 | 10.1016/0022-1902(79)80151-7
2.49 | 0.1123354 | 1.098 | 3 | 0.268 | 2.49 | 0 | 50 | 0.27 | 1.8 | 1 | 0 | 0 | 10.1016/0022-1902(79)80151-7
2.5 | 0.1123292 | 1.098 | 3 | 0.268 | 2.5 | 0 | 50 | 0.27 | 1.8 | 1 | 0 | 0 | 10.1016/0022-1902(79)80151-7
2.51 | 0.1123216 | 1.098 | 3 | 0.268 | 2.51 | 0 | 50 | 0.27 | 1.8 | 1 | 0 | 0 | 10.1016/0022-1902(79)80151-7
2.52 | 0.1123129 | 1.098 | 3 | 0.268 | 2.52 | 0 | 50 | 0.27 | 1.8 | 1 | 0 | 0 | 10.1016/0022-1902(79)80151-7
2.53 | 0.1123029 | 1.098 | 3 | 0.268 | 2.53 | 0 | 50 | 0.27 | 1.8 | 1 | 0 | 0 | 10.1016/0022-1902(79)80151-7
2.54 | 0.1122917 | 1.098 | 3 | 0.268 | 2.54 | 0 | 50 | 0.27 | 1.8 | 1 | 0 | 0 | 10.1016/0022-1902(79)80151-7
2.55 | 0.1122793 | 1.098 | 3 | 0.268 | 2.55 | 0 | 50 | 0.27 | 1.8 | 1 | 0 | 0 | 10.1016/0022-1902(79)80151-7
2.56 | 0.1122658 | 1.098 | 3 | 0.268 | 2.56 | 0 | 50 | 0.27 | 1.8 | 1 | 0 | 0 | 10.1016/0022-1902(79)80151-7
2.57 | 0.1122511 | 1.098 | 3 | 0.268 | 2.57 | 0 | 50 | 0.27 | 1.8 | 1 | 0 | 0 | 10.1016/0022-1902(79)80151-7
2.58 | 0.1122354 | 1.098 | 3 | 0.268 | 2.58 | 0 | 50 | 0.27 | 1.8 | 1 | 0 | 0 | 10.1016/0022-1902(79)80151-7
2.59 | 0.1122185 | 1.098 | 3 | 0.268 | 2.59 | 0 | 50 | 0.27 | 1.8 | 1 | 0 | 0 | 10.1016/0022-1902(79)80151-7
2.6 | 0.1122005 | 1.098 | 3 | 0.268 | 2.6 | 0 | 50 | 0.27 | 1.8 | 1 | 0 | 0 | 10.1016/0022-1902(79)80151-7
2.61 | 0.1121815 | 1.098 | 3 | 0.268 | 2.61 | 0 | 50 | 0.27 | 1.8 | 1 | 0 | 0 | 10.1016/0022-1902(79)80151-7
2.62 | 0.1121614 | 1.098 | 3 | 0.268 | 2.62 | 0 | 50 | 0.27 | 1.8 | 1 | 0 | 0 | 10.1016/0022-1902(79)80151-7
2.63 | 0.1121404 | 1.098 | 3 | 0.268 | 2.63 | 0 | 50 | 0.27 | 1.8 | 1 | 0 | 0 | 10.1016/0022-1902(79)80151-7
2.64 | 0.1121183 | 1.098 | 3 | 0.268 | 2.64 | 0 | 50 | 0.27 | 1.8 | 1 | 0 | 0 | 10.1016/0022-1902(79)80151-7
2.65 | 0.1120952 | 1.098 | 3 | 0.268 | 2.65 | 0 | 50 | 0.27 | 1.8 | 1 | 0 | 0 | 10.1016/0022-1902(79)80151-7
2.66 | 0.1120711 | 1.098 | 3 | 0.268 | 2.66 | 0 | 50 | 0.27 | 1.8 | 1 | 0 | 0 | 10.1016/0022-1902(79)80151-7
2.67 | 0.1120461 | 1.098 | 3 | 0.268 | 2.67 | 0 | 50 | 0.27 | 1.8 | 1 | 0 | 0 | 10.1016/0022-1902(79)80151-7
2.68 | 0.1120202 | 1.098 | 3 | 0.268 | 2.68 | 0 | 50 | 0.27 | 1.8 | 1 | 0 | 0 | 10.1016/0022-1902(79)80151-7
2.69 | 0.1119934 | 1.098 | 3 | 0.268 | 2.69 | 0 | 50 | 0.27 | 1.8 | 1 | 0 | 0 | 10.1016/0022-1902(79)80151-7
2.7 | 0.1119656 | 1.098 | 3 | 0.268 | 2.7 | 0 | 50 | 0.27 | 1.8 | 1 | 0 | 0 | 10.1016/0022-1902(79)80151-7
2.71 | 0.111937 | 1.098 | 3 | 0.268 | 2.71 | 0 | 50 | 0.27 | 1.8 | 1 | 0 | 0 | 10.1016/0022-1902(79)80151-7
2.72 | 0.1119075 | 1.098 | 3 | 0.268 | 2.72 | 0 | 50 | 0.27 | 1.8 | 1 | 0 | 0 | 10.1016/0022-1902(79)80151-7
2.73 | 0.1118771 | 1.098 | 3 | 0.268 | 2.73 | 0 | 50 | 0.27 | 1.8 | 1 | 0 | 0 | 10.1016/0022-1902(79)80151-7
2.74 | 0.111846 | 1.098 | 3 | 0.268 | 2.74 | 0 | 50 | 0.27 | 1.8 | 1 | 0 | 0 | 10.1016/0022-1902(79)80151-7
2.75 | 0.111814 | 1.098 | 3 | 0.268 | 2.75 | 0 | 50 | 0.27 | 1.8 | 1 | 0 | 0 | 10.1016/0022-1902(79)80151-7
2.76 | 0.1117811 | 1.098 | 3 | 0.268 | 2.76 | 0 | 50 | 0.27 | 1.8 | 1 | 0 | 0 | 10.1016/0022-1902(79)80151-7
2.77 | 0.1117475 | 1.098 | 3 | 0.268 | 2.77 | 0 | 50 | 0.27 | 1.8 | 1 | 0 | 0 | 10.1016/0022-1902(79)80151-7
2.78 | 0.1117132 | 1.098 | 3 | 0.268 | 2.78 | 0 | 50 | 0.27 | 1.8 | 1 | 0 | 0 | 10.1016/0022-1902(79)80151-7
2.79 | 0.111678 | 1.098 | 3 | 0.268 | 2.79 | 0 | 50 | 0.27 | 1.8 | 1 | 0 | 0 | 10.1016/0022-1902(79)80151-7
2.8 | 0.1116421 | 1.098 | 3 | 0.268 | 2.8 | 0 | 50 | 0.27 | 1.8 | 1 | 0 | 0 | 10.1016/0022-1902(79)80151-7
2.81 | 0.1116055 | 1.098 | 3 | 0.268 | 2.81 | 0 | 50 | 0.27 | 1.8 | 1 | 0 | 0 | 10.1016/0022-1902(79)80151-7
2.82 | 0.1115682 | 1.098 | 3 | 0.268 | 2.82 | 0 | 50 | 0.27 | 1.8 | 1 | 0 | 0 | 10.1016/0022-1902(79)80151-7
2.83 | 0.1115301 | 1.098 | 3 | 0.268 | 2.83 | 0 | 50 | 0.27 | 1.8 | 1 | 0 | 0 | 10.1016/0022-1902(79)80151-7
2.84 | 0.1114914 | 1.098 | 3 | 0.268 | 2.84 | 0 | 50 | 0.27 | 1.8 | 1 | 0 | 0 | 10.1016/0022-1902(79)80151-7
2.85 | 0.111452 | 1.098 | 3 | 0.268 | 2.85 | 0 | 50 | 0.27 | 1.8 | 1 | 0 | 0 | 10.1016/0022-1902(79)80151-7
2.86 | 0.1114119 | 1.098 | 3 | 0.268 | 2.86 | 0 | 50 | 0.27 | 1.8 | 1 | 0 | 0 | 10.1016/0022-1902(79)80151-7
2.87 | 0.1113712 | 1.098 | 3 | 0.268 | 2.87 | 0 | 50 | 0.27 | 1.8 | 1 | 0 | 0 | 10.1016/0022-1902(79)80151-7
2.88 | 0.1113298 | 1.098 | 3 | 0.268 | 2.88 | 0 | 50 | 0.27 | 1.8 | 1 | 0 | 0 | 10.1016/0022-1902(79)80151-7
2.89 | 0.1112878 | 1.098 | 3 | 0.268 | 2.89 | 0 | 50 | 0.27 | 1.8 | 1 | 0 | 0 | 10.1016/0022-1902(79)80151-7
2.9 | 0.1112452 | 1.098 | 3 | 0.268 | 2.9 | 0 | 50 | 0.27 | 1.8 | 1 | 0 | 0 | 10.1016/0022-1902(79)80151-7
2.91 | 0.1112019 | 1.098 | 3 | 0.268 | 2.91 | 0 | 50 | 0.27 | 1.8 | 1 | 0 | 0 | 10.1016/0022-1902(79)80151-7
2.92 | 0.1111581 | 1.098 | 3 | 0.268 | 2.92 | 0 | 50 | 0.27 | 1.8 | 1 | 0 | 0 | 10.1016/0022-1902(79)80151-7
2.93 | 0.1111137 | 1.098 | 3 | 0.268 | 2.93 | 0 | 50 | 0.27 | 1.8 | 1 | 0 | 0 | 10.1016/0022-1902(79)80151-7
2.94 | 0.1110687 | 1.098 | 3 | 0.268 | 2.94 | 0 | 50 | 0.27 | 1.8 | 1 | 0 | 0 | 10.1016/0022-1902(79)80151-7
2.95 | 0.1110232 | 1.098 | 3 | 0.268 | 2.95 | 0 | 50 | 0.27 | 1.8 | 1 | 0 | 0 | 10.1016/0022-1902(79)80151-7
2.96 | 0.1109772 | 1.098 | 3 | 0.268 | 2.96 | 0 | 50 | 0.27 | 1.8 | 1 | 0 | 0 | 10.1016/0022-1902(79)80151-7
2.97 | 0.1109305 | 1.098 | 3 | 0.268 | 2.97 | 0 | 50 | 0.27 | 1.8 | 1 | 0 | 0 | 10.1016/0022-1902(79)80151-7
2.98 | 0.1108834 | 1.098 | 3 | 0.268 | 2.98 | 0 | 50 | 0.27 | 1.8 | 1 | 0 | 0 | 10.1016/0022-1902(79)80151-7
2.99 | 0.1108358 | 1.098 | 3 | 0.268 | 2.99 | 0 | 50 | 0.27 | 1.8 | 1 | 0 | 0 | 10.1016/0022-1902(79)80151-7
3 | 0.1107876 | 1.098 | 3 | 0.268 | 3 | 0 | 50 | 0.27 | 1.8 | 1 | 0 | 0 | 10.1016/0022-1902(79)80151-7
3.01 | 0.110739 | 1.098 | 3 | 0.268 | 3.01 | 0 | 50 | 0.27 | 1.8 | 1 | 0 | 0 | 10.1016/0022-1902(79)80151-7
3.02 | 0.1106898 | 1.098 | 3 | 0.268 | 3.02 | 0 | 50 | 0.27 | 1.8 | 1 | 0 | 0 | 10.1016/0022-1902(79)80151-7
3.03 | 0.1106402 | 1.098 | 3 | 0.268 | 3.03 | 0 | 50 | 0.27 | 1.8 | 1 | 0 | 0 | 10.1016/0022-1902(79)80151-7
3.04 | 0.1105902 | 1.098 | 3 | 0.268 | 3.04 | 0 | 50 | 0.27 | 1.8 | 1 | 0 | 0 | 10.1016/0022-1902(79)80151-7
3.05 | 0.1105397 | 1.098 | 3 | 0.268 | 3.05 | 0 | 50 | 0.27 | 1.8 | 1 | 0 | 0 | 10.1016/0022-1902(79)80151-7
3.06 | 0.1104887 | 1.098 | 3 | 0.268 | 3.06 | 0 | 50 | 0.27 | 1.8 | 1 | 0 | 0 | 10.1016/0022-1902(79)80151-7
3.07 | 0.1104373 | 1.098 | 3 | 0.268 | 3.07 | 0 | 50 | 0.27 | 1.8 | 1 | 0 | 0 | 10.1016/0022-1902(79)80151-7
3.08 | 0.1103855 | 1.098 | 3 | 0.268 | 3.08 | 0 | 50 | 0.27 | 1.8 | 1 | 0 | 0 | 10.1016/0022-1902(79)80151-7
3.09 | 0.1103332 | 1.098 | 3 | 0.268 | 3.09 | 0 | 50 | 0.27 | 1.8 | 1 | 0 | 0 | 10.1016/0022-1902(79)80151-7
3.1 | 0.1102806 | 1.098 | 3 | 0.268 | 3.1 | 0 | 50 | 0.27 | 1.8 | 1 | 0 | 0 | 10.1016/0022-1902(79)80151-7
3.11 | 0.1102276 | 1.098 | 3 | 0.268 | 3.11 | 0 | 50 | 0.27 | 1.8 | 1 | 0 | 0 | 10.1016/0022-1902(79)80151-7
3.12 | 0.1101741 | 1.098 | 3 | 0.268 | 3.12 | 0 | 50 | 0.27 | 1.8 | 1 | 0 | 0 | 10.1016/0022-1902(79)80151-7
3.13 | 0.1101203 | 1.098 | 3 | 0.268 | 3.13 | 0 | 50 | 0.27 | 1.8 | 1 | 0 | 0 | 10.1016/0022-1902(79)80151-7
3.14 | 0.1100661 | 1.098 | 3 | 0.268 | 3.14 | 0 | 50 | 0.27 | 1.8 | 1 | 0 | 0 | 10.1016/0022-1902(79)80151-7
3.15 | 0.1100116 | 1.098 | 3 | 0.268 | 3.15 | 0 | 50 | 0.27 | 1.8 | 1 | 0 | 0 | 10.1016/0022-1902(79)80151-7
3.16 | 0.1099566 | 1.098 | 3 | 0.268 | 3.16 | 0 | 50 | 0.27 | 1.8 | 1 | 0 | 0 | 10.1016/0022-1902(79)80151-7
3.17 | 0.1099014 | 1.098 | 3 | 0.268 | 3.17 | 0 | 50 | 0.27 | 1.8 | 1 | 0 | 0 | 10.1016/0022-1902(79)80151-7
3.18 | 0.1098458 | 1.098 | 3 | 0.268 | 3.18 | 0 | 50 | 0.27 | 1.8 | 1 | 0 | 0 | 10.1016/0022-1902(79)80151-7
3.19 | 0.1097899 | 1.098 | 3 | 0.268 | 3.19 | 0 | 50 | 0.27 | 1.8 | 1 | 0 | 0 | 10.1016/0022-1902(79)80151-7
3.2 | 0.1097336 | 1.098 | 3 | 0.268 | 3.2 | 0 | 50 | 0.27 | 1.8 | 1 | 0 | 0 | 10.1016/0022-1902(79)80151-7
3.21 | 0.109677 | 1.098 | 3 | 0.268 | 3.21 | 0 | 50 | 0.27 | 1.8 | 1 | 0 | 0 | 10.1016/0022-1902(79)80151-7
3.22 | 0.1096201 | 1.098 | 3 | 0.268 | 3.22 | 0 | 50 | 0.27 | 1.8 | 1 | 0 | 0 | 10.1016/0022-1902(79)80151-7
3.23 | 0.1095629 | 1.098 | 3 | 0.268 | 3.23 | 0 | 50 | 0.27 | 1.8 | 1 | 0 | 0 | 10.1016/0022-1902(79)80151-7
3.24 | 0.1095055 | 1.098 | 3 | 0.268 | 3.24 | 0 | 50 | 0.27 | 1.8 | 1 | 0 | 0 | 10.1016/0022-1902(79)80151-7
3.25 | 0.1094477 | 1.098 | 3 | 0.268 | 3.25 | 0 | 50 | 0.27 | 1.8 | 1 | 0 | 0 | 10.1016/0022-1902(79)80151-7
3.26 | 0.1093896 | 1.098 | 3 | 0.268 | 3.26 | 0 | 50 | 0.27 | 1.8 | 1 | 0 | 0 | 10.1016/0022-1902(79)80151-7
3.27 | 0.1093313 | 1.098 | 3 | 0.268 | 3.27 | 0 | 50 | 0.27 | 1.8 | 1 | 0 | 0 | 10.1016/0022-1902(79)80151-7
3.28 | 0.1092727 | 1.098 | 3 | 0.268 | 3.28 | 0 | 50 | 0.27 | 1.8 | 1 | 0 | 0 | 10.1016/0022-1902(79)80151-7
3.29 | 0.1092139 | 1.098 | 3 | 0.268 | 3.29 | 0 | 50 | 0.27 | 1.8 | 1 | 0 | 0 | 10.1016/0022-1902(79)80151-7
3.3 | 0.1091547 | 1.098 | 3 | 0.268 | 3.3 | 0 | 50 | 0.27 | 1.8 | 1 | 0 | 0 | 10.1016/0022-1902(79)80151-7
3.31 | 0.1090954 | 1.098 | 3 | 0.268 | 3.31 | 0 | 50 | 0.27 | 1.8 | 1 | 0 | 0 | 10.1016/0022-1902(79)80151-7
3.32 | 0.1090358 | 1.098 | 3 | 0.268 | 3.32 | 0 | 50 | 0.27 | 1.8 | 1 | 0 | 0 | 10.1016/0022-1902(79)80151-7
3.33 | 0.108976 | 1.098 | 3 | 0.268 | 3.33 | 0 | 50 | 0.27 | 1.8 | 1 | 0 | 0 | 10.1016/0022-1902(79)80151-7
3.34 | 0.1089159 | 1.098 | 3 | 0.268 | 3.34 | 0 | 50 | 0.27 | 1.8 | 1 | 0 | 0 | 10.1016/0022-1902(79)80151-7
3.35 | 0.1088556 | 1.098 | 3 | 0.268 | 3.35 | 0 | 50 | 0.27 | 1.8 | 1 | 0 | 0 | 10.1016/0022-1902(79)80151-7
3.36 | 0.1087951 | 1.098 | 3 | 0.268 | 3.36 | 0 | 50 | 0.27 | 1.8 | 1 | 0 | 0 | 10.1016/0022-1902(79)80151-7
3.37 | 0.1087344 | 1.098 | 3 | 0.268 | 3.37 | 0 | 50 | 0.27 | 1.8 | 1 | 0 | 0 | 10.1016/0022-1902(79)80151-7
3.38 | 0.1086735 | 1.098 | 3 | 0.268 | 3.38 | 0 | 50 | 0.27 | 1.8 | 1 | 0 | 0 | 10.1016/0022-1902(79)80151-7
3.39 | 0.1086124 | 1.098 | 3 | 0.268 | 3.39 | 0 | 50 | 0.27 | 1.8 | 1 | 0 | 0 | 10.1016/0022-1902(79)80151-7
3.4 | 0.1085511 | 1.098 | 3 | 0.268 | 3.4 | 0 | 50 | 0.27 | 1.8 | 1 | 0 | 0 | 10.1016/0022-1902(79)80151-7
3.41 | 0.1084896 | 1.098 | 3 | 0.268 | 3.41 | 0 | 50 | 0.27 | 1.8 | 1 | 0 | 0 | 10.1016/0022-1902(79)80151-7
3.42 | 0.1084279 | 1.098 | 3 | 0.268 | 3.42 | 0 | 50 | 0.27 | 1.8 | 1 | 0 | 0 | 10.1016/0022-1902(79)80151-7
3.43 | 0.108366 | 1.098 | 3 | 0.268 | 3.43 | 0 | 50 | 0.27 | 1.8 | 1 | 0 | 0 | 10.1016/0022-1902(79)80151-7
3.44 | 0.108304 | 1.098 | 3 | 0.268 | 3.44 | 0 | 50 | 0.27 | 1.8 | 1 | 0 | 0 | 10.1016/0022-1902(79)80151-7
3.45 | 0.1082418 | 1.098 | 3 | 0.268 | 3.45 | 0 | 50 | 0.27 | 1.8 | 1 | 0 | 0 | 10.1016/0022-1902(79)80151-7
3.46 | 0.1081795 | 1.098 | 3 | 0.268 | 3.46 | 0 | 50 | 0.27 | 1.8 | 1 | 0 | 0 | 10.1016/0022-1902(79)80151-7
3.47 | 0.108117 | 1.098 | 3 | 0.268 | 3.47 | 0 | 50 | 0.27 | 1.8 | 1 | 0 | 0 | 10.1016/0022-1902(79)80151-7
3.48 | 0.1080543 | 1.098 | 3 | 0.268 | 3.48 | 0 | 50 | 0.27 | 1.8 | 1 | 0 | 0 | 10.1016/0022-1902(79)80151-7
3.49 | 0.1079915 | 1.098 | 3 | 0.268 | 3.49 | 0 | 50 | 0.27 | 1.8 | 1 | 0 | 0 | 10.1016/0022-1902(79)80151-7
3.5 | 0.1079286 | 1.098 | 3 | 0.268 | 3.5 | 0 | 50 | 0.27 | 1.8 | 1 | 0 | 0 | 10.1016/0022-1902(79)80151-7
3.51 | 0.1078655 | 1.098 | 3 | 0.268 | 3.51 | 0 | 50 | 0.27 | 1.8 | 1 | 0 | 0 | 10.1016/0022-1902(79)80151-7
3.52 | 0.1078023 | 1.098 | 3 | 0.268 | 3.52 | 0 | 50 | 0.27 | 1.8 | 1 | 0 | 0 | 10.1016/0022-1902(79)80151-7
3.53 | 0.107739 | 1.098 | 3 | 0.268 | 3.53 | 0 | 50 | 0.27 | 1.8 | 1 | 0 | 0 | 10.1016/0022-1902(79)80151-7
3.54 | 0.1076755 | 1.098 | 3 | 0.268 | 3.54 | 0 | 50 | 0.27 | 1.8 | 1 | 0 | 0 | 10.1016/0022-1902(79)80151-7
3.55 | 0.107612 | 1.098 | 3 | 0.268 | 3.55 | 0 | 50 | 0.27 | 1.8 | 1 | 0 | 0 | 10.1016/0022-1902(79)80151-7
3.56 | 0.1075483 | 1.098 | 3 | 0.268 | 3.56 | 0 | 50 | 0.27 | 1.8 | 1 | 0 | 0 | 10.1016/0022-1902(79)80151-7
3.57 | 0.1074845 | 1.098 | 3 | 0.268 | 3.57 | 0 | 50 | 0.27 | 1.8 | 1 | 0 | 0 | 10.1016/0022-1902(79)80151-7
3.58 | 0.1074206 | 1.098 | 3 | 0.268 | 3.58 | 0 | 50 | 0.27 | 1.8 | 1 | 0 | 0 | 10.1016/0022-1902(79)80151-7
3.59 | 0.1073566 | 1.098 | 3 | 0.268 | 3.59 | 0 | 50 | 0.27 | 1.8 | 1 | 0 | 0 | 10.1016/0022-1902(79)80151-7
3.6 | 0.1072926 | 1.098 | 3 | 0.268 | 3.6 | 0 | 50 | 0.27 | 1.8 | 1 | 0 | 0 | 10.1016/0022-1902(79)80151-7
3.61 | 0.1072284 | 1.098 | 3 | 0.268 | 3.61 | 0 | 50 | 0.27 | 1.8 | 1 | 0 | 0 | 10.1016/0022-1902(79)80151-7
3.62 | 0.1071641 | 1.098 | 3 | 0.268 | 3.62 | 0 | 50 | 0.27 | 1.8 | 1 | 0 | 0 | 10.1016/0022-1902(79)80151-7
3.63 | 0.1070998 | 1.098 | 3 | 0.268 | 3.63 | 0 | 50 | 0.27 | 1.8 | 1 | 0 | 0 | 10.1016/0022-1902(79)80151-7
3.64 | 0.1070354 | 1.098 | 3 | 0.268 | 3.64 | 0 | 50 | 0.27 | 1.8 | 1 | 0 | 0 | 10.1016/0022-1902(79)80151-7
3.65 | 0.1069709 | 1.098 | 3 | 0.268 | 3.65 | 0 | 50 | 0.27 | 1.8 | 1 | 0 | 0 | 10.1016/0022-1902(79)80151-7
3.66 | 0.1069063 | 1.098 | 3 | 0.268 | 3.66 | 0 | 50 | 0.27 | 1.8 | 1 | 0 | 0 | 10.1016/0022-1902(79)80151-7
3.67 | 0.1068417 | 1.098 | 3 | 0.268 | 3.67 | 0 | 50 | 0.27 | 1.8 | 1 | 0 | 0 | 10.1016/0022-1902(79)80151-7
3.68 | 0.106777 | 1.098 | 3 | 0.268 | 3.68 | 0 | 50 | 0.27 | 1.8 | 1 | 0 | 0 | 10.1016/0022-1902(79)80151-7
3.69 | 0.1067123 | 1.098 | 3 | 0.268 | 3.69 | 0 | 50 | 0.27 | 1.8 | 1 | 0 | 0 | 10.1016/0022-1902(79)80151-7
3.7 | 0.1066475 | 1.098 | 3 | 0.268 | 3.7 | 0 | 50 | 0.27 | 1.8 | 1 | 0 | 0 | 10.1016/0022-1902(79)80151-7
3.71 | 0.1065826 | 1.098 | 3 | 0.268 | 3.71 | 0 | 50 | 0.27 | 1.8 | 1 | 0 | 0 | 10.1016/0022-1902(79)80151-7
3.72 | 0.1065177 | 1.098 | 3 | 0.268 | 3.72 | 0 | 50 | 0.27 | 1.8 | 1 | 0 | 0 | 10.1016/0022-1902(79)80151-7
3.73 | 0.1064528 | 1.098 | 3 | 0.268 | 3.73 | 0 | 50 | 0.27 | 1.8 | 1 | 0 | 0 | 10.1016/0022-1902(79)80151-7
3.74 | 0.1063878 | 1.098 | 3 | 0.268 | 3.74 | 0 | 50 | 0.27 | 1.8 | 1 | 0 | 0 | 10.1016/0022-1902(79)80151-7
3.75 | 0.1063228 | 1.098 | 3 | 0.268 | 3.75 | 0 | 50 | 0.27 | 1.8 | 1 | 0 | 0 | 10.1016/0022-1902(79)80151-7
3.76 | 0.1062577 | 1.098 | 3 | 0.268 | 3.76 | 0 | 50 | 0.27 | 1.8 | 1 | 0 | 0 | 10.1016/0022-1902(79)80151-7
3.77 | 0.1061927 | 1.098 | 3 | 0.268 | 3.77 | 0 | 50 | 0.27 | 1.8 | 1 | 0 | 0 | 10.1016/0022-1902(79)80151-7
3.78 | 0.1061276 | 1.098 | 3 | 0.268 | 3.78 | 0 | 50 | 0.27 | 1.8 | 1 | 0 | 0 | 10.1016/0022-1902(79)80151-7
3.79 | 0.1060624 | 1.098 | 3 | 0.268 | 3.79 | 0 | 50 | 0.27 | 1.8 | 1 | 0 | 0 | 10.1016/0022-1902(79)80151-7
3.8 | 0.1059973 | 1.098 | 3 | 0.268 | 3.8 | 0 | 50 | 0.27 | 1.8 | 1 | 0 | 0 | 10.1016/0022-1902(79)80151-7
3.81 | 0.1059321 | 1.098 | 3 | 0.268 | 3.81 | 0 | 50 | 0.27 | 1.8 | 1 | 0 | 0 | 10.1016/0022-1902(79)80151-7
3.82 | 0.1058669 | 1.098 | 3 | 0.268 | 3.82 | 0 | 50 | 0.27 | 1.8 | 1 | 0 | 0 | 10.1016/0022-1902(79)80151-7
3.83 | 0.1058018 | 1.098 | 3 | 0.268 | 3.83 | 0 | 50 | 0.27 | 1.8 | 1 | 0 | 0 | 10.1016/0022-1902(79)80151-7
3.84 | 0.1057366 | 1.098 | 3 | 0.268 | 3.84 | 0 | 50 | 0.27 | 1.8 | 1 | 0 | 0 | 10.1016/0022-1902(79)80151-7
3.85 | 0.1056714 | 1.098 | 3 | 0.268 | 3.85 | 0 | 50 | 0.27 | 1.8 | 1 | 0 | 0 | 10.1016/0022-1902(79)80151-7
3.86 | 0.1056062 | 1.098 | 3 | 0.268 | 3.86 | 0 | 50 | 0.27 | 1.8 | 1 | 0 | 0 | 10.1016/0022-1902(79)80151-7
3.87 | 0.105541 | 1.098 | 3 | 0.268 | 3.87 | 0 | 50 | 0.27 | 1.8 | 1 | 0 | 0 | 10.1016/0022-1902(79)80151-7
3.88 | 0.1054758 | 1.098 | 3 | 0.268 | 3.88 | 0 | 50 | 0.27 | 1.8 | 1 | 0 | 0 | 10.1016/0022-1902(79)80151-7
3.89 | 0.1054106 | 1.098 | 3 | 0.268 | 3.89 | 0 | 50 | 0.27 | 1.8 | 1 | 0 | 0 | 10.1016/0022-1902(79)80151-7
3.9 | 0.1053454 | 1.098 | 3 | 0.268 | 3.9 | 0 | 50 | 0.27 | 1.8 | 1 | 0 | 0 | 10.1016/0022-1902(79)80151-7
3.91 | 0.1052803 | 1.098 | 3 | 0.268 | 3.91 | 0 | 50 | 0.27 | 1.8 | 1 | 0 | 0 | 10.1016/0022-1902(79)80151-7
3.92 | 0.1052151 | 1.098 | 3 | 0.268 | 3.92 | 0 | 50 | 0.27 | 1.8 | 1 | 0 | 0 | 10.1016/0022-1902(79)80151-7
3.93 | 0.10515 | 1.098 | 3 | 0.268 | 3.93 | 0 | 50 | 0.27 | 1.8 | 1 | 0 | 0 | 10.1016/0022-1902(79)80151-7
3.94 | 0.1050849 | 1.098 | 3 | 0.268 | 3.94 | 0 | 50 | 0.27 | 1.8 | 1 | 0 | 0 | 10.1016/0022-1902(79)80151-7
3.95 | 0.1050199 | 1.098 | 3 | 0.268 | 3.95 | 0 | 50 | 0.27 | 1.8 | 1 | 0 | 0 | 10.1016/0022-1902(79)80151-7
3.96 | 0.1049548 | 1.098 | 3 | 0.268 | 3.96 | 0 | 50 | 0.27 | 1.8 | 1 | 0 | 0 | 10.1016/0022-1902(79)80151-7
3.97 | 0.1048898 | 1.098 | 3 | 0.268 | 3.97 | 0 | 50 | 0.27 | 1.8 | 1 | 0 | 0 | 10.1016/0022-1902(79)80151-7
3.98 | 0.1048248 | 1.098 | 3 | 0.268 | 3.98 | 0 | 50 | 0.27 | 1.8 | 1 | 0 | 0 | 10.1016/0022-1902(79)80151-7
3.99 | 0.1047599 | 1.098 | 3 | 0.268 | 3.99 | 0 | 50 | 0.27 | 1.8 | 1 | 0 | 0 | 10.1016/0022-1902(79)80151-7
4 | 0.104695 | 1.098 | 3 | 0.268 | 4 | 0 | 50 | 0.27 | 1.8 | 1 | 0 | 0 | 10.1016/0022-1902(79)80151-7
4.01 | 0.1046301 | 1.098 | 3 | 0.268 | 4.01 | 0 | 50 | 0.27 | 1.8 | 1 | 0 | 0 | 10.1016/0022-1902(79)80151-7
4.02 | 0.1045653 | 1.098 | 3 | 0.268 | 4.02 | 0 | 50 | 0.27 | 1.8 | 1 | 0 | 0 | 10.1016/0022-1902(79)80151-7
4.03 | 0.1045005 | 1.098 | 3 | 0.268 | 4.03 | 0 | 50 | 0.27 | 1.8 | 1 | 0 | 0 | 10.1016/0022-1902(79)80151-7
4.04 | 0.1044358 | 1.098 | 3 | 0.268 | 4.04 | 0 | 50 | 0.27 | 1.8 | 1 | 0 | 0 | 10.1016/0022-1902(79)80151-7
4.05 | 0.1043711 | 1.098 | 3 | 0.268 | 4.05 | 0 | 50 | 0.27 | 1.8 | 1 | 0 | 0 | 10.1016/0022-1902(79)80151-7
4.06 | 0.1043065 | 1.098 | 3 | 0.268 | 4.06 | 0 | 50 | 0.27 | 1.8 | 1 | 0 | 0 | 10.1016/0022-1902(79)80151-7
4.07 | 0.1042419 | 1.098 | 3 | 0.268 | 4.07 | 0 | 50 | 0.27 | 1.8 | 1 | 0 | 0 | 10.1016/0022-1902(79)80151-7
4.08 | 0.1041774 | 1.098 | 3 | 0.268 | 4.08 | 0 | 50 | 0.27 | 1.8 | 1 | 0 | 0 | 10.1016/0022-1902(79)80151-7
4.09 | 0.1041129 | 1.098 | 3 | 0.268 | 4.09 | 0 | 50 | 0.27 | 1.8 | 1 | 0 | 0 | 10.1016/0022-1902(79)80151-7
4.1 | 0.1040485 | 1.098 | 3 | 0.268 | 4.1 | 0 | 50 | 0.27 | 1.8 | 1 | 0 | 0 | 10.1016/0022-1902(79)80151-7
4.11 | 0.1039842 | 1.098 | 3 | 0.268 | 4.11 | 0 | 50 | 0.27 | 1.8 | 1 | 0 | 0 | 10.1016/0022-1902(79)80151-7
4.12 | 0.1039199 | 1.098 | 3 | 0.268 | 4.12 | 0 | 50 | 0.27 | 1.8 | 1 | 0 | 0 | 10.1016/0022-1902(79)80151-7
4.13 | 0.1038557 | 1.098 | 3 | 0.268 | 4.13 | 0 | 50 | 0.27 | 1.8 | 1 | 0 | 0 | 10.1016/0022-1902(79)80151-7
4.14 | 0.1037916 | 1.098 | 3 | 0.268 | 4.14 | 0 | 50 | 0.27 | 1.8 | 1 | 0 | 0 | 10.1016/0022-1902(79)80151-7
4.15 | 0.1037276 | 1.098 | 3 | 0.268 | 4.15 | 0 | 50 | 0.27 | 1.8 | 1 | 0 | 0 | 10.1016/0022-1902(79)80151-7
4.16 | 0.1036636 | 1.098 | 3 | 0.268 | 4.16 | 0 | 50 | 0.27 | 1.8 | 1 | 0 | 0 | 10.1016/0022-1902(79)80151-7
4.17 | 0.1035997 | 1.098 | 3 | 0.268 | 4.17 | 0 | 50 | 0.27 | 1.8 | 1 | 0 | 0 | 10.1016/0022-1902(79)80151-7
4.18 | 0.1035359 | 1.098 | 3 | 0.268 | 4.18 | 0 | 50 | 0.27 | 1.8 | 1 | 0 | 0 | 10.1016/0022-1902(79)80151-7
4.19 | 0.1034722 | 1.098 | 3 | 0.268 | 4.19 | 0 | 50 | 0.27 | 1.8 | 1 | 0 | 0 | 10.1016/0022-1902(79)80151-7
4.2 | 0.1034085 | 1.098 | 3 | 0.268 | 4.2 | 0 | 50 | 0.27 | 1.8 | 1 | 0 | 0 | 10.1016/0022-1902(79)80151-7
4.21 | 0.1033449 | 1.098 | 3 | 0.268 | 4.21 | 0 | 50 | 0.27 | 1.8 | 1 | 0 | 0 | 10.1016/0022-1902(79)80151-7
4.22 | 0.1032815 | 1.098 | 3 | 0.268 | 4.22 | 0 | 50 | 0.27 | 1.8 | 1 | 0 | 0 | 10.1016/0022-1902(79)80151-7
4.23 | 0.1032181 | 1.098 | 3 | 0.268 | 4.23 | 0 | 50 | 0.27 | 1.8 | 1 | 0 | 0 | 10.1016/0022-1902(79)80151-7
4.24 | 0.1031548 | 1.098 | 3 | 0.268 | 4.24 | 0 | 50 | 0.27 | 1.8 | 1 | 0 | 0 | 10.1016/0022-1902(79)80151-7
4.25 | 0.1030916 | 1.098 | 3 | 0.268 | 4.25 | 0 | 50 | 0.27 | 1.8 | 1 | 0 | 0 | 10.1016/0022-1902(79)80151-7
4.26 | 0.1030285 | 1.098 | 3 | 0.268 | 4.26 | 0 | 50 | 0.27 | 1.8 | 1 | 0 | 0 | 10.1016/0022-1902(79)80151-7
4.27 | 0.1029655 | 1.098 | 3 | 0.268 | 4.27 | 0 | 50 | 0.27 | 1.8 | 1 | 0 | 0 | 10.1016/0022-1902(79)80151-7
4.28 | 0.1029025 | 1.098 | 3 | 0.268 | 4.28 | 0 | 50 | 0.27 | 1.8 | 1 | 0 | 0 | 10.1016/0022-1902(79)80151-7
4.29 | 0.1028397 | 1.098 | 3 | 0.268 | 4.29 | 0 | 50 | 0.27 | 1.8 | 1 | 0 | 0 | 10.1016/0022-1902(79)80151-7
4.3 | 0.102777 | 1.098 | 3 | 0.268 | 4.3 | 0 | 50 | 0.27 | 1.8 | 1 | 0 | 0 | 10.1016/0022-1902(79)80151-7
4.31 | 0.1027144 | 1.098 | 3 | 0.268 | 4.31 | 0 | 50 | 0.27 | 1.8 | 1 | 0 | 0 | 10.1016/0022-1902(79)80151-7
4.32 | 0.1026519 | 1.098 | 3 | 0.268 | 4.32 | 0 | 50 | 0.27 | 1.8 | 1 | 0 | 0 | 10.1016/0022-1902(79)80151-7
4.33 | 0.1025896 | 1.098 | 3 | 0.268 | 4.33 | 0 | 50 | 0.27 | 1.8 | 1 | 0 | 0 | 10.1016/0022-1902(79)80151-7
4.34 | 0.1025273 | 1.098 | 3 | 0.268 | 4.34 | 0 | 50 | 0.27 | 1.8 | 1 | 0 | 0 | 10.1016/0022-1902(79)80151-7
4.35 | 0.1024651 | 1.098 | 3 | 0.268 | 4.35 | 0 | 50 | 0.27 | 1.8 | 1 | 0 | 0 | 10.1016/0022-1902(79)80151-7
4.36 | 0.1024031 | 1.098 | 3 | 0.268 | 4.36 | 0 | 50 | 0.27 | 1.8 | 1 | 0 | 0 | 10.1016/0022-1902(79)80151-7
4.37 | 0.1023411 | 1.098 | 3 | 0.268 | 4.37 | 0 | 50 | 0.27 | 1.8 | 1 | 0 | 0 | 10.1016/0022-1902(79)80151-7
4.38 | 0.1022793 | 1.098 | 3 | 0.268 | 4.38 | 0 | 50 | 0.27 | 1.8 | 1 | 0 | 0 | 10.1016/0022-1902(79)80151-7
4.39 | 0.1022176 | 1.098 | 3 | 0.268 | 4.39 | 0 | 50 | 0.27 | 1.8 | 1 | 0 | 0 | 10.1016/0022-1902(79)80151-7
4.4 | 0.102156 | 1.098 | 3 | 0.268 | 4.4 | 0 | 50 | 0.27 | 1.8 | 1 | 0 | 0 | 10.1016/0022-1902(79)80151-7
4.41 | 0.1020946 | 1.098 | 3 | 0.268 | 4.41 | 0 | 50 | 0.27 | 1.8 | 1 | 0 | 0 | 10.1016/0022-1902(79)80151-7
4.42 | 0.1020333 | 1.098 | 3 | 0.268 | 4.42 | 0 | 50 | 0.27 | 1.8 | 1 | 0 | 0 | 10.1016/0022-1902(79)80151-7
4.43 | 0.1019721 | 1.098 | 3 | 0.268 | 4.43 | 0 | 50 | 0.27 | 1.8 | 1 | 0 | 0 | 10.1016/0022-1902(79)80151-7
4.44 | 0.101911 | 1.098 | 3 | 0.268 | 4.44 | 0 | 50 | 0.27 | 1.8 | 1 | 0 | 0 | 10.1016/0022-1902(79)80151-7
4.45 | 0.10185 | 1.098 | 3 | 0.268 | 4.45 | 0 | 50 | 0.27 | 1.8 | 1 | 0 | 0 | 10.1016/0022-1902(79)80151-7
4.46 | 0.1017892 | 1.098 | 3 | 0.268 | 4.46 | 0 | 50 | 0.27 | 1.8 | 1 | 0 | 0 | 10.1016/0022-1902(79)80151-7
4.47 | 0.1017285 | 1.098 | 3 | 0.268 | 4.47 | 0 | 50 | 0.27 | 1.8 | 1 | 0 | 0 | 10.1016/0022-1902(79)80151-7
4.48 | 0.101668 | 1.098 | 3 | 0.268 | 4.48 | 0 | 50 | 0.27 | 1.8 | 1 | 0 | 0 | 10.1016/0022-1902(79)80151-7
4.49 | 0.1016076 | 1.098 | 3 | 0.268 | 4.49 | 0 | 50 | 0.27 | 1.8 | 1 | 0 | 0 | 10.1016/0022-1902(79)80151-7
4.5 | 0.1015473 | 1.098 | 3 | 0.268 | 4.5 | 0 | 50 | 0.27 | 1.8 | 1 | 0 | 0 | 10.1016/0022-1902(79)80151-7
4.51 | 0.1014871 | 1.098 | 3 | 0.268 | 4.51 | 0 | 50 | 0.27 | 1.8 | 1 | 0 | 0 | 10.1016/0022-1902(79)80151-7
4.52 | 0.1014271 | 1.098 | 3 | 0.268 | 4.52 | 0 | 50 | 0.27 | 1.8 | 1 | 0 | 0 | 10.1016/0022-1902(79)80151-7
4.53 | 0.1013673 | 1.098 | 3 | 0.268 | 4.53 | 0 | 50 | 0.27 | 1.8 | 1 | 0 | 0 | 10.1016/0022-1902(79)80151-7
4.54 | 0.1013076 | 1.098 | 3 | 0.268 | 4.54 | 0 | 50 | 0.27 | 1.8 | 1 | 0 | 0 | 10.1016/0022-1902(79)80151-7
4.55 | 0.101248 | 1.098 | 3 | 0.268 | 4.55 | 0 | 50 | 0.27 | 1.8 | 1 | 0 | 0 | 10.1016/0022-1902(79)80151-7
4.56 | 0.1011886 | 1.098 | 3 | 0.268 | 4.56 | 0 | 50 | 0.27 | 1.8 | 1 | 0 | 0 | 10.1016/0022-1902(79)80151-7
4.57 | 0.1011293 | 1.098 | 3 | 0.268 | 4.57 | 0 | 50 | 0.27 | 1.8 | 1 | 0 | 0 | 10.1016/0022-1902(79)80151-7
4.58 | 0.1010702 | 1.098 | 3 | 0.268 | 4.58 | 0 | 50 | 0.27 | 1.8 | 1 | 0 | 0 | 10.1016/0022-1902(79)80151-7
4.59 | 0.1010112 | 1.098 | 3 | 0.268 | 4.59 | 0 | 50 | 0.27 | 1.8 | 1 | 0 | 0 | 10.1016/0022-1902(79)80151-7
4.6 | 0.1009524 | 1.098 | 3 | 0.268 | 4.6 | 0 | 50 | 0.27 | 1.8 | 1 | 0 | 0 | 10.1016/0022-1902(79)80151-7
4.61 | 0.1008937 | 1.098 | 3 | 0.268 | 4.61 | 0 | 50 | 0.27 | 1.8 | 1 | 0 | 0 | 10.1016/0022-1902(79)80151-7
4.62 | 0.1008352 | 1.098 | 3 | 0.268 | 4.62 | 0 | 50 | 0.27 | 1.8 | 1 | 0 | 0 | 10.1016/0022-1902(79)80151-7
4.63 | 0.1007768 | 1.098 | 3 | 0.268 | 4.63 | 0 | 50 | 0.27 | 1.8 | 1 | 0 | 0 | 10.1016/0022-1902(79)80151-7
4.64 | 0.1007186 | 1.098 | 3 | 0.268 | 4.64 | 0 | 50 | 0.27 | 1.8 | 1 | 0 | 0 | 10.1016/0022-1902(79)80151-7
4.65 | 0.1006606 | 1.098 | 3 | 0.268 | 4.65 | 0 | 50 | 0.27 | 1.8 | 1 | 0 | 0 | 10.1016/0022-1902(79)80151-7
4.66 | 0.1006027 | 1.098 | 3 | 0.268 | 4.66 | 0 | 50 | 0.27 | 1.8 | 1 | 0 | 0 | 10.1016/0022-1902(79)80151-7
4.67 | 0.100545 | 1.098 | 3 | 0.268 | 4.67 | 0 | 50 | 0.27 | 1.8 | 1 | 0 | 0 | 10.1016/0022-1902(79)80151-7
4.68 | 0.1004874 | 1.098 | 3 | 0.268 | 4.68 | 0 | 50 | 0.27 | 1.8 | 1 | 0 | 0 | 10.1016/0022-1902(79)80151-7
4.69 | 0.1004301 | 1.098 | 3 | 0.268 | 4.69 | 0 | 50 | 0.27 | 1.8 | 1 | 0 | 0 | 10.1016/0022-1902(79)80151-7
4.7 | 0.1003728 | 1.098 | 3 | 0.268 | 4.7 | 0 | 50 | 0.27 | 1.8 | 1 | 0 | 0 | 10.1016/0022-1902(79)80151-7
4.71 | 0.1003158 | 1.098 | 3 | 0.268 | 4.71 | 0 | 50 | 0.27 | 1.8 | 1 | 0 | 0 | 10.1016/0022-1902(79)80151-7
4.72 | 0.1002589 | 1.098 | 3 | 0.268 | 4.72 | 0 | 50 | 0.27 | 1.8 | 1 | 0 | 0 | 10.1016/0022-1902(79)80151-7
4.73 | 0.1002022 | 1.098 | 3 | 0.268 | 4.73 | 0 | 50 | 0.27 | 1.8 | 1 | 0 | 0 | 10.1016/0022-1902(79)80151-7
4.74 | 0.1001456 | 1.098 | 3 | 0.268 | 4.74 | 0 | 50 | 0.27 | 1.8 | 1 | 0 | 0 | 10.1016/0022-1902(79)80151-7
4.75 | 0.1000893 | 1.098 | 3 | 0.268 | 4.75 | 0 | 50 | 0.27 | 1.8 | 1 | 0 | 0 | 10.1016/0022-1902(79)80151-7
4.76 | 0.1000331 | 1.098 | 3 | 0.268 | 4.76 | 0 | 50 | 0.27 | 1.8 | 1 | 0 | 0 | 10.1016/0022-1902(79)80151-7
4.77 | 0.09997705 | 1.098 | 3 | 0.268 | 4.77 | 0 | 50 | 0.27 | 1.8 | 1 | 0 | 0 | 10.1016/0022-1902(79)80151-7
4.78 | 0.09992121 | 1.098 | 3 | 0.268 | 4.78 | 0 | 50 | 0.27 | 1.8 | 1 | 0 | 0 | 10.1016/0022-1902(79)80151-7
4.79 | 0.09986555 | 1.098 | 3 | 0.268 | 4.79 | 0 | 50 | 0.27 | 1.8 | 1 | 0 | 0 | 10.1016/0022-1902(79)80151-7
4.8 | 0.09981007 | 1.098 | 3 | 0.268 | 4.8 | 0 | 50 | 0.27 | 1.8 | 1 | 0 | 0 | 10.1016/0022-1902(79)80151-7
4.81 | 0.09975477 | 1.098 | 3 | 0.268 | 4.81 | 0 | 50 | 0.27 | 1.8 | 1 | 0 | 0 | 10.1016/0022-1902(79)80151-7
4.82 | 0.09969965 | 1.098 | 3 | 0.268 | 4.82 | 0 | 50 | 0.27 | 1.8 | 1 | 0 | 0 | 10.1016/0022-1902(79)80151-7
4.83 | 0.09964472 | 1.098 | 3 | 0.268 | 4.83 | 0 | 50 | 0.27 | 1.8 | 1 | 0 | 0 | 10.1016/0022-1902(79)80151-7
4.84 | 0.09958997 | 1.098 | 3 | 0.268 | 4.84 | 0 | 50 | 0.27 | 1.8 | 1 | 0 | 0 | 10.1016/0022-1902(79)80151-7
4.85 | 0.09953541 | 1.098 | 3 | 0.268 | 4.85 | 0 | 50 | 0.27 | 1.8 | 1 | 0 | 0 | 10.1016/0022-1902(79)80151-7
4.86 | 0.09948103 | 1.098 | 3 | 0.268 | 4.86 | 0 | 50 | 0.27 | 1.8 | 1 | 0 | 0 | 10.1016/0022-1902(79)80151-7
4.87 | 0.09942685 | 1.098 | 3 | 0.268 | 4.87 | 0 | 50 | 0.27 | 1.8 | 1 | 0 | 0 | 10.1016/0022-1902(79)80151-7
4.88 | 0.09937285 | 1.098 | 3 | 0.268 | 4.88 | 0 | 50 | 0.27 | 1.8 | 1 | 0 | 0 | 10.1016/0022-1902(79)80151-7
4.89 | 0.09931905 | 1.098 | 3 | 0.268 | 4.89 | 0 | 50 | 0.27 | 1.8 | 1 | 0 | 0 | 10.1016/0022-1902(79)80151-7
4.9 | 0.09926544 | 1.098 | 3 | 0.268 | 4.9 | 0 | 50 | 0.27 | 1.8 | 1 | 0 | 0 | 10.1016/0022-1902(79)80151-7
4.91 | 0.09921203 | 1.098 | 3 | 0.268 | 4.91 | 0 | 50 | 0.27 | 1.8 | 1 | 0 | 0 | 10.1016/0022-1902(79)80151-7
4.92 | 0.09915881 | 1.098 | 3 | 0.268 | 4.92 | 0 | 50 | 0.27 | 1.8 | 1 | 0 | 0 | 10.1016/0022-1902(79)80151-7
4.93 | 0.09910578 | 1.098 | 3 | 0.268 | 4.93 | 0 | 50 | 0.27 | 1.8 | 1 | 0 | 0 | 10.1016/0022-1902(79)80151-7
4.94 | 0.09905296 | 1.098 | 3 | 0.268 | 4.94 | 0 | 50 | 0.27 | 1.8 | 1 | 0 | 0 | 10.1016/0022-1902(79)80151-7
4.95 | 0.09900033 | 1.098 | 3 | 0.268 | 4.95 | 0 | 50 | 0.27 | 1.8 | 1 | 0 | 0 | 10.1016/0022-1902(79)80151-7
4.96 | 0.09894791 | 1.098 | 3 | 0.268 | 4.96 | 0 | 50 | 0.27 | 1.8 | 1 | 0 | 0 | 10.1016/0022-1902(79)80151-7
4.97 | 0.09889569 | 1.098 | 3 | 0.268 | 4.97 | 0 | 50 | 0.27 | 1.8 | 1 | 0 | 0 | 10.1016/0022-1902(79)80151-7
4.98 | 0.09884367 | 1.098 | 3 | 0.268 | 4.98 | 0 | 50 | 0.27 | 1.8 | 1 | 0 | 0 | 10.1016/0022-1902(79)80151-7
4.99 | 0.09879185 | 1.098 | 3 | 0.268 | 4.99 | 0 | 50 | 0.27 | 1.8 | 1 | 0 | 0 | 10.1016/0022-1902(79)80151-7
5 | 0.09874024 | 1.098 | 3 | 0.268 | 5 | 0 | 50 | 0.27 | 1.8 | 1 | 0 | 0 | 10.1016/0022-1902(79)80151-7
5.01 | 0.09868884 | 1.098 | 3 | 0.268 | 5.01 | 0 | 50 | 0.27 | 1.8 | 1 | 0 | 0 | 10.1016/0022-1902(79)80151-7
5.02 | 0.09863765 | 1.098 | 3 | 0.268 | 5.02 | 0 | 50 | 0.27 | 1.8 | 1 | 0 | 0 | 10.1016/0022-1902(79)80151-7
5.03 | 0.09858666 | 1.098 | 3 | 0.268 | 5.03 | 0 | 50 | 0.27 | 1.8 | 1 | 0 | 0 | 10.1016/0022-1902(79)80151-7
5.04 | 0.09853589 | 1.098 | 3 | 0.268 | 5.04 | 0 | 50 | 0.27 | 1.8 | 1 | 0 | 0 | 10.1016/0022-1902(79)80151-7
5.05 | 0.09848533 | 1.098 | 3 | 0.268 | 5.05 | 0 | 50 | 0.27 | 1.8 | 1 | 0 | 0 | 10.1016/0022-1902(79)80151-7
5.06 | 0.09843498 | 1.098 | 3 | 0.268 | 5.06 | 0 | 50 | 0.27 | 1.8 | 1 | 0 | 0 | 10.1016/0022-1902(79)80151-7
5.07 | 0.09838485 | 1.098 | 3 | 0.268 | 5.07 | 0 | 50 | 0.27 | 1.8 | 1 | 0 | 0 | 10.1016/0022-1902(79)80151-7
5.08 | 0.09833493 | 1.098 | 3 | 0.268 | 5.08 | 0 | 50 | 0.27 | 1.8 | 1 | 0 | 0 | 10.1016/0022-1902(79)80151-7
5.09 | 0.09828523 | 1.098 | 3 | 0.268 | 5.09 | 0 | 50 | 0.27 | 1.8 | 1 | 0 | 0 | 10.1016/0022-1902(79)80151-7
5.1 | 0.09823574 | 1.098 | 3 | 0.268 | 5.1 | 0 | 50 | 0.27 | 1.8 | 1 | 0 | 0 | 10.1016/0022-1902(79)80151-7
5.11 | 0.09818648 | 1.098 | 3 | 0.268 | 5.11 | 0 | 50 | 0.27 | 1.8 | 1 | 0 | 0 | 10.1016/0022-1902(79)80151-7
5.12 | 0.09813744 | 1.098 | 3 | 0.268 | 5.12 | 0 | 50 | 0.27 | 1.8 | 1 | 0 | 0 | 10.1016/0022-1902(79)80151-7
5.13 | 0.09808862 | 1.098 | 3 | 0.268 | 5.13 | 0 | 50 | 0.27 | 1.8 | 1 | 0 | 0 | 10.1016/0022-1902(79)80151-7
5.14 | 0.09804002 | 1.098 | 3 | 0.268 | 5.14 | 0 | 50 | 0.27 | 1.8 | 1 | 0 | 0 | 10.1016/0022-1902(79)80151-7
5.15 | 0.09799164 | 1.098 | 3 | 0.268 | 5.15 | 0 | 50 | 0.27 | 1.8 | 1 | 0 | 0 | 10.1016/0022-1902(79)80151-7
5.16 | 0.0979435 | 1.098 | 3 | 0.268 | 5.16 | 0 | 50 | 0.27 | 1.8 | 1 | 0 | 0 | 10.1016/0022-1902(79)80151-7
5.17 | 0.09789557 | 1.098 | 3 | 0.268 | 5.17 | 0 | 50 | 0.27 | 1.8 | 1 | 0 | 0 | 10.1016/0022-1902(79)80151-7
5.18 | 0.09784788 | 1.098 | 3 | 0.268 | 5.18 | 0 | 50 | 0.27 | 1.8 | 1 | 0 | 0 | 10.1016/0022-1902(79)80151-7
5.19 | 0.09780042 | 1.098 | 3 | 0.268 | 5.19 | 0 | 50 | 0.27 | 1.8 | 1 | 0 | 0 | 10.1016/0022-1902(79)80151-7
5.2 | 0.09775318 | 1.098 | 3 | 0.268 | 5.2 | 0 | 50 | 0.27 | 1.8 | 1 | 0 | 0 | 10.1016/0022-1902(79)80151-7
5.21 | 0.09770618 | 1.098 | 3 | 0.268 | 5.21 | 0 | 50 | 0.27 | 1.8 | 1 | 0 | 0 | 10.1016/0022-1902(79)80151-7
5.22 | 0.09765941 | 1.098 | 3 | 0.268 | 5.22 | 0 | 50 | 0.27 | 1.8 | 1 | 0 | 0 | 10.1016/0022-1902(79)80151-7
5.23 | 0.09761287 | 1.098 | 3 | 0.268 | 5.23 | 0 | 50 | 0.27 | 1.8 | 1 | 0 | 0 | 10.1016/0022-1902(79)80151-7
5.24 | 0.09756657 | 1.098 | 3 | 0.268 | 5.24 | 0 | 50 | 0.27 | 1.8 | 1 | 0 | 0 | 10.1016/0022-1902(79)80151-7
5.25 | 0.09752051 | 1.098 | 3 | 0.268 | 5.25 | 0 | 50 | 0.27 | 1.8 | 1 | 0 | 0 | 10.1016/0022-1902(79)80151-7
5.26 | 0.09747468 | 1.098 | 3 | 0.268 | 5.26 | 0 | 50 | 0.27 | 1.8 | 1 | 0 | 0 | 10.1016/0022-1902(79)80151-7
5.27 | 0.0974291 | 1.098 | 3 | 0.268 | 5.27 | 0 | 50 | 0.27 | 1.8 | 1 | 0 | 0 | 10.1016/0022-1902(79)80151-7
5.28 | 0.09738375 | 1.098 | 3 | 0.268 | 5.28 | 0 | 50 | 0.27 | 1.8 | 1 | 0 | 0 | 10.1016/0022-1902(79)80151-7
5.29 | 0.09733864 | 1.098 | 3 | 0.268 | 5.29 | 0 | 50 | 0.27 | 1.8 | 1 | 0 | 0 | 10.1016/0022-1902(79)80151-7
5.3 | 0.09729378 | 1.098 | 3 | 0.268 | 5.3 | 0 | 50 | 0.27 | 1.8 | 1 | 0 | 0 | 10.1016/0022-1902(79)80151-7
5.31 | 0.09724916 | 1.098 | 3 | 0.268 | 5.31 | 0 | 50 | 0.27 | 1.8 | 1 | 0 | 0 | 10.1016/0022-1902(79)80151-7
5.32 | 0.09720479 | 1.098 | 3 | 0.268 | 5.32 | 0 | 50 | 0.27 | 1.8 | 1 | 0 | 0 | 10.1016/0022-1902(79)80151-7
5.33 | 0.09716066 | 1.098 | 3 | 0.268 | 5.33 | 0 | 50 | 0.27 | 1.8 | 1 | 0 | 0 | 10.1016/0022-1902(79)80151-7
5.34 | 0.09711678 | 1.098 | 3 | 0.268 | 5.34 | 0 | 50 | 0.27 | 1.8 | 1 | 0 | 0 | 10.1016/0022-1902(79)80151-7
5.35 | 0.09707315 | 1.098 | 3 | 0.268 | 5.35 | 0 | 50 | 0.27 | 1.8 | 1 | 0 | 0 | 10.1016/0022-1902(79)80151-7
5.36 | 0.09702977 | 1.098 | 3 | 0.268 | 5.36 | 0 | 50 | 0.27 | 1.8 | 1 | 0 | 0 | 10.1016/0022-1902(79)80151-7
5.37 | 0.09698664 | 1.098 | 3 | 0.268 | 5.37 | 0 | 50 | 0.27 | 1.8 | 1 | 0 | 0 | 10.1016/0022-1902(79)80151-7
5.38 | 0.09694376 | 1.098 | 3 | 0.268 | 5.38 | 0 | 50 | 0.27 | 1.8 | 1 | 0 | 0 | 10.1016/0022-1902(79)80151-7
5.39 | 0.09690114 | 1.098 | 3 | 0.268 | 5.39 | 0 | 50 | 0.27 | 1.8 | 1 | 0 | 0 | 10.1016/0022-1902(79)80151-7
5.4 | 0.09685877 | 1.098 | 3 | 0.268 | 5.4 | 0 | 50 | 0.27 | 1.8 | 1 | 0 | 0 | 10.1016/0022-1902(79)80151-7
5.41 | 0.09681666 | 1.098 | 3 | 0.268 | 5.41 | 0 | 50 | 0.27 | 1.8 | 1 | 0 | 0 | 10.1016/0022-1902(79)80151-7
5.42 | 0.09677481 | 1.098 | 3 | 0.268 | 5.42 | 0 | 50 | 0.27 | 1.8 | 1 | 0 | 0 | 10.1016/0022-1902(79)80151-7
5.43 | 0.09673321 | 1.098 | 3 | 0.268 | 5.43 | 0 | 50 | 0.27 | 1.8 | 1 | 0 | 0 | 10.1016/0022-1902(79)80151-7
5.44 | 0.09669188 | 1.098 | 3 | 0.268 | 5.44 | 0 | 50 | 0.27 | 1.8 | 1 | 0 | 0 | 10.1016/0022-1902(79)80151-7
5.45 | 0.0966508 | 1.098 | 3 | 0.268 | 5.45 | 0 | 50 | 0.27 | 1.8 | 1 | 0 | 0 | 10.1016/0022-1902(79)80151-7
5.46 | 0.09660999 | 1.098 | 3 | 0.268 | 5.46 | 0 | 50 | 0.27 | 1.8 | 1 | 0 | 0 | 10.1016/0022-1902(79)80151-7
5.47 | 0.09656944 | 1.098 | 3 | 0.268 | 5.47 | 0 | 50 | 0.27 | 1.8 | 1 | 0 | 0 | 10.1016/0022-1902(79)80151-7
5.48 | 0.09652916 | 1.098 | 3 | 0.268 | 5.48 | 0 | 50 | 0.27 | 1.8 | 1 | 0 | 0 | 10.1016/0022-1902(79)80151-7
5.49 | 0.09648914 | 1.098 | 3 | 0.268 | 5.49 | 0 | 50 | 0.27 | 1.8 | 1 | 0 | 0 | 10.1016/0022-1902(79)80151-7
5.5 | 0.09644939 | 1.098 | 3 | 0.268 | 5.5 | 0 | 50 | 0.27 | 1.8 | 1 | 0 | 0 | 10.1016/0022-1902(79)80151-7
5.51 | 0.09640991 | 1.098 | 3 | 0.268 | 5.51 | 0 | 50 | 0.27 | 1.8 | 1 | 0 | 0 | 10.1016/0022-1902(79)80151-7
5.52 | 0.0963707 | 1.098 | 3 | 0.268 | 5.52 | 0 | 50 | 0.27 | 1.8 | 1 | 0 | 0 | 10.1016/0022-1902(79)80151-7
5.53 | 0.09633176 | 1.098 | 3 | 0.268 | 5.53 | 0 | 50 | 0.27 | 1.8 | 1 | 0 | 0 | 10.1016/0022-1902(79)80151-7
5.54 | 0.09629309 | 1.098 | 3 | 0.268 | 5.54 | 0 | 50 | 0.27 | 1.8 | 1 | 0 | 0 | 10.1016/0022-1902(79)80151-7
5.55 | 0.0962547 | 1.098 | 3 | 0.268 | 5.55 | 0 | 50 | 0.27 | 1.8 | 1 | 0 | 0 | 10.1016/0022-1902(79)80151-7
5.56 | 0.09621658 | 1.098 | 3 | 0.268 | 5.56 | 0 | 50 | 0.27 | 1.8 | 1 | 0 | 0 | 10.1016/0022-1902(79)80151-7
5.57 | 0.09617874 | 1.098 | 3 | 0.268 | 5.57 | 0 | 50 | 0.27 | 1.8 | 1 | 0 | 0 | 10.1016/0022-1902(79)80151-7
5.58 | 0.09614117 | 1.098 | 3 | 0.268 | 5.58 | 0 | 50 | 0.27 | 1.8 | 1 | 0 | 0 | 10.1016/0022-1902(79)80151-7
5.59 | 0.09610389 | 1.098 | 3 | 0.268 | 5.59 | 0 | 50 | 0.27 | 1.8 | 1 | 0 | 0 | 10.1016/0022-1902(79)80151-7
5.6 | 0.09606688 | 1.098 | 3 | 0.268 | 5.6 | 0 | 50 | 0.27 | 1.8 | 1 | 0 | 0 | 10.1016/0022-1902(79)80151-7
5.61 | 0.09603016 | 1.098 | 3 | 0.268 | 5.61 | 0 | 50 | 0.27 | 1.8 | 1 | 0 | 0 | 10.1016/0022-1902(79)80151-7
5.62 | 0.09599372 | 1.098 | 3 | 0.268 | 5.62 | 0 | 50 | 0.27 | 1.8 | 1 | 0 | 0 | 10.1016/0022-1902(79)80151-7
5.63 | 0.09595756 | 1.098 | 3 | 0.268 | 5.63 | 0 | 50 | 0.27 | 1.8 | 1 | 0 | 0 | 10.1016/0022-1902(79)80151-7
5.64 | 0.09592169 | 1.098 | 3 | 0.268 | 5.64 | 0 | 50 | 0.27 | 1.8 | 1 | 0 | 0 | 10.1016/0022-1902(79)80151-7
5.65 | 0.0958861 | 1.098 | 3 | 0.268 | 5.65 | 0 | 50 | 0.27 | 1.8 | 1 | 0 | 0 | 10.1016/0022-1902(79)80151-7
5.66 | 0.09585081 | 1.098 | 3 | 0.268 | 5.66 | 0 | 50 | 0.27 | 1.8 | 1 | 0 | 0 | 10.1016/0022-1902(79)80151-7
5.67 | 0.0958158 | 1.098 | 3 | 0.268 | 5.67 | 0 | 50 | 0.27 | 1.8 | 1 | 0 | 0 | 10.1016/0022-1902(79)80151-7
5.68 | 0.09578108 | 1.098 | 3 | 0.268 | 5.68 | 0 | 50 | 0.27 | 1.8 | 1 | 0 | 0 | 10.1016/0022-1902(79)80151-7
5.69 | 0.09574665 | 1.098 | 3 | 0.268 | 5.69 | 0 | 50 | 0.27 | 1.8 | 1 | 0 | 0 | 10.1016/0022-1902(79)80151-7
5.7 | 0.09571252 | 1.098 | 3 | 0.268 | 5.7 | 0 | 50 | 0.27 | 1.8 | 1 | 0 | 0 | 10.1016/0022-1902(79)80151-7
5.71 | 0.09567868 | 1.098 | 3 | 0.268 | 5.71 | 0 | 50 | 0.27 | 1.8 | 1 | 0 | 0 | 10.1016/0022-1902(79)80151-7
5.72 | 0.09564514 | 1.098 | 3 | 0.268 | 5.72 | 0 | 50 | 0.27 | 1.8 | 1 | 0 | 0 | 10.1016/0022-1902(79)80151-7
5.73 | 0.09561189 | 1.098 | 3 | 0.268 | 5.73 | 0 | 50 | 0.27 | 1.8 | 1 | 0 | 0 | 10.1016/0022-1902(79)80151-7
5.74 | 0.09557895 | 1.098 | 3 | 0.268 | 5.74 | 0 | 50 | 0.27 | 1.8 | 1 | 0 | 0 | 10.1016/0022-1902(79)80151-7
5.75 | 0.0955463 | 1.098 | 3 | 0.268 | 5.75 | 0 | 50 | 0.27 | 1.8 | 1 | 0 | 0 | 10.1016/0022-1902(79)80151-7
5.76 | 0.09551395 | 1.098 | 3 | 0.268 | 5.76 | 0 | 50 | 0.27 | 1.8 | 1 | 0 | 0 | 10.1016/0022-1902(79)80151-7
5.77 | 0.09548191 | 1.098 | 3 | 0.268 | 5.77 | 0 | 50 | 0.27 | 1.8 | 1 | 0 | 0 | 10.1016/0022-1902(79)80151-7
5.78 | 0.09545017 | 1.098 | 3 | 0.268 | 5.78 | 0 | 50 | 0.27 | 1.8 | 1 | 0 | 0 | 10.1016/0022-1902(79)80151-7
5.79 | 0.09541873 | 1.098 | 3 | 0.268 | 5.79 | 0 | 50 | 0.27 | 1.8 | 1 | 0 | 0 | 10.1016/0022-1902(79)80151-7
5.8 | 0.0953876 | 1.098 | 3 | 0.268 | 5.8 | 0 | 50 | 0.27 | 1.8 | 1 | 0 | 0 | 10.1016/0022-1902(79)80151-7
5.81 | 0.09535678 | 1.098 | 3 | 0.268 | 5.81 | 0 | 50 | 0.27 | 1.8 | 1 | 0 | 0 | 10.1016/0022-1902(79)80151-7
5.82 | 0.09532627 | 1.098 | 3 | 0.268 | 5.82 | 0 | 50 | 0.27 | 1.8 | 1 | 0 | 0 | 10.1016/0022-1902(79)80151-7
5.83 | 0.09529607 | 1.098 | 3 | 0.268 | 5.83 | 0 | 50 | 0.27 | 1.8 | 1 | 0 | 0 | 10.1016/0022-1902(79)80151-7
5.84 | 0.09526618 | 1.098 | 3 | 0.268 | 5.84 | 0 | 50 | 0.27 | 1.8 | 1 | 0 | 0 | 10.1016/0022-1902(79)80151-7
5.85 | 0.0952366 | 1.098 | 3 | 0.268 | 5.85 | 0 | 50 | 0.27 | 1.8 | 1 | 0 | 0 | 10.1016/0022-1902(79)80151-7
5.86 | 0.09520734 | 1.098 | 3 | 0.268 | 5.86 | 0 | 50 | 0.27 | 1.8 | 1 | 0 | 0 | 10.1016/0022-1902(79)80151-7
5.87 | 0.09517839 | 1.098 | 3 | 0.268 | 5.87 | 0 | 50 | 0.27 | 1.8 | 1 | 0 | 0 | 10.1016/0022-1902(79)80151-7
5.88 | 0.09514976 | 1.098 | 3 | 0.268 | 5.88 | 0 | 50 | 0.27 | 1.8 | 1 | 0 | 0 | 10.1016/0022-1902(79)80151-7
5.89 | 0.09512145 | 1.098 | 3 | 0.268 | 5.89 | 0 | 50 | 0.27 | 1.8 | 1 | 0 | 0 | 10.1016/0022-1902(79)80151-7
5.9 | 0.09509346 | 1.098 | 3 | 0.268 | 5.9 | 0 | 50 | 0.27 | 1.8 | 1 | 0 | 0 | 10.1016/0022-1902(79)80151-7
5.91 | 0.09506579 | 1.098 | 3 | 0.268 | 5.91 | 0 | 50 | 0.27 | 1.8 | 1 | 0 | 0 | 10.1016/0022-1902(79)80151-7
5.92 | 0.09503844 | 1.098 | 3 | 0.268 | 5.92 | 0 | 50 | 0.27 | 1.8 | 1 | 0 | 0 | 10.1016/0022-1902(79)80151-7
5.93 | 0.09501142 | 1.098 | 3 | 0.268 | 5.93 | 0 | 50 | 0.27 | 1.8 | 1 | 0 | 0 | 10.1016/0022-1902(79)80151-7
5.94 | 0.09498472 | 1.098 | 3 | 0.268 | 5.94 | 0 | 50 | 0.27 | 1.8 | 1 | 0 | 0 | 10.1016/0022-1902(79)80151-7
5.95 | 0.09495835 | 1.098 | 3 | 0.268 | 5.95 | 0 | 50 | 0.27 | 1.8 | 1 | 0 | 0 | 10.1016/0022-1902(79)80151-7
5.96 | 0.09493231 | 1.098 | 3 | 0.268 | 5.96 | 0 | 50 | 0.27 | 1.8 | 1 | 0 | 0 | 10.1016/0022-1902(79)80151-7
5.97 | 0.0949066 | 1.098 | 3 | 0.268 | 5.97 | 0 | 50 | 0.27 | 1.8 | 1 | 0 | 0 | 10.1016/0022-1902(79)80151-7
5.98 | 0.09488122 | 1.098 | 3 | 0.268 | 5.98 | 0 | 50 | 0.27 | 1.8 | 1 | 0 | 0 | 10.1016/0022-1902(79)80151-7
5.99 | 0.09485617 | 1.098 | 3 | 0.268 | 5.99 | 0 | 50 | 0.27 | 1.8 | 1 | 0 | 0 | 10.1016/0022-1902(79)80151-7
6 | 0.09483146 | 1.098 | 3 | 0.268 | 6 | 0 | 50 | 0.27 | 1.8 | 1 | 0 | 0 | 10.1016/0022-1902(79)80151-7
6.01 | 0.09480708 | 1.098 | 3 | 0.268 | 6.01 | 0 | 50 | 0.27 | 1.8 | 1 | 0 | 0 | 10.1016/0022-1902(79)80151-7
6.02 | 0.09478304 | 1.098 | 3 | 0.268 | 6.02 | 0 | 50 | 0.27 | 1.8 | 1 | 0 | 0 | 10.1016/0022-1902(79)80151-7
6.03 | 0.09475934 | 1.098 | 3 | 0.268 | 6.03 | 0 | 50 | 0.27 | 1.8 | 1 | 0 | 0 | 10.1016/0022-1902(79)80151-7
6.04 | 0.09473598 | 1.098 | 3 | 0.268 | 6.04 | 0 | 50 | 0.27 | 1.8 | 1 | 0 | 0 | 10.1016/0022-1902(79)80151-7
6.05 | 0.09471296 | 1.098 | 3 | 0.268 | 6.05 | 0 | 50 | 0.27 | 1.8 | 1 | 0 | 0 | 10.1016/0022-1902(79)80151-7
6.06 | 0.09469028 | 1.098 | 3 | 0.268 | 6.06 | 0 | 50 | 0.27 | 1.8 | 1 | 0 | 0 | 10.1016/0022-1902(79)80151-7
6.07 | 0.09466794 | 1.098 | 3 | 0.268 | 6.07 | 0 | 50 | 0.27 | 1.8 | 1 | 0 | 0 | 10.1016/0022-1902(79)80151-7
6.08 | 0.09464595 | 1.098 | 3 | 0.268 | 6.08 | 0 | 50 | 0.27 | 1.8 | 1 | 0 | 0 | 10.1016/0022-1902(79)80151-7
6.09 | 0.09462431 | 1.098 | 3 | 0.268 | 6.09 | 0 | 50 | 0.27 | 1.8 | 1 | 0 | 0 | 10.1016/0022-1902(79)80151-7
6.1 | 0.09460302 | 1.098 | 3 | 0.268 | 6.1 | 0 | 50 | 0.27 | 1.8 | 1 | 0 | 0 | 10.1016/0022-1902(79)80151-7
6.11 | 0.09458208 | 1.098 | 3 | 0.268 | 6.11 | 0 | 50 | 0.27 | 1.8 | 1 | 0 | 0 | 10.1016/0022-1902(79)80151-7
6.12 | 0.09456149 | 1.098 | 3 | 0.268 | 6.12 | 0 | 50 | 0.27 | 1.8 | 1 | 0 | 0 | 10.1016/0022-1902(79)80151-7
6.13 | 0.09454125 | 1.098 | 3 | 0.268 | 6.13 | 0 | 50 | 0.27 | 1.8 | 1 | 0 | 0 | 10.1016/0022-1902(79)80151-7
6.14 | 0.09452136 | 1.098 | 3 | 0.268 | 6.14 | 0 | 50 | 0.27 | 1.8 | 1 | 0 | 0 | 10.1016/0022-1902(79)80151-7
6.15 | 0.09450184 | 1.098 | 3 | 0.268 | 6.15 | 0 | 50 | 0.27 | 1.8 | 1 | 0 | 0 | 10.1016/0022-1902(79)80151-7
6.16 | 0.09448267 | 1.098 | 3 | 0.268 | 6.16 | 0 | 50 | 0.27 | 1.8 | 1 | 0 | 0 | 10.1016/0022-1902(79)80151-7
6.17 | 0.09446386 | 1.098 | 3 | 0.268 | 6.17 | 0 | 50 | 0.27 | 1.8 | 1 | 0 | 0 | 10.1016/0022-1902(79)80151-7
6.18 | 0.09444541 | 1.098 | 3 | 0.268 | 6.18 | 0 | 50 | 0.27 | 1.8 | 1 | 0 | 0 | 10.1016/0022-1902(79)80151-7
6.19 | 0.09442732 | 1.098 | 3 | 0.268 | 6.19 | 0 | 50 | 0.27 | 1.8 | 1 | 0 | 0 | 10.1016/0022-1902(79)80151-7
6.2 | 0.09440959 | 1.098 | 3 | 0.268 | 6.2 | 0 | 50 | 0.27 | 1.8 | 1 | 0 | 0 | 10.1016/0022-1902(79)80151-7
6.21 | 0.09439223 | 1.098 | 3 | 0.268 | 6.21 | 0 | 50 | 0.27 | 1.8 | 1 | 0 | 0 | 10.1016/0022-1902(79)80151-7
6.22 | 0.09437524 | 1.098 | 3 | 0.268 | 6.22 | 0 | 50 | 0.27 | 1.8 | 1 | 0 | 0 | 10.1016/0022-1902(79)80151-7
6.23 | 0.09435862 | 1.098 | 3 | 0.268 | 6.23 | 0 | 50 | 0.27 | 1.8 | 1 | 0 | 0 | 10.1016/0022-1902(79)80151-7
6.24 | 0.09434236 | 1.098 | 3 | 0.268 | 6.24 | 0 | 50 | 0.27 | 1.8 | 1 | 0 | 0 | 10.1016/0022-1902(79)80151-7
6.25 | 0.09432648 | 1.098 | 3 | 0.268 | 6.25 | 0 | 50 | 0.27 | 1.8 | 1 | 0 | 0 | 10.1016/0022-1902(79)80151-7
6.26 | 0.09431097 | 1.098 | 3 | 0.268 | 6.26 | 0 | 50 | 0.27 | 1.8 | 1 | 0 | 0 | 10.1016/0022-1902(79)80151-7
6.27 | 0.09429583 | 1.098 | 3 | 0.268 | 6.27 | 0 | 50 | 0.27 | 1.8 | 1 | 0 | 0 | 10.1016/0022-1902(79)80151-7
6.28 | 0.09428107 | 1.098 | 3 | 0.268 | 6.28 | 0 | 50 | 0.27 | 1.8 | 1 | 0 | 0 | 10.1016/0022-1902(79)80151-7
6.29 | 0.09426669 | 1.098 | 3 | 0.268 | 6.29 | 0 | 50 | 0.27 | 1.8 | 1 | 0 | 0 | 10.1016/0022-1902(79)80151-7
6.3 | 0.09425268 | 1.098 | 3 | 0.268 | 6.3 | 0 | 50 | 0.27 | 1.8 | 1 | 0 | 0 | 10.1016/0022-1902(79)80151-7
6.31 | 0.09423906 | 1.098 | 3 | 0.268 | 6.31 | 0 | 50 | 0.27 | 1.8 | 1 | 0 | 0 | 10.1016/0022-1902(79)80151-7
6.32 | 0.09422582 | 1.098 | 3 | 0.268 | 6.32 | 0 | 50 | 0.27 | 1.8 | 1 | 0 | 0 | 10.1016/0022-1902(79)80151-7
6.33 | 0.09421297 | 1.098 | 3 | 0.268 | 6.33 | 0 | 50 | 0.27 | 1.8 | 1 | 0 | 0 | 10.1016/0022-1902(79)80151-7
6.34 | 0.09420049 | 1.098 | 3 | 0.268 | 6.34 | 0 | 50 | 0.27 | 1.8 | 1 | 0 | 0 | 10.1016/0022-1902(79)80151-7
6.35 | 0.09418841 | 1.098 | 3 | 0.268 | 6.35 | 0 | 50 | 0.27 | 1.8 | 1 | 0 | 0 | 10.1016/0022-1902(79)80151-7
6.36 | 0.09417672 | 1.098 | 3 | 0.268 | 6.36 | 0 | 50 | 0.27 | 1.8 | 1 | 0 | 0 | 10.1016/0022-1902(79)80151-7
6.37 | 0.09416541 | 1.098 | 3 | 0.268 | 6.37 | 0 | 50 | 0.27 | 1.8 | 1 | 0 | 0 | 10.1016/0022-1902(79)80151-7
6.38 | 0.0941545 | 1.098 | 3 | 0.268 | 6.38 | 0 | 50 | 0.27 | 1.8 | 1 | 0 | 0 | 10.1016/0022-1902(79)80151-7
6.39 | 0.09414398 | 1.098 | 3 | 0.268 | 6.39 | 0 | 50 | 0.27 | 1.8 | 1 | 0 | 0 | 10.1016/0022-1902(79)80151-7
6.4 | 0.09413385 | 1.098 | 3 | 0.268 | 6.4 | 0 | 50 | 0.27 | 1.8 | 1 | 0 | 0 | 10.1016/0022-1902(79)80151-7
6.41 | 0.09412413 | 1.098 | 3 | 0.268 | 6.41 | 0 | 50 | 0.27 | 1.8 | 1 | 0 | 0 | 10.1016/0022-1902(79)80151-7
6.42 | 0.0941148 | 1.098 | 3 | 0.268 | 6.42 | 0 | 50 | 0.27 | 1.8 | 1 | 0 | 0 | 10.1016/0022-1902(79)80151-7
6.43 | 0.09410587 | 1.098 | 3 | 0.268 | 6.43 | 0 | 50 | 0.27 | 1.8 | 1 | 0 | 0 | 10.1016/0022-1902(79)80151-7
6.44 | 0.09409734 | 1.098 | 3 | 0.268 | 6.44 | 0 | 50 | 0.27 | 1.8 | 1 | 0 | 0 | 10.1016/0022-1902(79)80151-7
6.45 | 0.09408922 | 1.098 | 3 | 0.268 | 6.45 | 0 | 50 | 0.27 | 1.8 | 1 | 0 | 0 | 10.1016/0022-1902(79)80151-7
6.46 | 0.0940815 | 1.098 | 3 | 0.268 | 6.46 | 0 | 50 | 0.27 | 1.8 | 1 | 0 | 0 | 10.1016/0022-1902(79)80151-7
6.47 | 0.09407419 | 1.098 | 3 | 0.268 | 6.47 | 0 | 50 | 0.27 | 1.8 | 1 | 0 | 0 | 10.1016/0022-1902(79)80151-7
6.48 | 0.09406729 | 1.098 | 3 | 0.268 | 6.48 | 0 | 50 | 0.27 | 1.8 | 1 | 0 | 0 | 10.1016/0022-1902(79)80151-7
6.49 | 0.09406079 | 1.098 | 3 | 0.268 | 6.49 | 0 | 50 | 0.27 | 1.8 | 1 | 0 | 0 | 10.1016/0022-1902(79)80151-7
6.5 | 0.09405471 | 1.098 | 3 | 0.268 | 6.5 | 0 | 50 | 0.27 | 1.8 | 1 | 0 | 0 | 10.1016/0022-1902(79)80151-7
6.51 | 0.09404904 | 1.098 | 3 | 0.268 | 6.51 | 0 | 50 | 0.27 | 1.8 | 1 | 0 | 0 | 10.1016/0022-1902(79)80151-7
6.52 | 0.09404379 | 1.098 | 3 | 0.268 | 6.52 | 0 | 50 | 0.27 | 1.8 | 1 | 0 | 0 | 10.1016/0022-1902(79)80151-7
6.53 | 0.09403895 | 1.098 | 3 | 0.268 | 6.53 | 0 | 50 | 0.27 | 1.8 | 1 | 0 | 0 | 10.1016/0022-1902(79)80151-7
6.54 | 0.09403454 | 1.098 | 3 | 0.268 | 6.54 | 0 | 50 | 0.27 | 1.8 | 1 | 0 | 0 | 10.1016/0022-1902(79)80151-7
6.55 | 0.09403054 | 1.098 | 3 | 0.268 | 6.55 | 0 | 50 | 0.27 | 1.8 | 1 | 0 | 0 | 10.1016/0022-1902(79)80151-7
6.56 | 0.09402697 | 1.098 | 3 | 0.268 | 6.56 | 0 | 50 | 0.27 | 1.8 | 1 | 0 | 0 | 10.1016/0022-1902(79)80151-7
6.57 | 0.09402381 | 1.098 | 3 | 0.268 | 6.57 | 0 | 50 | 0.27 | 1.8 | 1 | 0 | 0 | 10.1016/0022-1902(79)80151-7
6.58 | 0.09402109 | 1.098 | 3 | 0.268 | 6.58 | 0 | 50 | 0.27 | 1.8 | 1 | 0 | 0 | 10.1016/0022-1902(79)80151-7
6.59 | 0.09401879 | 1.098 | 3 | 0.268 | 6.59 | 0 | 50 | 0.27 | 1.8 | 1 | 0 | 0 | 10.1016/0022-1902(79)80151-7
6.6 | 0.09401692 | 1.098 | 3 | 0.268 | 6.6 | 0 | 50 | 0.27 | 1.8 | 1 | 0 | 0 | 10.1016/0022-1902(79)80151-7
6.61 | 0.09401548 | 1.098 | 3 | 0.268 | 6.61 | 0 | 50 | 0.27 | 1.8 | 1 | 0 | 0 | 10.1016/0022-1902(79)80151-7
6.62 | 0.09401448 | 1.098 | 3 | 0.268 | 6.62 | 0 | 50 | 0.27 | 1.8 | 1 | 0 | 0 | 10.1016/0022-1902(79)80151-7
6.63 | 0.09401391 | 1.098 | 3 | 0.268 | 6.63 | 0 | 50 | 0.27 | 1.8 | 1 | 0 | 0 | 10.1016/0022-1902(79)80151-7
6.64 | 0.09401377 | 1.098 | 3 | 0.268 | 6.64 | 0 | 50 | 0.27 | 1.8 | 1 | 0 | 0 | 10.1016/0022-1902(79)80151-7
6.65 | 0.09401407 | 1.098 | 3 | 0.268 | 6.65 | 0 | 50 | 0.27 | 1.8 | 1 | 0 | 0 | 10.1016/0022-1902(79)80151-7
6.66 | 0.09401481 | 1.098 | 3 | 0.268 | 6.66 | 0 | 50 | 0.27 | 1.8 | 1 | 0 | 0 | 10.1016/0022-1902(79)80151-7
6.67 | 0.094016 | 1.098 | 3 | 0.268 | 6.67 | 0 | 50 | 0.27 | 1.8 | 1 | 0 | 0 | 10.1016/0022-1902(79)80151-7
6.68 | 0.09401762 | 1.098 | 3 | 0.268 | 6.68 | 0 | 50 | 0.27 | 1.8 | 1 | 0 | 0 | 10.1016/0022-1902(79)80151-7
6.69 | 0.09401969 | 1.098 | 3 | 0.268 | 6.69 | 0 | 50 | 0.27 | 1.8 | 1 | 0 | 0 | 10.1016/0022-1902(79)80151-7
6.7 | 0.09402221 | 1.098 | 3 | 0.268 | 6.7 | 0 | 50 | 0.27 | 1.8 | 1 | 0 | 0 | 10.1016/0022-1902(79)80151-7
6.71 | 0.09402518 | 1.098 | 3 | 0.268 | 6.71 | 0 | 50 | 0.27 | 1.8 | 1 | 0 | 0 | 10.1016/0022-1902(79)80151-7
6.72 | 0.09402859 | 1.098 | 3 | 0.268 | 6.72 | 0 | 50 | 0.27 | 1.8 | 1 | 0 | 0 | 10.1016/0022-1902(79)80151-7
6.73 | 0.09403246 | 1.098 | 3 | 0.268 | 6.73 | 0 | 50 | 0.27 | 1.8 | 1 | 0 | 0 | 10.1016/0022-1902(79)80151-7
6.74 | 0.09403679 | 1.098 | 3 | 0.268 | 6.74 | 0 | 50 | 0.27 | 1.8 | 1 | 0 | 0 | 10.1016/0022-1902(79)80151-7
6.75 | 0.09404157 | 1.098 | 3 | 0.268 | 6.75 | 0 | 50 | 0.27 | 1.8 | 1 | 0 | 0 | 10.1016/0022-1902(79)80151-7
6.76 | 0.0940468 | 1.098 | 3 | 0.268 | 6.76 | 0 | 50 | 0.27 | 1.8 | 1 | 0 | 0 | 10.1016/0022-1902(79)80151-7
6.77 | 0.0940525 | 1.098 | 3 | 0.268 | 6.77 | 0 | 50 | 0.27 | 1.8 | 1 | 0 | 0 | 10.1016/0022-1902(79)80151-7
6.78 | 0.09405866 | 1.098 | 3 | 0.268 | 6.78 | 0 | 50 | 0.27 | 1.8 | 1 | 0 | 0 | 10.1016/0022-1902(79)80151-7
6.79 | 0.09406528 | 1.098 | 3 | 0.268 | 6.79 | 0 | 50 | 0.27 | 1.8 | 1 | 0 | 0 | 10.1016/0022-1902(79)80151-7
6.8 | 0.09407236 | 1.098 | 3 | 0.268 | 6.8 | 0 | 50 | 0.27 | 1.8 | 1 | 0 | 0 | 10.1016/0022-1902(79)80151-7
6.81 | 0.09407992 | 1.098 | 3 | 0.268 | 6.81 | 0 | 50 | 0.27 | 1.8 | 1 | 0 | 0 | 10.1016/0022-1902(79)80151-7
6.82 | 0.09408794 | 1.098 | 3 | 0.268 | 6.82 | 0 | 50 | 0.27 | 1.8 | 1 | 0 | 0 | 10.1016/0022-1902(79)80151-7
6.83 | 0.09409643 | 1.098 | 3 | 0.268 | 6.83 | 0 | 50 | 0.27 | 1.8 | 1 | 0 | 0 | 10.1016/0022-1902(79)80151-7
6.84 | 0.0941054 | 1.098 | 3 | 0.268 | 6.84 | 0 | 50 | 0.27 | 1.8 | 1 | 0 | 0 | 10.1016/0022-1902(79)80151-7
6.85 | 0.09411483 | 1.098 | 3 | 0.268 | 6.85 | 0 | 50 | 0.27 | 1.8 | 1 | 0 | 0 | 10.1016/0022-1902(79)80151-7
6.86 | 0.09412475 | 1.098 | 3 | 0.268 | 6.86 | 0 | 50 | 0.27 | 1.8 | 1 | 0 | 0 | 10.1016/0022-1902(79)80151-7
6.87 | 0.09413515 | 1.098 | 3 | 0.268 | 6.87 | 0 | 50 | 0.27 | 1.8 | 1 | 0 | 0 | 10.1016/0022-1902(79)80151-7
6.88 | 0.09414602 | 1.098 | 3 | 0.268 | 6.88 | 0 | 50 | 0.27 | 1.8 | 1 | 0 | 0 | 10.1016/0022-1902(79)80151-7
6.89 | 0.09415738 | 1.098 | 3 | 0.268 | 6.89 | 0 | 50 | 0.27 | 1.8 | 1 | 0 | 0 | 10.1016/0022-1902(79)80151-7
6.9 | 0.09416922 | 1.098 | 3 | 0.268 | 6.9 | 0 | 50 | 0.27 | 1.8 | 1 | 0 | 0 | 10.1016/0022-1902(79)80151-7
6.91 | 0.09418155 | 1.098 | 3 | 0.268 | 6.91 | 0 | 50 | 0.27 | 1.8 | 1 | 0 | 0 | 10.1016/0022-1902(79)80151-7
6.92 | 0.09419436 | 1.098 | 3 | 0.268 | 6.92 | 0 | 50 | 0.27 | 1.8 | 1 | 0 | 0 | 10.1016/0022-1902(79)80151-7
6.93 | 0.09420767 | 1.098 | 3 | 0.268 | 6.93 | 0 | 50 | 0.27 | 1.8 | 1 | 0 | 0 | 10.1016/0022-1902(79)80151-7
6.94 | 0.09422146 | 1.098 | 3 | 0.268 | 6.94 | 0 | 50 | 0.27 | 1.8 | 1 | 0 | 0 | 10.1016/0022-1902(79)80151-7
6.95 | 0.09423575 | 1.098 | 3 | 0.268 | 6.95 | 0 | 50 | 0.27 | 1.8 | 1 | 0 | 0 | 10.1016/0022-1902(79)80151-7
6.96 | 0.09425054 | 1.098 | 3 | 0.268 | 6.96 | 0 | 50 | 0.27 | 1.8 | 1 | 0 | 0 | 10.1016/0022-1902(79)80151-7
6.97 | 0.09426582 | 1.098 | 3 | 0.268 | 6.97 | 0 | 50 | 0.27 | 1.8 | 1 | 0 | 0 | 10.1016/0022-1902(79)80151-7
6.98 | 0.09428161 | 1.098 | 3 | 0.268 | 6.98 | 0 | 50 | 0.27 | 1.8 | 1 | 0 | 0 | 10.1016/0022-1902(79)80151-7
6.99 | 0.09429789 | 1.098 | 3 | 0.268 | 6.99 | 0 | 50 | 0.27 | 1.8 | 1 | 0 | 0 | 10.1016/0022-1902(79)80151-7
7 | 0.09431468 | 1.098 | 3 | 0.268 | 7 | 0 | 50 | 0.27 | 1.8 | 1 | 0 | 0 | 10.1016/0022-1902(79)80151-7
7.01 | 0.09433198 | 1.098 | 3 | 0.268 | 7.01 | 0 | 50 | 0.27 | 1.8 | 1 | 0 | 0 | 10.1016/0022-1902(79)80151-7
7.02 | 0.09434978 | 1.098 | 3 | 0.268 | 7.02 | 0 | 50 | 0.27 | 1.8 | 1 | 0 | 0 | 10.1016/0022-1902(79)80151-7
7.03 | 0.09436809 | 1.098 | 3 | 0.268 | 7.03 | 0 | 50 | 0.27 | 1.8 | 1 | 0 | 0 | 10.1016/0022-1902(79)80151-7
7.04 | 0.09438691 | 1.098 | 3 | 0.268 | 7.04 | 0 | 50 | 0.27 | 1.8 | 1 | 0 | 0 | 10.1016/0022-1902(79)80151-7
7.05 | 0.09440625 | 1.098 | 3 | 0.268 | 7.05 | 0 | 50 | 0.27 | 1.8 | 1 | 0 | 0 | 10.1016/0022-1902(79)80151-7
7.06 | 0.09442611 | 1.098 | 3 | 0.268 | 7.06 | 0 | 50 | 0.27 | 1.8 | 1 | 0 | 0 | 10.1016/0022-1902(79)80151-7
7.07 | 0.09444648 | 1.098 | 3 | 0.268 | 7.07 | 0 | 50 | 0.27 | 1.8 | 1 | 0 | 0 | 10.1016/0022-1902(79)80151-7
7.08 | 0.09446737 | 1.098 | 3 | 0.268 | 7.08 | 0 | 50 | 0.27 | 1.8 | 1 | 0 | 0 | 10.1016/0022-1902(79)80151-7
7.09 | 0.09448878 | 1.098 | 3 | 0.268 | 7.09 | 0 | 50 | 0.27 | 1.8 | 1 | 0 | 0 | 10.1016/0022-1902(79)80151-7
7.1 | 0.09451072 | 1.098 | 3 | 0.268 | 7.1 | 0 | 50 | 0.27 | 1.8 | 1 | 0 | 0 | 10.1016/0022-1902(79)80151-7
7.11 | 0.09453318 | 1.098 | 3 | 0.268 | 7.11 | 0 | 50 | 0.27 | 1.8 | 1 | 0 | 0 | 10.1016/0022-1902(79)80151-7
7.12 | 0.09455617 | 1.098 | 3 | 0.268 | 7.12 | 0 | 50 | 0.27 | 1.8 | 1 | 0 | 0 | 10.1016/0022-1902(79)80151-7
7.13 | 0.09457969 | 1.098 | 3 | 0.268 | 7.13 | 0 | 50 | 0.27 | 1.8 | 1 | 0 | 0 | 10.1016/0022-1902(79)80151-7
7.14 | 0.09460374 | 1.098 | 3 | 0.268 | 7.14 | 0 | 50 | 0.27 | 1.8 | 1 | 0 | 0 | 10.1016/0022-1902(79)80151-7
7.15 | 0.09462833 | 1.098 | 3 | 0.268 | 7.15 | 0 | 50 | 0.27 | 1.8 | 1 | 0 | 0 | 10.1016/0022-1902(79)80151-7
7.16 | 0.09465345 | 1.098 | 3 | 0.268 | 7.16 | 0 | 50 | 0.27 | 1.8 | 1 | 0 | 0 | 10.1016/0022-1902(79)80151-7
7.17 | 0.09467911 | 1.098 | 3 | 0.268 | 7.17 | 0 | 50 | 0.27 | 1.8 | 1 | 0 | 0 | 10.1016/0022-1902(79)80151-7
7.18 | 0.09470532 | 1.098 | 3 | 0.268 | 7.18 | 0 | 50 | 0.27 | 1.8 | 1 | 0 | 0 | 10.1016/0022-1902(79)80151-7
7.19 | 0.09473206 | 1.098 | 3 | 0.268 | 7.19 | 0 | 50 | 0.27 | 1.8 | 1 | 0 | 0 | 10.1016/0022-1902(79)80151-7
7.2 | 0.09475935 | 1.098 | 3 | 0.268 | 7.2 | 0 | 50 | 0.27 | 1.8 | 1 | 0 | 0 | 10.1016/0022-1902(79)80151-7
7.21 | 0.09478719 | 1.098 | 3 | 0.268 | 7.21 | 0 | 50 | 0.27 | 1.8 | 1 | 0 | 0 | 10.1016/0022-1902(79)80151-7
7.22 | 0.09481557 | 1.098 | 3 | 0.268 | 7.22 | 0 | 50 | 0.27 | 1.8 | 1 | 0 | 0 | 10.1016/0022-1902(79)80151-7
7.23 | 0.09484451 | 1.098 | 3 | 0.268 | 7.23 | 0 | 50 | 0.27 | 1.8 | 1 | 0 | 0 | 10.1016/0022-1902(79)80151-7
7.24 | 0.094874 | 1.098 | 3 | 0.268 | 7.24 | 0 | 50 | 0.27 | 1.8 | 1 | 0 | 0 | 10.1016/0022-1902(79)80151-7
7.25 | 0.09490404 | 1.098 | 3 | 0.268 | 7.25 | 0 | 50 | 0.27 | 1.8 | 1 | 0 | 0 | 10.1016/0022-1902(79)80151-7
7.26 | 0.09493464 | 1.098 | 3 | 0.268 | 7.26 | 0 | 50 | 0.27 | 1.8 | 1 | 0 | 0 | 10.1016/0022-1902(79)80151-7
7.27 | 0.0949658 | 1.098 | 3 | 0.268 | 7.27 | 0 | 50 | 0.27 | 1.8 | 1 | 0 | 0 | 10.1016/0022-1902(79)80151-7
7.28 | 0.09499753 | 1.098 | 3 | 0.268 | 7.28 | 0 | 50 | 0.27 | 1.8 | 1 | 0 | 0 | 10.1016/0022-1902(79)80151-7
7.29 | 0.09502981 | 1.098 | 3 | 0.268 | 7.29 | 0 | 50 | 0.27 | 1.8 | 1 | 0 | 0 | 10.1016/0022-1902(79)80151-7
7.3 | 0.09506267 | 1.098 | 3 | 0.268 | 7.3 | 0 | 50 | 0.27 | 1.8 | 1 | 0 | 0 | 10.1016/0022-1902(79)80151-7
7.31 | 0.09509609 | 1.098 | 3 | 0.268 | 7.31 | 0 | 50 | 0.27 | 1.8 | 1 | 0 | 0 | 10.1016/0022-1902(79)80151-7
7.32 | 0.09513008 | 1.098 | 3 | 0.268 | 7.32 | 0 | 50 | 0.27 | 1.8 | 1 | 0 | 0 | 10.1016/0022-1902(79)80151-7
7.33 | 0.09516464 | 1.098 | 3 | 0.268 | 7.33 | 0 | 50 | 0.27 | 1.8 | 1 | 0 | 0 | 10.1016/0022-1902(79)80151-7
7.34 | 0.09519978 | 1.098 | 3 | 0.268 | 7.34 | 0 | 50 | 0.27 | 1.8 | 1 | 0 | 0 | 10.1016/0022-1902(79)80151-7
7.35 | 0.0952355 | 1.098 | 3 | 0.268 | 7.35 | 0 | 50 | 0.27 | 1.8 | 1 | 0 | 0 | 10.1016/0022-1902(79)80151-7
7.36 | 0.0952718 | 1.098 | 3 | 0.268 | 7.36 | 0 | 50 | 0.27 | 1.8 | 1 | 0 | 0 | 10.1016/0022-1902(79)80151-7
7.37 | 0.09530867 | 1.098 | 3 | 0.268 | 7.37 | 0 | 50 | 0.27 | 1.8 | 1 | 0 | 0 | 10.1016/0022-1902(79)80151-7
7.38 | 0.09534613 | 1.098 | 3 | 0.268 | 7.38 | 0 | 50 | 0.27 | 1.8 | 1 | 0 | 0 | 10.1016/0022-1902(79)80151-7
7.39 | 0.09538418 | 1.098 | 3 | 0.268 | 7.39 | 0 | 50 | 0.27 | 1.8 | 1 | 0 | 0 | 10.1016/0022-1902(79)80151-7
7.4 | 0.09542281 | 1.098 | 3 | 0.268 | 7.4 | 0 | 50 | 0.27 | 1.8 | 1 | 0 | 0 | 10.1016/0022-1902(79)80151-7
7.41 | 0.09546204 | 1.098 | 3 | 0.268 | 7.41 | 0 | 50 | 0.27 | 1.8 | 1 | 0 | 0 | 10.1016/0022-1902(79)80151-7
7.42 | 0.09550186 | 1.098 | 3 | 0.268 | 7.42 | 0 | 50 | 0.27 | 1.8 | 1 | 0 | 0 | 10.1016/0022-1902(79)80151-7
7.43 | 0.09554227 | 1.098 | 3 | 0.268 | 7.43 | 0 | 50 | 0.27 | 1.8 | 1 | 0 | 0 | 10.1016/0022-1902(79)80151-7
7.44 | 0.09558328 | 1.098 | 3 | 0.268 | 7.44 | 0 | 50 | 0.27 | 1.8 | 1 | 0 | 0 | 10.1016/0022-1902(79)80151-7
7.45 | 0.09562489 | 1.098 | 3 | 0.268 | 7.45 | 0 | 50 | 0.27 | 1.8 | 1 | 0 | 0 | 10.1016/0022-1902(79)80151-7
7.46 | 0.0956671 | 1.098 | 3 | 0.268 | 7.46 | 0 | 50 | 0.27 | 1.8 | 1 | 0 | 0 | 10.1016/0022-1902(79)80151-7
7.47 | 0.09570991 | 1.098 | 3 | 0.268 | 7.47 | 0 | 50 | 0.27 | 1.8 | 1 | 0 | 0 | 10.1016/0022-1902(79)80151-7
7.48 | 0.09575333 | 1.098 | 3 | 0.268 | 7.48 | 0 | 50 | 0.27 | 1.8 | 1 | 0 | 0 | 10.1016/0022-1902(79)80151-7
7.49 | 0.09579736 | 1.098 | 3 | 0.268 | 7.49 | 0 | 50 | 0.27 | 1.8 | 1 | 0 | 0 | 10.1016/0022-1902(79)80151-7
7.5 | 0.095842 | 1.098 | 3 | 0.268 | 7.5 | 0 | 50 | 0.27 | 1.8 | 1 | 0 | 0 | 10.1016/0022-1902(79)80151-7
7.51 | 0.09588725 | 1.098 | 3 | 0.268 | 7.51 | 0 | 50 | 0.27 | 1.8 | 1 | 0 | 0 | 10.1016/0022-1902(79)80151-7
7.52 | 0.09593312 | 1.098 | 3 | 0.268 | 7.52 | 0 | 50 | 0.27 | 1.8 | 1 | 0 | 0 | 10.1016/0022-1902(79)80151-7
7.53 | 0.09597961 | 1.098 | 3 | 0.268 | 7.53 | 0 | 50 | 0.27 | 1.8 | 1 | 0 | 0 | 10.1016/0022-1902(79)80151-7
7.54 | 0.09602671 | 1.098 | 3 | 0.268 | 7.54 | 0 | 50 | 0.27 | 1.8 | 1 | 0 | 0 | 10.1016/0022-1902(79)80151-7
7.55 | 0.09607444 | 1.098 | 3 | 0.268 | 7.55 | 0 | 50 | 0.27 | 1.8 | 1 | 0 | 0 | 10.1016/0022-1902(79)80151-7
7.56 | 0.09612279 | 1.098 | 3 | 0.268 | 7.56 | 0 | 50 | 0.27 | 1.8 | 1 | 0 | 0 | 10.1016/0022-1902(79)80151-7
7.57 | 0.09617177 | 1.098 | 3 | 0.268 | 7.57 | 0 | 50 | 0.27 | 1.8 | 1 | 0 | 0 | 10.1016/0022-1902(79)80151-7
7.58 | 0.09622138 | 1.098 | 3 | 0.268 | 7.58 | 0 | 50 | 0.27 | 1.8 | 1 | 0 | 0 | 10.1016/0022-1902(79)80151-7
7.59 | 0.09627162 | 1.098 | 3 | 0.268 | 7.59 | 0 | 50 | 0.27 | 1.8 | 1 | 0 | 0 | 10.1016/0022-1902(79)80151-7
7.6 | 0.09632249 | 1.098 | 3 | 0.268 | 7.6 | 0 | 50 | 0.27 | 1.8 | 1 | 0 | 0 | 10.1016/0022-1902(79)80151-7
7.61 | 0.096374 | 1.098 | 3 | 0.268 | 7.61 | 0 | 50 | 0.27 | 1.8 | 1 | 0 | 0 | 10.1016/0022-1902(79)80151-7
7.62 | 0.09642615 | 1.098 | 3 | 0.268 | 7.62 | 0 | 50 | 0.27 | 1.8 | 1 | 0 | 0 | 10.1016/0022-1902(79)80151-7
7.63 | 0.09647894 | 1.098 | 3 | 0.268 | 7.63 | 0 | 50 | 0.27 | 1.8 | 1 | 0 | 0 | 10.1016/0022-1902(79)80151-7
7.64 | 0.09653237 | 1.098 | 3 | 0.268 | 7.64 | 0 | 50 | 0.27 | 1.8 | 1 | 0 | 0 | 10.1016/0022-1902(79)80151-7
7.65 | 0.09658645 | 1.098 | 3 | 0.268 | 7.65 | 0 | 50 | 0.27 | 1.8 | 1 | 0 | 0 | 10.1016/0022-1902(79)80151-7
7.66 | 0.09664118 | 1.098 | 3 | 0.268 | 7.66 | 0 | 50 | 0.27 | 1.8 | 1 | 0 | 0 | 10.1016/0022-1902(79)80151-7
7.67 | 0.09669655 | 1.098 | 3 | 0.268 | 7.67 | 0 | 50 | 0.27 | 1.8 | 1 | 0 | 0 | 10.1016/0022-1902(79)80151-7
7.68 | 0.09675258 | 1.098 | 3 | 0.268 | 7.68 | 0 | 50 | 0.27 | 1.8 | 1 | 0 | 0 | 10.1016/0022-1902(79)80151-7
7.69 | 0.09680927 | 1.098 | 3 | 0.268 | 7.69 | 0 | 50 | 0.27 | 1.8 | 1 | 0 | 0 | 10.1016/0022-1902(79)80151-7
7.7 | 0.09686661 | 1.098 | 3 | 0.268 | 7.7 | 0 | 50 | 0.27 | 1.8 | 1 | 0 | 0 | 10.1016/0022-1902(79)80151-7
7.71 | 0.09692461 | 1.098 | 3 | 0.268 | 7.71 | 0 | 50 | 0.27 | 1.8 | 1 | 0 | 0 | 10.1016/0022-1902(79)80151-7
7.72 | 0.09698328 | 1.098 | 3 | 0.268 | 7.72 | 0 | 50 | 0.27 | 1.8 | 1 | 0 | 0 | 10.1016/0022-1902(79)80151-7
7.73 | 0.09704261 | 1.098 | 3 | 0.268 | 7.73 | 0 | 50 | 0.27 | 1.8 | 1 | 0 | 0 | 10.1016/0022-1902(79)80151-7
7.74 | 0.0971026 | 1.098 | 3 | 0.268 | 7.74 | 0 | 50 | 0.27 | 1.8 | 1 | 0 | 0 | 10.1016/0022-1902(79)80151-7
7.75 | 0.09716327 | 1.098 | 3 | 0.268 | 7.75 | 0 | 50 | 0.27 | 1.8 | 1 | 0 | 0 | 10.1016/0022-1902(79)80151-7
7.76 | 0.09722461 | 1.098 | 3 | 0.268 | 7.76 | 0 | 50 | 0.27 | 1.8 | 1 | 0 | 0 | 10.1016/0022-1902(79)80151-7
7.77 | 0.09728662 | 1.098 | 3 | 0.268 | 7.77 | 0 | 50 | 0.27 | 1.8 | 1 | 0 | 0 | 10.1016/0022-1902(79)80151-7
7.78 | 0.09734931 | 1.098 | 3 | 0.268 | 7.78 | 0 | 50 | 0.27 | 1.8 | 1 | 0 | 0 | 10.1016/0022-1902(79)80151-7
7.79 | 0.09741268 | 1.098 | 3 | 0.268 | 7.79 | 0 | 50 | 0.27 | 1.8 | 1 | 0 | 0 | 10.1016/0022-1902(79)80151-7
7.8 | 0.09747674 | 1.098 | 3 | 0.268 | 7.8 | 0 | 50 | 0.27 | 1.8 | 1 | 0 | 0 | 10.1016/0022-1902(79)80151-7
7.81 | 0.09754147 | 1.098 | 3 | 0.268 | 7.81 | 0 | 50 | 0.27 | 1.8 | 1 | 0 | 0 | 10.1016/0022-1902(79)80151-7
7.82 | 0.09760689 | 1.098 | 3 | 0.268 | 7.82 | 0 | 50 | 0.27 | 1.8 | 1 | 0 | 0 | 10.1016/0022-1902(79)80151-7
7.83 | 0.09767301 | 1.098 | 3 | 0.268 | 7.83 | 0 | 50 | 0.27 | 1.8 | 1 | 0 | 0 | 10.1016/0022-1902(79)80151-7
7.84 | 0.09773981 | 1.098 | 3 | 0.268 | 7.84 | 0 | 50 | 0.27 | 1.8 | 1 | 0 | 0 | 10.1016/0022-1902(79)80151-7
7.85 | 0.09780731 | 1.098 | 3 | 0.268 | 7.85 | 0 | 50 | 0.27 | 1.8 | 1 | 0 | 0 | 10.1016/0022-1902(79)80151-7
7.86 | 0.0978755 | 1.098 | 3 | 0.268 | 7.86 | 0 | 50 | 0.27 | 1.8 | 1 | 0 | 0 | 10.1016/0022-1902(79)80151-7
7.87 | 0.0979444 | 1.098 | 3 | 0.268 | 7.87 | 0 | 50 | 0.27 | 1.8 | 1 | 0 | 0 | 10.1016/0022-1902(79)80151-7
7.88 | 0.09801399 | 1.098 | 3 | 0.268 | 7.88 | 0 | 50 | 0.27 | 1.8 | 1 | 0 | 0 | 10.1016/0022-1902(79)80151-7
7.89 | 0.09808429 | 1.098 | 3 | 0.268 | 7.89 | 0 | 50 | 0.27 | 1.8 | 1 | 0 | 0 | 10.1016/0022-1902(79)80151-7
7.9 | 0.0981553 | 1.098 | 3 | 0.268 | 7.9 | 0 | 50 | 0.27 | 1.8 | 1 | 0 | 0 | 10.1016/0022-1902(79)80151-7
7.91 | 0.09822702 | 1.098 | 3 | 0.268 | 7.91 | 0 | 50 | 0.27 | 1.8 | 1 | 0 | 0 | 10.1016/0022-1902(79)80151-7
7.92 | 0.09829944 | 1.098 | 3 | 0.268 | 7.92 | 0 | 50 | 0.27 | 1.8 | 1 | 0 | 0 | 10.1016/0022-1902(79)80151-7
7.93 | 0.09837259 | 1.098 | 3 | 0.268 | 7.93 | 0 | 50 | 0.27 | 1.8 | 1 | 0 | 0 | 10.1016/0022-1902(79)80151-7
7.94 | 0.09844645 | 1.098 | 3 | 0.268 | 7.94 | 0 | 50 | 0.27 | 1.8 | 1 | 0 | 0 | 10.1016/0022-1902(79)80151-7
7.95 | 0.09852102 | 1.098 | 3 | 0.268 | 7.95 | 0 | 50 | 0.27 | 1.8 | 1 | 0 | 0 | 10.1016/0022-1902(79)80151-7
7.96 | 0.09859632 | 1.098 | 3 | 0.268 | 7.96 | 0 | 50 | 0.27 | 1.8 | 1 | 0 | 0 | 10.1016/0022-1902(79)80151-7
7.97 | 0.09867235 | 1.098 | 3 | 0.268 | 7.97 | 0 | 50 | 0.27 | 1.8 | 1 | 0 | 0 | 10.1016/0022-1902(79)80151-7
7.98 | 0.0987491 | 1.098 | 3 | 0.268 | 7.98 | 0 | 50 | 0.27 | 1.8 | 1 | 0 | 0 | 10.1016/0022-1902(79)80151-7
7.99 | 0.09882658 | 1.098 | 3 | 0.268 | 7.99 | 0 | 50 | 0.27 | 1.8 | 1 | 0 | 0 | 10.1016/0022-1902(79)80151-7
8 | 0.09890479 | 1.098 | 3 | 0.268 | 8 | 0 | 50 | 0.27 | 1.8 | 1 | 0 | 0 | 10.1016/0022-1902(79)80151-7
8.01 | 0.09898374 | 1.098 | 3 | 0.268 | 8.01 | 0 | 50 | 0.27 | 1.8 | 1 | 0 | 0 | 10.1016/0022-1902(79)80151-7
8.02 | 0.09906342 | 1.098 | 3 | 0.268 | 8.02 | 0 | 50 | 0.27 | 1.8 | 1 | 0 | 0 | 10.1016/0022-1902(79)80151-7
8.03 | 0.09914385 | 1.098 | 3 | 0.268 | 8.03 | 0 | 50 | 0.27 | 1.8 | 1 | 0 | 0 | 10.1016/0022-1902(79)80151-7
8.04 | 0.09922501 | 1.098 | 3 | 0.268 | 8.04 | 0 | 50 | 0.27 | 1.8 | 1 | 0 | 0 | 10.1016/0022-1902(79)80151-7
8.05 | 0.09930692 | 1.098 | 3 | 0.268 | 8.05 | 0 | 50 | 0.27 | 1.8 | 1 | 0 | 0 | 10.1016/0022-1902(79)80151-7
8.06 | 0.09938958 | 1.098 | 3 | 0.268 | 8.06 | 0 | 50 | 0.27 | 1.8 | 1 | 0 | 0 | 10.1016/0022-1902(79)80151-7
8.07 | 0.09947299 | 1.098 | 3 | 0.268 | 8.07 | 0 | 50 | 0.27 | 1.8 | 1 | 0 | 0 | 10.1016/0022-1902(79)80151-7
8.08 | 0.09955715 | 1.098 | 3 | 0.268 | 8.08 | 0 | 50 | 0.27 | 1.8 | 1 | 0 | 0 | 10.1016/0022-1902(79)80151-7
8.09 | 0.09964207 | 1.098 | 3 | 0.268 | 8.09 | 0 | 50 | 0.27 | 1.8 | 1 | 0 | 0 | 10.1016/0022-1902(79)80151-7
8.1 | 0.09972774 | 1.098 | 3 | 0.268 | 8.1 | 0 | 50 | 0.27 | 1.8 | 1 | 0 | 0 | 10.1016/0022-1902(79)80151-7
8.11 | 0.09981418 | 1.098 | 3 | 0.268 | 8.11 | 0 | 50 | 0.27 | 1.8 | 1 | 0 | 0 | 10.1016/0022-1902(79)80151-7
8.12 | 0.09990137 | 1.098 | 3 | 0.268 | 8.12 | 0 | 50 | 0.27 | 1.8 | 1 | 0 | 0 | 10.1016/0022-1902(79)80151-7
8.13 | 0.09998934 | 1.098 | 3 | 0.268 | 8.13 | 0 | 50 | 0.27 | 1.8 | 1 | 0 | 0 | 10.1016/0022-1902(79)80151-7
8.14 | 0.1000781 | 1.098 | 3 | 0.268 | 8.14 | 0 | 50 | 0.27 | 1.8 | 1 | 0 | 0 | 10.1016/0022-1902(79)80151-7
8.15 | 0.1001676 | 1.098 | 3 | 0.268 | 8.15 | 0 | 50 | 0.27 | 1.8 | 1 | 0 | 0 | 10.1016/0022-1902(79)80151-7
8.16 | 0.1002578 | 1.098 | 3 | 0.268 | 8.16 | 0 | 50 | 0.27 | 1.8 | 1 | 0 | 0 | 10.1016/0022-1902(79)80151-7
8.17 | 0.1003489 | 1.098 | 3 | 0.268 | 8.17 | 0 | 50 | 0.27 | 1.8 | 1 | 0 | 0 | 10.1016/0022-1902(79)80151-7
8.18 | 0.1004407 | 1.098 | 3 | 0.268 | 8.18 | 0 | 50 | 0.27 | 1.8 | 1 | 0 | 0 | 10.1016/0022-1902(79)80151-7
8.19 | 0.1005333 | 1.098 | 3 | 0.268 | 8.19 | 0 | 50 | 0.27 | 1.8 | 1 | 0 | 0 | 10.1016/0022-1902(79)80151-7
8.2 | 0.1006267 | 1.098 | 3 | 0.268 | 8.2 | 0 | 50 | 0.27 | 1.8 | 1 | 0 | 0 | 10.1016/0022-1902(79)80151-7
8.21 | 0.1007209 | 1.098 | 3 | 0.268 | 8.21 | 0 | 50 | 0.27 | 1.8 | 1 | 0 | 0 | 10.1016/0022-1902(79)80151-7
8.22 | 0.1008159 | 1.098 | 3 | 0.268 | 8.22 | 0 | 50 | 0.27 | 1.8 | 1 | 0 | 0 | 10.1016/0022-1902(79)80151-7
8.23 | 0.1009116 | 1.098 | 3 | 0.268 | 8.23 | 0 | 50 | 0.27 | 1.8 | 1 | 0 | 0 | 10.1016/0022-1902(79)80151-7
8.24 | 0.1010082 | 1.098 | 3 | 0.268 | 8.24 | 0 | 50 | 0.27 | 1.8 | 1 | 0 | 0 | 10.1016/0022-1902(79)80151-7
8.25 | 0.1011056 | 1.098 | 3 | 0.268 | 8.25 | 0 | 50 | 0.27 | 1.8 | 1 | 0 | 0 | 10.1016/0022-1902(79)80151-7
8.26 | 0.1012037 | 1.098 | 3 | 0.268 | 8.26 | 0 | 50 | 0.27 | 1.8 | 1 | 0 | 0 | 10.1016/0022-1902(79)80151-7
8.27 | 0.1013027 | 1.098 | 3 | 0.268 | 8.27 | 0 | 50 | 0.27 | 1.8 | 1 | 0 | 0 | 10.1016/0022-1902(79)80151-7
8.28 | 0.1014024 | 1.098 | 3 | 0.268 | 8.28 | 0 | 50 | 0.27 | 1.8 | 1 | 0 | 0 | 10.1016/0022-1902(79)80151-7
8.29 | 0.101503 | 1.098 | 3 | 0.268 | 8.29 | 0 | 50 | 0.27 | 1.8 | 1 | 0 | 0 | 10.1016/0022-1902(79)80151-7
8.3 | 0.1016044 | 1.098 | 3 | 0.268 | 8.3 | 0 | 50 | 0.27 | 1.8 | 1 | 0 | 0 | 10.1016/0022-1902(79)80151-7
8.31 | 0.1017066 | 1.098 | 3 | 0.268 | 8.31 | 0 | 50 | 0.27 | 1.8 | 1 | 0 | 0 | 10.1016/0022-1902(79)80151-7
8.32 | 0.1018096 | 1.098 | 3 | 0.268 | 8.32 | 0 | 50 | 0.27 | 1.8 | 1 | 0 | 0 | 10.1016/0022-1902(79)80151-7
8.33 | 0.1019134 | 1.098 | 3 | 0.268 | 8.33 | 0 | 50 | 0.27 | 1.8 | 1 | 0 | 0 | 10.1016/0022-1902(79)80151-7
8.34 | 0.1020181 | 1.098 | 3 | 0.268 | 8.34 | 0 | 50 | 0.27 | 1.8 | 1 | 0 | 0 | 10.1016/0022-1902(79)80151-7
8.35 | 0.1021235 | 1.098 | 3 | 0.268 | 8.35 | 0 | 50 | 0.27 | 1.8 | 1 | 0 | 0 | 10.1016/0022-1902(79)80151-7
8.36 | 0.1022298 | 1.098 | 3 | 0.268 | 8.36 | 0 | 50 | 0.27 | 1.8 | 1 | 0 | 0 | 10.1016/0022-1902(79)80151-7
8.37 | 0.102337 | 1.098 | 3 | 0.268 | 8.37 | 0 | 50 | 0.27 | 1.8 | 1 | 0 | 0 | 10.1016/0022-1902(79)80151-7
8.38 | 0.1024449 | 1.098 | 3 | 0.268 | 8.38 | 0 | 50 | 0.27 | 1.8 | 1 | 0 | 0 | 10.1016/0022-1902(79)80151-7
8.39 | 0.1025537 | 1.098 | 3 | 0.268 | 8.39 | 0 | 50 | 0.27 | 1.8 | 1 | 0 | 0 | 10.1016/0022-1902(79)80151-7
8.4 | 0.1026634 | 1.098 | 3 | 0.268 | 8.4 | 0 | 50 | 0.27 | 1.8 | 1 | 0 | 0 | 10.1016/0022-1902(79)80151-7
8.41 | 0.1027738 | 1.098 | 3 | 0.268 | 8.41 | 0 | 50 | 0.27 | 1.8 | 1 | 0 | 0 | 10.1016/0022-1902(79)80151-7
8.42 | 0.1028851 | 1.098 | 3 | 0.268 | 8.42 | 0 | 50 | 0.27 | 1.8 | 1 | 0 | 0 | 10.1016/0022-1902(79)80151-7
8.43 | 0.1029973 | 1.098 | 3 | 0.268 | 8.43 | 0 | 50 | 0.27 | 1.8 | 1 | 0 | 0 | 10.1016/0022-1902(79)80151-7
8.44 | 0.1031103 | 1.098 | 3 | 0.268 | 8.44 | 0 | 50 | 0.27 | 1.8 | 1 | 0 | 0 | 10.1016/0022-1902(79)80151-7
8.45 | 0.1032242 | 1.098 | 3 | 0.268 | 8.45 | 0 | 50 | 0.27 | 1.8 | 1 | 0 | 0 | 10.1016/0022-1902(79)80151-7
8.46 | 0.1033389 | 1.098 | 3 | 0.268 | 8.46 | 0 | 50 | 0.27 | 1.8 | 1 | 0 | 0 | 10.1016/0022-1902(79)80151-7
8.47 | 0.1034545 | 1.098 | 3 | 0.268 | 8.47 | 0 | 50 | 0.27 | 1.8 | 1 | 0 | 0 | 10.1016/0022-1902(79)80151-7
8.48 | 0.1035709 | 1.098 | 3 | 0.268 | 8.48 | 0 | 50 | 0.27 | 1.8 | 1 | 0 | 0 | 10.1016/0022-1902(79)80151-7
8.49 | 0.1036882 | 1.098 | 3 | 0.268 | 8.49 | 0 | 50 | 0.27 | 1.8 | 1 | 0 | 0 | 10.1016/0022-1902(79)80151-7
8.5 | 0.1038063 | 1.098 | 3 | 0.268 | 8.5 | 0 | 50 | 0.27 | 1.8 | 1 | 0 | 0 | 10.1016/0022-1902(79)80151-7
8.51 | 0.1039254 | 1.098 | 3 | 0.268 | 8.51 | 0 | 50 | 0.27 | 1.8 | 1 | 0 | 0 | 10.1016/0022-1902(79)80151-7
8.52 | 0.1040453 | 1.098 | 3 | 0.268 | 8.52 | 0 | 50 | 0.27 | 1.8 | 1 | 0 | 0 | 10.1016/0022-1902(79)80151-7
8.53 | 0.104166 | 1.098 | 3 | 0.268 | 8.53 | 0 | 50 | 0.27 | 1.8 | 1 | 0 | 0 | 10.1016/0022-1902(79)80151-7
8.54 | 0.1042877 | 1.098 | 3 | 0.268 | 8.54 | 0 | 50 | 0.27 | 1.8 | 1 | 0 | 0 | 10.1016/0022-1902(79)80151-7
8.55 | 0.1044102 | 1.098 | 3 | 0.268 | 8.55 | 0 | 50 | 0.27 | 1.8 | 1 | 0 | 0 | 10.1016/0022-1902(79)80151-7
8.56 | 0.1045336 | 1.098 | 3 | 0.268 | 8.56 | 0 | 50 | 0.27 | 1.8 | 1 | 0 | 0 | 10.1016/0022-1902(79)80151-7
8.57 | 0.1046579 | 1.098 | 3 | 0.268 | 8.57 | 0 | 50 | 0.27 | 1.8 | 1 | 0 | 0 | 10.1016/0022-1902(79)80151-7
8.58 | 0.1047831 | 1.098 | 3 | 0.268 | 8.58 | 0 | 50 | 0.27 | 1.8 | 1 | 0 | 0 | 10.1016/0022-1902(79)80151-7
8.59 | 0.1049091 | 1.098 | 3 | 0.268 | 8.59 | 0 | 50 | 0.27 | 1.8 | 1 | 0 | 0 | 10.1016/0022-1902(79)80151-7
8.6 | 0.1050361 | 1.098 | 3 | 0.268 | 8.6 | 0 | 50 | 0.27 | 1.8 | 1 | 0 | 0 | 10.1016/0022-1902(79)80151-7
8.61 | 0.1051639 | 1.098 | 3 | 0.268 | 8.61 | 0 | 50 | 0.27 | 1.8 | 1 | 0 | 0 | 10.1016/0022-1902(79)80151-7
8.62 | 0.1052927 | 1.098 | 3 | 0.268 | 8.62 | 0 | 50 | 0.27 | 1.8 | 1 | 0 | 0 | 10.1016/0022-1902(79)80151-7
8.63 | 0.1054223 | 1.098 | 3 | 0.268 | 8.63 | 0 | 50 | 0.27 | 1.8 | 1 | 0 | 0 | 10.1016/0022-1902(79)80151-7
8.64 | 0.1055529 | 1.098 | 3 | 0.268 | 8.64 | 0 | 50 | 0.27 | 1.8 | 1 | 0 | 0 | 10.1016/0022-1902(79)80151-7
8.65 | 0.1056844 | 1.098 | 3 | 0.268 | 8.65 | 0 | 50 | 0.27 | 1.8 | 1 | 0 | 0 | 10.1016/0022-1902(79)80151-7
8.66 | 0.1058167 | 1.098 | 3 | 0.268 | 8.66 | 0 | 50 | 0.27 | 1.8 | 1 | 0 | 0 | 10.1016/0022-1902(79)80151-7
8.67 | 0.10595 | 1.098 | 3 | 0.268 | 8.67 | 0 | 50 | 0.27 | 1.8 | 1 | 0 | 0 | 10.1016/0022-1902(79)80151-7
8.68 | 0.1060842 | 1.098 | 3 | 0.268 | 8.68 | 0 | 50 | 0.27 | 1.8 | 1 | 0 | 0 | 10.1016/0022-1902(79)80151-7
8.69 | 0.1062193 | 1.098 | 3 | 0.268 | 8.69 | 0 | 50 | 0.27 | 1.8 | 1 | 0 | 0 | 10.1016/0022-1902(79)80151-7
8.7 | 0.1063553 | 1.098 | 3 | 0.268 | 8.7 | 0 | 50 | 0.27 | 1.8 | 1 | 0 | 0 | 10.1016/0022-1902(79)80151-7
8.71 | 0.1064923 | 1.098 | 3 | 0.268 | 8.71 | 0 | 50 | 0.27 | 1.8 | 1 | 0 | 0 | 10.1016/0022-1902(79)80151-7
8.72 | 0.1066302 | 1.098 | 3 | 0.268 | 8.72 | 0 | 50 | 0.27 | 1.8 | 1 | 0 | 0 | 10.1016/0022-1902(79)80151-7
8.73 | 0.106769 | 1.098 | 3 | 0.268 | 8.73 | 0 | 50 | 0.27 | 1.8 | 1 | 0 | 0 | 10.1016/0022-1902(79)80151-7
8.74 | 0.1069087 | 1.098 | 3 | 0.268 | 8.74 | 0 | 50 | 0.27 | 1.8 | 1 | 0 | 0 | 10.1016/0022-1902(79)80151-7
8.75 | 0.1070494 | 1.098 | 3 | 0.268 | 8.75 | 0 | 50 | 0.27 | 1.8 | 1 | 0 | 0 | 10.1016/0022-1902(79)80151-7
8.76 | 0.107191 | 1.098 | 3 | 0.268 | 8.76 | 0 | 50 | 0.27 | 1.8 | 1 | 0 | 0 | 10.1016/0022-1902(79)80151-7
8.77 | 0.1073335 | 1.098 | 3 | 0.268 | 8.77 | 0 | 50 | 0.27 | 1.8 | 1 | 0 | 0 | 10.1016/0022-1902(79)80151-7
8.78 | 0.107477 | 1.098 | 3 | 0.268 | 8.78 | 0 | 50 | 0.27 | 1.8 | 1 | 0 | 0 | 10.1016/0022-1902(79)80151-7
8.79 | 0.1076215 | 1.098 | 3 | 0.268 | 8.79 | 0 | 50 | 0.27 | 1.8 | 1 | 0 | 0 | 10.1016/0022-1902(79)80151-7
8.8 | 0.1077669 | 1.098 | 3 | 0.268 | 8.8 | 0 | 50 | 0.27 | 1.8 | 1 | 0 | 0 | 10.1016/0022-1902(79)80151-7
8.81 | 0.1079132 | 1.098 | 3 | 0.268 | 8.81 | 0 | 50 | 0.27 | 1.8 | 1 | 0 | 0 | 10.1016/0022-1902(79)80151-7
8.82 | 0.1080605 | 1.098 | 3 | 0.268 | 8.82 | 0 | 50 | 0.27 | 1.8 | 1 | 0 | 0 | 10.1016/0022-1902(79)80151-7
8.83 | 0.1082087 | 1.098 | 3 | 0.268 | 8.83 | 0 | 50 | 0.27 | 1.8 | 1 | 0 | 0 | 10.1016/0022-1902(79)80151-7
8.84 | 0.1083579 | 1.098 | 3 | 0.268 | 8.84 | 0 | 50 | 0.27 | 1.8 | 1 | 0 | 0 | 10.1016/0022-1902(79)80151-7
8.85 | 0.1085081 | 1.098 | 3 | 0.268 | 8.85 | 0 | 50 | 0.27 | 1.8 | 1 | 0 | 0 | 10.1016/0022-1902(79)80151-7
8.86 | 0.1086592 | 1.098 | 3 | 0.268 | 8.86 | 0 | 50 | 0.27 | 1.8 | 1 | 0 | 0 | 10.1016/0022-1902(79)80151-7
8.87 | 0.1088113 | 1.098 | 3 | 0.268 | 8.87 | 0 | 50 | 0.27 | 1.8 | 1 | 0 | 0 | 10.1016/0022-1902(79)80151-7
8.88 | 0.1089644 | 1.098 | 3 | 0.268 | 8.88 | 0 | 50 | 0.27 | 1.8 | 1 | 0 | 0 | 10.1016/0022-1902(79)80151-7
8.89 | 0.1091184 | 1.098 | 3 | 0.268 | 8.89 | 0 | 50 | 0.27 | 1.8 | 1 | 0 | 0 | 10.1016/0022-1902(79)80151-7
8.9 | 0.1092734 | 1.098 | 3 | 0.268 | 8.9 | 0 | 50 | 0.27 | 1.8 | 1 | 0 | 0 | 10.1016/0022-1902(79)80151-7
8.91 | 0.1094294 | 1.098 | 3 | 0.268 | 8.91 | 0 | 50 | 0.27 | 1.8 | 1 | 0 | 0 | 10.1016/0022-1902(79)80151-7
8.92 | 0.1095864 | 1.098 | 3 | 0.268 | 8.92 | 0 | 50 | 0.27 | 1.8 | 1 | 0 | 0 | 10.1016/0022-1902(79)80151-7
8.93 | 0.1097444 | 1.098 | 3 | 0.268 | 8.93 | 0 | 50 | 0.27 | 1.8 | 1 | 0 | 0 | 10.1016/0022-1902(79)80151-7
8.94 | 0.1099033 | 1.098 | 3 | 0.268 | 8.94 | 0 | 50 | 0.27 | 1.8 | 1 | 0 | 0 | 10.1016/0022-1902(79)80151-7
8.95 | 0.1100633 | 1.098 | 3 | 0.268 | 8.95 | 0 | 50 | 0.27 | 1.8 | 1 | 0 | 0 | 10.1016/0022-1902(79)80151-7
8.96 | 0.1102242 | 1.098 | 3 | 0.268 | 8.96 | 0 | 50 | 0.27 | 1.8 | 1 | 0 | 0 | 10.1016/0022-1902(79)80151-7
8.97 | 0.1103861 | 1.098 | 3 | 0.268 | 8.97 | 0 | 50 | 0.27 | 1.8 | 1 | 0 | 0 | 10.1016/0022-1902(79)80151-7
8.98 | 0.110549 | 1.098 | 3 | 0.268 | 8.98 | 0 | 50 | 0.27 | 1.8 | 1 | 0 | 0 | 10.1016/0022-1902(79)80151-7
8.99 | 0.110713 | 1.098 | 3 | 0.268 | 8.99 | 0 | 50 | 0.27 | 1.8 | 1 | 0 | 0 | 10.1016/0022-1902(79)80151-7
9 | 0.1108779 | 1.098 | 3 | 0.268 | 9 | 0 | 50 | 0.27 | 1.8 | 1 | 0 | 0 | 10.1016/0022-1902(79)80151-7
9.01 | 0.1110438 | 1.098 | 3 | 0.268 | 9.01 | 0 | 50 | 0.27 | 1.8 | 1 | 0 | 0 | 10.1016/0022-1902(79)80151-7
9.02 | 0.1112108 | 1.098 | 3 | 0.268 | 9.02 | 0 | 50 | 0.27 | 1.8 | 1 | 0 | 0 | 10.1016/0022-1902(79)80151-7
9.03 | 0.1113787 | 1.098 | 3 | 0.268 | 9.03 | 0 | 50 | 0.27 | 1.8 | 1 | 0 | 0 | 10.1016/0022-1902(79)80151-7
9.04 | 0.1115477 | 1.098 | 3 | 0.268 | 9.04 | 0 | 50 | 0.27 | 1.8 | 1 | 0 | 0 | 10.1016/0022-1902(79)80151-7
9.05 | 0.1117177 | 1.098 | 3 | 0.268 | 9.05 | 0 | 50 | 0.27 | 1.8 | 1 | 0 | 0 | 10.1016/0022-1902(79)80151-7
9.06 | 0.1118887 | 1.098 | 3 | 0.268 | 9.06 | 0 | 50 | 0.27 | 1.8 | 1 | 0 | 0 | 10.1016/0022-1902(79)80151-7
9.07 | 0.1120607 | 1.098 | 3 | 0.268 | 9.07 | 0 | 50 | 0.27 | 1.8 | 1 | 0 | 0 | 10.1016/0022-1902(79)80151-7
9.08 | 0.1122338 | 1.098 | 3 | 0.268 | 9.08 | 0 | 50 | 0.27 | 1.8 | 1 | 0 | 0 | 10.1016/0022-1902(79)80151-7
9.09 | 0.1124079 | 1.098 | 3 | 0.268 | 9.09 | 0 | 50 | 0.27 | 1.8 | 1 | 0 | 0 | 10.1016/0022-1902(79)80151-7
9.1 | 0.112583 | 1.098 | 3 | 0.268 | 9.1 | 0 | 50 | 0.27 | 1.8 | 1 | 0 | 0 | 10.1016/0022-1902(79)80151-7
9.11 | 0.1127592 | 1.098 | 3 | 0.268 | 9.11 | 0 | 50 | 0.27 | 1.8 | 1 | 0 | 0 | 10.1016/0022-1902(79)80151-7
9.12 | 0.1129363 | 1.098 | 3 | 0.268 | 9.12 | 0 | 50 | 0.27 | 1.8 | 1 | 0 | 0 | 10.1016/0022-1902(79)80151-7
9.13 | 0.1131146 | 1.098 | 3 | 0.268 | 9.13 | 0 | 50 | 0.27 | 1.8 | 1 | 0 | 0 | 10.1016/0022-1902(79)80151-7
9.14 | 0.1132939 | 1.098 | 3 | 0.268 | 9.14 | 0 | 50 | 0.27 | 1.8 | 1 | 0 | 0 | 10.1016/0022-1902(79)80151-7
9.15 | 0.1134742 | 1.098 | 3 | 0.268 | 9.15 | 0 | 50 | 0.27 | 1.8 | 1 | 0 | 0 | 10.1016/0022-1902(79)80151-7
9.16 | 0.1136555 | 1.098 | 3 | 0.268 | 9.16 | 0 | 50 | 0.27 | 1.8 | 1 | 0 | 0 | 10.1016/0022-1902(79)80151-7
9.17 | 0.113838 | 1.098 | 3 | 0.268 | 9.17 | 0 | 50 | 0.27 | 1.8 | 1 | 0 | 0 | 10.1016/0022-1902(79)80151-7
9.18 | 0.1140214 | 1.098 | 3 | 0.268 | 9.18 | 0 | 50 | 0.27 | 1.8 | 1 | 0 | 0 | 10.1016/0022-1902(79)80151-7
9.19 | 0.114206 | 1.098 | 3 | 0.268 | 9.19 | 0 | 50 | 0.27 | 1.8 | 1 | 0 | 0 | 10.1016/0022-1902(79)80151-7
9.2 | 0.1143916 | 1.098 | 3 | 0.268 | 9.2 | 0 | 50 | 0.27 | 1.8 | 1 | 0 | 0 | 10.1016/0022-1902(79)80151-7
9.21 | 0.1145782 | 1.098 | 3 | 0.268 | 9.21 | 0 | 50 | 0.27 | 1.8 | 1 | 0 | 0 | 10.1016/0022-1902(79)80151-7
9.22 | 0.1147659 | 1.098 | 3 | 0.268 | 9.22 | 0 | 50 | 0.27 | 1.8 | 1 | 0 | 0 | 10.1016/0022-1902(79)80151-7
9.23 | 0.1149547 | 1.098 | 3 | 0.268 | 9.23 | 0 | 50 | 0.27 | 1.8 | 1 | 0 | 0 | 10.1016/0022-1902(79)80151-7
9.24 | 0.1151446 | 1.098 | 3 | 0.268 | 9.24 | 0 | 50 | 0.27 | 1.8 | 1 | 0 | 0 | 10.1016/0022-1902(79)80151-7
9.25 | 0.1153355 | 1.098 | 3 | 0.268 | 9.25 | 0 | 50 | 0.27 | 1.8 | 1 | 0 | 0 | 10.1016/0022-1902(79)80151-7
9.26 | 0.1155275 | 1.098 | 3 | 0.268 | 9.26 | 0 | 50 | 0.27 | 1.8 | 1 | 0 | 0 | 10.1016/0022-1902(79)80151-7
9.27 | 0.1157206 | 1.098 | 3 | 0.268 | 9.27 | 0 | 50 | 0.27 | 1.8 | 1 | 0 | 0 | 10.1016/0022-1902(79)80151-7
9.28 | 0.1159148 | 1.098 | 3 | 0.268 | 9.28 | 0 | 50 | 0.27 | 1.8 | 1 | 0 | 0 | 10.1016/0022-1902(79)80151-7
9.29 | 0.11611 | 1.098 | 3 | 0.268 | 9.29 | 0 | 50 | 0.27 | 1.8 | 1 | 0 | 0 | 10.1016/0022-1902(79)80151-7
9.3 | 0.1163064 | 1.098 | 3 | 0.268 | 9.3 | 0 | 50 | 0.27 | 1.8 | 1 | 0 | 0 | 10.1016/0022-1902(79)80151-7
9.31 | 0.1165038 | 1.098 | 3 | 0.268 | 9.31 | 0 | 50 | 0.27 | 1.8 | 1 | 0 | 0 | 10.1016/0022-1902(79)80151-7
9.32 | 0.1167023 | 1.098 | 3 | 0.268 | 9.32 | 0 | 50 | 0.27 | 1.8 | 1 | 0 | 0 | 10.1016/0022-1902(79)80151-7
9.33 | 0.116902 | 1.098 | 3 | 0.268 | 9.33 | 0 | 50 | 0.27 | 1.8 | 1 | 0 | 0 | 10.1016/0022-1902(79)80151-7
9.34 | 0.1171027 | 1.098 | 3 | 0.268 | 9.34 | 0 | 50 | 0.27 | 1.8 | 1 | 0 | 0 | 10.1016/0022-1902(79)80151-7
9.35 | 0.1173045 | 1.098 | 3 | 0.268 | 9.35 | 0 | 50 | 0.27 | 1.8 | 1 | 0 | 0 | 10.1016/0022-1902(79)80151-7
9.36 | 0.1175074 | 1.098 | 3 | 0.268 | 9.36 | 0 | 50 | 0.27 | 1.8 | 1 | 0 | 0 | 10.1016/0022-1902(79)80151-7
9.37 | 0.1177115 | 1.098 | 3 | 0.268 | 9.37 | 0 | 50 | 0.27 | 1.8 | 1 | 0 | 0 | 10.1016/0022-1902(79)80151-7
9.38 | 0.1179166 | 1.098 | 3 | 0.268 | 9.38 | 0 | 50 | 0.27 | 1.8 | 1 | 0 | 0 | 10.1016/0022-1902(79)80151-7
9.39 | 0.1181229 | 1.098 | 3 | 0.268 | 9.39 | 0 | 50 | 0.27 | 1.8 | 1 | 0 | 0 | 10.1016/0022-1902(79)80151-7
9.4 | 0.1183302 | 1.098 | 3 | 0.268 | 9.4 | 0 | 50 | 0.27 | 1.8 | 1 | 0 | 0 | 10.1016/0022-1902(79)80151-7
9.41 | 0.1185387 | 1.098 | 3 | 0.268 | 9.41 | 0 | 50 | 0.27 | 1.8 | 1 | 0 | 0 | 10.1016/0022-1902(79)80151-7
9.42 | 0.1187483 | 1.098 | 3 | 0.268 | 9.42 | 0 | 50 | 0.27 | 1.8 | 1 | 0 | 0 | 10.1016/0022-1902(79)80151-7
9.43 | 0.118959 | 1.098 | 3 | 0.268 | 9.43 | 0 | 50 | 0.27 | 1.8 | 1 | 0 | 0 | 10.1016/0022-1902(79)80151-7
9.44 | 0.1191709 | 1.098 | 3 | 0.268 | 9.44 | 0 | 50 | 0.27 | 1.8 | 1 | 0 | 0 | 10.1016/0022-1902(79)80151-7
9.45 | 0.1193839 | 1.098 | 3 | 0.268 | 9.45 | 0 | 50 | 0.27 | 1.8 | 1 | 0 | 0 | 10.1016/0022-1902(79)80151-7
9.46 | 0.119598 | 1.098 | 3 | 0.268 | 9.46 | 0 | 50 | 0.27 | 1.8 | 1 | 0 | 0 | 10.1016/0022-1902(79)80151-7
9.47 | 0.1198132 | 1.098 | 3 | 0.268 | 9.47 | 0 | 50 | 0.27 | 1.8 | 1 | 0 | 0 | 10.1016/0022-1902(79)80151-7
9.48 | 0.1200296 | 1.098 | 3 | 0.268 | 9.48 | 0 | 50 | 0.27 | 1.8 | 1 | 0 | 0 | 10.1016/0022-1902(79)80151-7
9.49 | 0.1202472 | 1.098 | 3 | 0.268 | 9.49 | 0 | 50 | 0.27 | 1.8 | 1 | 0 | 0 | 10.1016/0022-1902(79)80151-7
9.5 | 0.1204658 | 1.098 | 3 | 0.268 | 9.5 | 0 | 50 | 0.27 | 1.8 | 1 | 0 | 0 | 10.1016/0022-1902(79)80151-7
9.51 | 0.1206856 | 1.098 | 3 | 0.268 | 9.51 | 0 | 50 | 0.27 | 1.8 | 1 | 0 | 0 | 10.1016/0022-1902(79)80151-7
9.52 | 0.1209066 | 1.098 | 3 | 0.268 | 9.52 | 0 | 50 | 0.27 | 1.8 | 1 | 0 | 0 | 10.1016/0022-1902(79)80151-7
9.53 | 0.1211287 | 1.098 | 3 | 0.268 | 9.53 | 0 | 50 | 0.27 | 1.8 | 1 | 0 | 0 | 10.1016/0022-1902(79)80151-7
9.54 | 0.121352 | 1.098 | 3 | 0.268 | 9.54 | 0 | 50 | 0.27 | 1.8 | 1 | 0 | 0 | 10.1016/0022-1902(79)80151-7
9.55 | 0.1215764 | 1.098 | 3 | 0.268 | 9.55 | 0 | 50 | 0.27 | 1.8 | 1 | 0 | 0 | 10.1016/0022-1902(79)80151-7
9.56 | 0.1218019 | 1.098 | 3 | 0.268 | 9.56 | 0 | 50 | 0.27 | 1.8 | 1 | 0 | 0 | 10.1016/0022-1902(79)80151-7
9.57 | 0.1220287 | 1.098 | 3 | 0.268 | 9.57 | 0 | 50 | 0.27 | 1.8 | 1 | 0 | 0 | 10.1016/0022-1902(79)80151-7
9.58 | 0.1222566 | 1.098 | 3 | 0.268 | 9.58 | 0 | 50 | 0.27 | 1.8 | 1 | 0 | 0 | 10.1016/0022-1902(79)80151-7
9.59 | 0.1224856 | 1.098 | 3 | 0.268 | 9.59 | 0 | 50 | 0.27 | 1.8 | 1 | 0 | 0 | 10.1016/0022-1902(79)80151-7
9.6 | 0.1227159 | 1.098 | 3 | 0.268 | 9.6 | 0 | 50 | 0.27 | 1.8 | 1 | 0 | 0 | 10.1016/0022-1902(79)80151-7
9.61 | 0.1229473 | 1.098 | 3 | 0.268 | 9.61 | 0 | 50 | 0.27 | 1.8 | 1 | 0 | 0 | 10.1016/0022-1902(79)80151-7
9.62 | 0.1231799 | 1.098 | 3 | 0.268 | 9.62 | 0 | 50 | 0.27 | 1.8 | 1 | 0 | 0 | 10.1016/0022-1902(79)80151-7
9.63 | 0.1234136 | 1.098 | 3 | 0.268 | 9.63 | 0 | 50 | 0.27 | 1.8 | 1 | 0 | 0 | 10.1016/0022-1902(79)80151-7
9.64 | 0.1236485 | 1.098 | 3 | 0.268 | 9.64 | 0 | 50 | 0.27 | 1.8 | 1 | 0 | 0 | 10.1016/0022-1902(79)80151-7
9.65 | 0.1238847 | 1.098 | 3 | 0.268 | 9.65 | 0 | 50 | 0.27 | 1.8 | 1 | 0 | 0 | 10.1016/0022-1902(79)80151-7
9.66 | 0.124122 | 1.098 | 3 | 0.268 | 9.66 | 0 | 50 | 0.27 | 1.8 | 1 | 0 | 0 | 10.1016/0022-1902(79)80151-7
9.67 | 0.1243604 | 1.098 | 3 | 0.268 | 9.67 | 0 | 50 | 0.27 | 1.8 | 1 | 0 | 0 | 10.1016/0022-1902(79)80151-7
9.68 | 0.1246001 | 1.098 | 3 | 0.268 | 9.68 | 0 | 50 | 0.27 | 1.8 | 1 | 0 | 0 | 10.1016/0022-1902(79)80151-7
9.69 | 0.124841 | 1.098 | 3 | 0.268 | 9.69 | 0 | 50 | 0.27 | 1.8 | 1 | 0 | 0 | 10.1016/0022-1902(79)80151-7
9.7 | 0.1250831 | 1.098 | 3 | 0.268 | 9.7 | 0 | 50 | 0.27 | 1.8 | 1 | 0 | 0 | 10.1016/0022-1902(79)80151-7
9.71 | 0.1253263 | 1.098 | 3 | 0.268 | 9.71 | 0 | 50 | 0.27 | 1.8 | 1 | 0 | 0 | 10.1016/0022-1902(79)80151-7
9.72 | 0.1255708 | 1.098 | 3 | 0.268 | 9.72 | 0 | 50 | 0.27 | 1.8 | 1 | 0 | 0 | 10.1016/0022-1902(79)80151-7
9.73 | 0.1258164 | 1.098 | 3 | 0.268 | 9.73 | 0 | 50 | 0.27 | 1.8 | 1 | 0 | 0 | 10.1016/0022-1902(79)80151-7
9.74 | 0.1260633 | 1.098 | 3 | 0.268 | 9.74 | 0 | 50 | 0.27 | 1.8 | 1 | 0 | 0 | 10.1016/0022-1902(79)80151-7
9.75 | 0.1263114 | 1.098 | 3 | 0.268 | 9.75 | 0 | 50 | 0.27 | 1.8 | 1 | 0 | 0 | 10.1016/0022-1902(79)80151-7
9.76 | 0.1265607 | 1.098 | 3 | 0.268 | 9.76 | 0 | 50 | 0.27 | 1.8 | 1 | 0 | 0 | 10.1016/0022-1902(79)80151-7
9.77 | 0.1268112 | 1.098 | 3 | 0.268 | 9.77 | 0 | 50 | 0.27 | 1.8 | 1 | 0 | 0 | 10.1016/0022-1902(79)80151-7
9.78 | 0.1270629 | 1.098 | 3 | 0.268 | 9.78 | 0 | 50 | 0.27 | 1.8 | 1 | 0 | 0 | 10.1016/0022-1902(79)80151-7
9.79 | 0.1273158 | 1.098 | 3 | 0.268 | 9.79 | 0 | 50 | 0.27 | 1.8 | 1 | 0 | 0 | 10.1016/0022-1902(79)80151-7
9.8 | 0.12757 | 1.098 | 3 | 0.268 | 9.8 | 0 | 50 | 0.27 | 1.8 | 1 | 0 | 0 | 10.1016/0022-1902(79)80151-7
9.81 | 0.1278254 | 1.098 | 3 | 0.268 | 9.81 | 0 | 50 | 0.27 | 1.8 | 1 | 0 | 0 | 10.1016/0022-1902(79)80151-7
9.82 | 0.128082 | 1.098 | 3 | 0.268 | 9.82 | 0 | 50 | 0.27 | 1.8 | 1 | 0 | 0 | 10.1016/0022-1902(79)80151-7
9.83 | 0.1283398 | 1.098 | 3 | 0.268 | 9.83 | 0 | 50 | 0.27 | 1.8 | 1 | 0 | 0 | 10.1016/0022-1902(79)80151-7
9.84 | 0.1285989 | 1.098 | 3 | 0.268 | 9.84 | 0 | 50 | 0.27 | 1.8 | 1 | 0 | 0 | 10.1016/0022-1902(79)80151-7
9.85 | 0.1288591 | 1.098 | 3 | 0.268 | 9.85 | 0 | 50 | 0.27 | 1.8 | 1 | 0 | 0 | 10.1016/0022-1902(79)80151-7
9.86 | 0.1291207 | 1.098 | 3 | 0.268 | 9.86 | 0 | 50 | 0.27 | 1.8 | 1 | 0 | 0 | 10.1016/0022-1902(79)80151-7
9.87 | 0.1293834 | 1.098 | 3 | 0.268 | 9.87 | 0 | 50 | 0.27 | 1.8 | 1 | 0 | 0 | 10.1016/0022-1902(79)80151-7
9.88 | 0.1296474 | 1.098 | 3 | 0.268 | 9.88 | 0 | 50 | 0.27 | 1.8 | 1 | 0 | 0 | 10.1016/0022-1902(79)80151-7
9.89 | 0.1299127 | 1.098 | 3 | 0.268 | 9.89 | 0 | 50 | 0.27 | 1.8 | 1 | 0 | 0 | 10.1016/0022-1902(79)80151-7
9.9 | 0.1301792 | 1.098 | 3 | 0.268 | 9.9 | 0 | 50 | 0.27 | 1.8 | 1 | 0 | 0 | 10.1016/0022-1902(79)80151-7
9.91 | 0.1304469 | 1.098 | 3 | 0.268 | 9.91 | 0 | 50 | 0.27 | 1.8 | 1 | 0 | 0 | 10.1016/0022-1902(79)80151-7
9.92 | 0.1307159 | 1.098 | 3 | 0.268 | 9.92 | 0 | 50 | 0.27 | 1.8 | 1 | 0 | 0 | 10.1016/0022-1902(79)80151-7
9.93 | 0.1309862 | 1.098 | 3 | 0.268 | 9.93 | 0 | 50 | 0.27 | 1.8 | 1 | 0 | 0 | 10.1016/0022-1902(79)80151-7
9.94 | 0.1312577 | 1.098 | 3 | 0.268 | 9.94 | 0 | 50 | 0.27 | 1.8 | 1 | 0 | 0 | 10.1016/0022-1902(79)80151-7
9.95 | 0.1315304 | 1.098 | 3 | 0.268 | 9.95 | 0 | 50 | 0.27 | 1.8 | 1 | 0 | 0 | 10.1016/0022-1902(79)80151-7
9.96 | 0.1318045 | 1.098 | 3 | 0.268 | 9.96 | 0 | 50 | 0.27 | 1.8 | 1 | 0 | 0 | 10.1016/0022-1902(79)80151-7
9.97 | 0.1320797 | 1.098 | 3 | 0.268 | 9.97 | 0 | 50 | 0.27 | 1.8 | 1 | 0 | 0 | 10.1016/0022-1902(79)80151-7
9.98 | 0.1323563 | 1.098 | 3 | 0.268 | 9.98 | 0 | 50 | 0.27 | 1.8 | 1 | 0 | 0 | 10.1016/0022-1902(79)80151-7
9.99 | 0.1326341 | 1.098 | 3 | 0.268 | 9.99 | 0 | 50 | 0.27 | 1.8 | 1 | 0 | 0 | 10.1016/0022-1902(79)80151-7
10 | 0.1329132 | 1.098 | 3 | 0.268 | 10 | 0 | 50 | 0.27 | 1.8 | 1 | 0 | 0 | 10.1016/0022-1902(79)80151-7
10.01 | 0.1331935 | 1.098 | 3 | 0.268 | 10.01 | 0 | 50 | 0.27 | 1.8 | 1 | 0 | 0 | 10.1016/0022-1902(79)80151-7
10.02 | 0.1334752 | 1.098 | 3 | 0.268 | 10.02 | 0 | 50 | 0.27 | 1.8 | 1 | 0 | 0 | 10.1016/0022-1902(79)80151-7
10.03 | 0.1337581 | 1.098 | 3 | 0.268 | 10.03 | 0 | 50 | 0.27 | 1.8 | 1 | 0 | 0 | 10.1016/0022-1902(79)80151-7
10.04 | 0.1340423 | 1.098 | 3 | 0.268 | 10.04 | 0 | 50 | 0.27 | 1.8 | 1 | 0 | 0 | 10.1016/0022-1902(79)80151-7
10.05 | 0.1343277 | 1.098 | 3 | 0.268 | 10.05 | 0 | 50 | 0.27 | 1.8 | 1 | 0 | 0 | 10.1016/0022-1902(79)80151-7
10.06 | 0.1346145 | 1.098 | 3 | 0.268 | 10.06 | 0 | 50 | 0.27 | 1.8 | 1 | 0 | 0 | 10.1016/0022-1902(79)80151-7
10.07 | 0.1349025 | 1.098 | 3 | 0.268 | 10.07 | 0 | 50 | 0.27 | 1.8 | 1 | 0 | 0 | 10.1016/0022-1902(79)80151-7
10.08 | 0.1351918 | 1.098 | 3 | 0.268 | 10.08 | 0 | 50 | 0.27 | 1.8 | 1 | 0 | 0 | 10.1016/0022-1902(79)80151-7
10.09 | 0.1354824 | 1.098 | 3 | 0.268 | 10.09 | 0 | 50 | 0.27 | 1.8 | 1 | 0 | 0 | 10.1016/0022-1902(79)80151-7
10.1 | 0.1357743 | 1.098 | 3 | 0.268 | 10.1 | 0 | 50 | 0.27 | 1.8 | 1 | 0 | 0 | 10.1016/0022-1902(79)80151-7
10.11 | 0.1360675 | 1.098 | 3 | 0.268 | 10.11 | 0 | 50 | 0.27 | 1.8 | 1 | 0 | 0 | 10.1016/0022-1902(79)80151-7
10.12 | 0.136362 | 1.098 | 3 | 0.268 | 10.12 | 0 | 50 | 0.27 | 1.8 | 1 | 0 | 0 | 10.1016/0022-1902(79)80151-7
10.13 | 0.1366578 | 1.098 | 3 | 0.268 | 10.13 | 0 | 50 | 0.27 | 1.8 | 1 | 0 | 0 | 10.1016/0022-1902(79)80151-7
10.14 | 0.1369549 | 1.098 | 3 | 0.268 | 10.14 | 0 | 50 | 0.27 | 1.8 | 1 | 0 | 0 | 10.1016/0022-1902(79)80151-7
10.15 | 0.1372533 | 1.098 | 3 | 0.268 | 10.15 | 0 | 50 | 0.27 | 1.8 | 1 | 0 | 0 | 10.1016/0022-1902(79)80151-7
10.16 | 0.137553 | 1.098 | 3 | 0.268 | 10.16 | 0 | 50 | 0.27 | 1.8 | 1 | 0 | 0 | 10.1016/0022-1902(79)80151-7
10.17 | 0.1378541 | 1.098 | 3 | 0.268 | 10.17 | 0 | 50 | 0.27 | 1.8 | 1 | 0 | 0 | 10.1016/0022-1902(79)80151-7
10.18 | 0.1381564 | 1.098 | 3 | 0.268 | 10.18 | 0 | 50 | 0.27 | 1.8 | 1 | 0 | 0 | 10.1016/0022-1902(79)80151-7
10.19 | 0.13846 | 1.098 | 3 | 0.268 | 10.19 | 0 | 50 | 0.27 | 1.8 | 1 | 0 | 0 | 10.1016/0022-1902(79)80151-7
10.2 | 0.138765 | 1.098 | 3 | 0.268 | 10.2 | 0 | 50 | 0.27 | 1.8 | 1 | 0 | 0 | 10.1016/0022-1902(79)80151-7
0.06 | 0.002574964 | 1.087 | 3 | 0.043 | 0.06 | 0 | 50 | 0.27 | 1.8 | 1 | 0 | 0 | 10.1016/0022-1902(79)80151-7
0.07 | 0.003138799 | 1.087 | 3 | 0.043 | 0.07 | 0 | 50 | 0.27 | 1.8 | 1 | 0 | 0 | 10.1016/0022-1902(79)80151-7
0.08 | 0.003725568 | 1.087 | 3 | 0.043 | 0.08 | 0 | 50 | 0.27 | 1.8 | 1 | 0 | 0 | 10.1016/0022-1902(79)80151-7
0.09 | 0.00433297 | 1.087 | 3 | 0.043 | 0.09 | 0 | 50 | 0.27 | 1.8 | 1 | 0 | 0 | 10.1016/0022-1902(79)80151-7
0.1 | 0.004959131 | 1.087 | 3 | 0.043 | 0.1 | 0 | 50 | 0.27 | 1.8 | 1 | 0 | 0 | 10.1016/0022-1902(79)80151-7
0.11 | 0.005602482 | 1.087 | 3 | 0.043 | 0.11 | 0 | 50 | 0.27 | 1.8 | 1 | 0 | 0 | 10.1016/0022-1902(79)80151-7
0.12 | 0.006261686 | 1.087 | 3 | 0.043 | 0.12 | 0 | 50 | 0.27 | 1.8 | 1 | 0 | 0 | 10.1016/0022-1902(79)80151-7
0.13 | 0.006935584 | 1.087 | 3 | 0.043 | 0.13 | 0 | 50 | 0.27 | 1.8 | 1 | 0 | 0 | 10.1016/0022-1902(79)80151-7
0.14 | 0.007623154 | 1.087 | 3 | 0.043 | 0.14 | 0 | 50 | 0.27 | 1.8 | 1 | 0 | 0 | 10.1016/0022-1902(79)80151-7
0.15 | 0.00832349 | 1.087 | 3 | 0.043 | 0.15 | 0 | 50 | 0.27 | 1.8 | 1 | 0 | 0 | 10.1016/0022-1902(79)80151-7
0.16 | 0.009035773 | 1.087 | 3 | 0.043 | 0.16 | 0 | 50 | 0.27 | 1.8 | 1 | 0 | 0 | 10.1016/0022-1902(79)80151-7
0.17 | 0.009759265 | 1.087 | 3 | 0.043 | 0.17 | 0 | 50 | 0.27 | 1.8 | 1 | 0 | 0 | 10.1016/0022-1902(79)80151-7
0.18 | 0.01049329 | 1.087 | 3 | 0.043 | 0.18 | 0 | 50 | 0.27 | 1.8 | 1 | 0 | 0 | 10.1016/0022-1902(79)80151-7
0.19 | 0.01123722 | 1.087 | 3 | 0.043 | 0.19 | 0 | 50 | 0.27 | 1.8 | 1 | 0 | 0 | 10.1016/0022-1902(79)80151-7
0.2 | 0.01199048 | 1.087 | 3 | 0.043 | 0.2 | 0 | 50 | 0.27 | 1.8 | 1 | 0 | 0 | 10.1016/0022-1902(79)80151-7
0.21 | 0.01275253 | 1.087 | 3 | 0.043 | 0.21 | 0 | 50 | 0.27 | 1.8 | 1 | 0 | 0 | 10.1016/0022-1902(79)80151-7
0.22 | 0.01352288 | 1.087 | 3 | 0.043 | 0.22 | 0 | 50 | 0.27 | 1.8 | 1 | 0 | 0 | 10.1016/0022-1902(79)80151-7
0.23 | 0.01430105 | 1.087 | 3 | 0.043 | 0.23 | 0 | 50 | 0.27 | 1.8 | 1 | 0 | 0 | 10.1016/0022-1902(79)80151-7
0.24 | 0.01508659 | 1.087 | 3 | 0.043 | 0.24 | 0 | 50 | 0.27 | 1.8 | 1 | 0 | 0 | 10.1016/0022-1902(79)80151-7
0.25 | 0.01587909 | 1.087 | 3 | 0.043 | 0.25 | 0 | 50 | 0.27 | 1.8 | 1 | 0 | 0 | 10.1016/0022-1902(79)80151-7
0.26 | 0.01667814 | 1.087 | 3 | 0.043 | 0.26 | 0 | 50 | 0.27 | 1.8 | 1 | 0 | 0 | 10.1016/0022-1902(79)80151-7
0.27 | 0.01748337 | 1.087 | 3 | 0.043 | 0.27 | 0 | 50 | 0.27 | 1.8 | 1 | 0 | 0 | 10.1016/0022-1902(79)80151-7
0.28 | 0.01829441 | 1.087 | 3 | 0.043 | 0.28 | 0 | 50 | 0.27 | 1.8 | 1 | 0 | 0 | 10.1016/0022-1902(79)80151-7
0.29 | 0.01911092 | 1.087 | 3 | 0.043 | 0.29 | 0 | 50 | 0.27 | 1.8 | 1 | 0 | 0 | 10.1016/0022-1902(79)80151-7
0.3 | 0.01993256 | 1.087 | 3 | 0.043 | 0.3 | 0 | 50 | 0.27 | 1.8 | 1 | 0 | 0 | 10.1016/0022-1902(79)80151-7
0.31 | 0.02075902 | 1.087 | 3 | 0.043 | 0.31 | 0 | 50 | 0.27 | 1.8 | 1 | 0 | 0 | 10.1016/0022-1902(79)80151-7
0.32 | 0.02158998 | 1.087 | 3 | 0.043 | 0.32 | 0 | 50 | 0.27 | 1.8 | 1 | 0 | 0 | 10.1016/0022-1902(79)80151-7
0.33 | 0.02242514 | 1.087 | 3 | 0.043 | 0.33 | 0 | 50 | 0.27 | 1.8 | 1 | 0 | 0 | 10.1016/0022-1902(79)80151-7
0.34 | 0.02326423 | 1.087 | 3 | 0.043 | 0.34 | 0 | 50 | 0.27 | 1.8 | 1 | 0 | 0 | 10.1016/0022-1902(79)80151-7
0.35 | 0.02410697 | 1.087 | 3 | 0.043 | 0.35 | 0 | 50 | 0.27 | 1.8 | 1 | 0 | 0 | 10.1016/0022-1902(79)80151-7
0.36 | 0.02495308 | 1.087 | 3 | 0.043 | 0.36 | 0 | 50 | 0.27 | 1.8 | 1 | 0 | 0 | 10.1016/0022-1902(79)80151-7
0.37 | 0.02580232 | 1.087 | 3 | 0.043 | 0.37 | 0 | 50 | 0.27 | 1.8 | 1 | 0 | 0 | 10.1016/0022-1902(79)80151-7
0.38 | 0.02665442 | 1.087 | 3 | 0.043 | 0.38 | 0 | 50 | 0.27 | 1.8 | 1 | 0 | 0 | 10.1016/0022-1902(79)80151-7
0.39 | 0.02750914 | 1.087 | 3 | 0.043 | 0.39 | 0 | 50 | 0.27 | 1.8 | 1 | 0 | 0 | 10.1016/0022-1902(79)80151-7
0.4 | 0.02836624 | 1.087 | 3 | 0.043 | 0.4 | 0 | 50 | 0.27 | 1.8 | 1 | 0 | 0 | 10.1016/0022-1902(79)80151-7
0.41 | 0.0292255 | 1.087 | 3 | 0.043 | 0.41 | 0 | 50 | 0.27 | 1.8 | 1 | 0 | 0 | 10.1016/0022-1902(79)80151-7
0.42 | 0.03008669 | 1.087 | 3 | 0.043 | 0.42 | 0 | 50 | 0.27 | 1.8 | 1 | 0 | 0 | 10.1016/0022-1902(79)80151-7
0.43 | 0.03094958 | 1.087 | 3 | 0.043 | 0.43 | 0 | 50 | 0.27 | 1.8 | 1 | 0 | 0 | 10.1016/0022-1902(79)80151-7
0.44 | 0.03181397 | 1.087 | 3 | 0.043 | 0.44 | 0 | 50 | 0.27 | 1.8 | 1 | 0 | 0 | 10.1016/0022-1902(79)80151-7
0.45 | 0.03267965 | 1.087 | 3 | 0.043 | 0.45 | 0 | 50 | 0.27 | 1.8 | 1 | 0 | 0 | 10.1016/0022-1902(79)80151-7
0.46 | 0.03354642 | 1.087 | 3 | 0.043 | 0.46 | 0 | 50 | 0.27 | 1.8 | 1 | 0 | 0 | 10.1016/0022-1902(79)80151-7
0.47 | 0.03441407 | 1.087 | 3 | 0.043 | 0.47 | 0 | 50 | 0.27 | 1.8 | 1 | 0 | 0 | 10.1016/0022-1902(79)80151-7
0.48 | 0.03528242 | 1.087 | 3 | 0.043 | 0.48 | 0 | 50 | 0.27 | 1.8 | 1 | 0 | 0 | 10.1016/0022-1902(79)80151-7
0.49 | 0.03615127 | 1.087 | 3 | 0.043 | 0.49 | 0 | 50 | 0.27 | 1.8 | 1 | 0 | 0 | 10.1016/0022-1902(79)80151-7
0.5 | 0.03702045 | 1.087 | 3 | 0.043 | 0.5 | 0 | 50 | 0.27 | 1.8 | 1 | 0 | 0 | 10.1016/0022-1902(79)80151-7
0.51 | 0.03788976 | 1.087 | 3 | 0.043 | 0.51 | 0 | 50 | 0.27 | 1.8 | 1 | 0 | 0 | 10.1016/0022-1902(79)80151-7
0.52 | 0.03875905 | 1.087 | 3 | 0.043 | 0.52 | 0 | 50 | 0.27 | 1.8 | 1 | 0 | 0 | 10.1016/0022-1902(79)80151-7
0.53 | 0.03962812 | 1.087 | 3 | 0.043 | 0.53 | 0 | 50 | 0.27 | 1.8 | 1 | 0 | 0 | 10.1016/0022-1902(79)80151-7
0.54 | 0.04049682 | 1.087 | 3 | 0.043 | 0.54 | 0 | 50 | 0.27 | 1.8 | 1 | 0 | 0 | 10.1016/0022-1902(79)80151-7
0.55 | 0.04136499 | 1.087 | 3 | 0.043 | 0.55 | 0 | 50 | 0.27 | 1.8 | 1 | 0 | 0 | 10.1016/0022-1902(79)80151-7
0.56 | 0.04223245 | 1.087 | 3 | 0.043 | 0.56 | 0 | 50 | 0.27 | 1.8 | 1 | 0 | 0 | 10.1016/0022-1902(79)80151-7
0.57 | 0.04309907 | 1.087 | 3 | 0.043 | 0.57 | 0 | 50 | 0.27 | 1.8 | 1 | 0 | 0 | 10.1016/0022-1902(79)80151-7
0.58 | 0.04396467 | 1.087 | 3 | 0.043 | 0.58 | 0 | 50 | 0.27 | 1.8 | 1 | 0 | 0 | 10.1016/0022-1902(79)80151-7
0.59 | 0.04482912 | 1.087 | 3 | 0.043 | 0.59 | 0 | 50 | 0.27 | 1.8 | 1 | 0 | 0 | 10.1016/0022-1902(79)80151-7
0.6 | 0.04569226 | 1.087 | 3 | 0.043 | 0.6 | 0 | 50 | 0.27 | 1.8 | 1 | 0 | 0 | 10.1016/0022-1902(79)80151-7
0.61 | 0.04655395 | 1.087 | 3 | 0.043 | 0.61 | 0 | 50 | 0.27 | 1.8 | 1 | 0 | 0 | 10.1016/0022-1902(79)80151-7
0.62 | 0.04741406 | 1.087 | 3 | 0.043 | 0.62 | 0 | 50 | 0.27 | 1.8 | 1 | 0 | 0 | 10.1016/0022-1902(79)80151-7
0.63 | 0.04827245 | 1.087 | 3 | 0.043 | 0.63 | 0 | 50 | 0.27 | 1.8 | 1 | 0 | 0 | 10.1016/0022-1902(79)80151-7
0.64 | 0.04912897 | 1.087 | 3 | 0.043 | 0.64 | 0 | 50 | 0.27 | 1.8 | 1 | 0 | 0 | 10.1016/0022-1902(79)80151-7
0.65 | 0.04998351 | 1.087 | 3 | 0.043 | 0.65 | 0 | 50 | 0.27 | 1.8 | 1 | 0 | 0 | 10.1016/0022-1902(79)80151-7
0.66 | 0.05083594 | 1.087 | 3 | 0.043 | 0.66 | 0 | 50 | 0.27 | 1.8 | 1 | 0 | 0 | 10.1016/0022-1902(79)80151-7
0.67 | 0.05168612 | 1.087 | 3 | 0.043 | 0.67 | 0 | 50 | 0.27 | 1.8 | 1 | 0 | 0 | 10.1016/0022-1902(79)80151-7
0.68 | 0.05253395 | 1.087 | 3 | 0.043 | 0.68 | 0 | 50 | 0.27 | 1.8 | 1 | 0 | 0 | 10.1016/0022-1902(79)80151-7
0.69 | 0.05337929 | 1.087 | 3 | 0.043 | 0.69 | 0 | 50 | 0.27 | 1.8 | 1 | 0 | 0 | 10.1016/0022-1902(79)80151-7
0.7 | 0.05422204 | 1.087 | 3 | 0.043 | 0.7 | 0 | 50 | 0.27 | 1.8 | 1 | 0 | 0 | 10.1016/0022-1902(79)80151-7
0.71 | 0.05506208 | 1.087 | 3 | 0.043 | 0.71 | 0 | 50 | 0.27 | 1.8 | 1 | 0 | 0 | 10.1016/0022-1902(79)80151-7
0.72 | 0.0558993 | 1.087 | 3 | 0.043 | 0.72 | 0 | 50 | 0.27 | 1.8 | 1 | 0 | 0 | 10.1016/0022-1902(79)80151-7
0.73 | 0.0567336 | 1.087 | 3 | 0.043 | 0.73 | 0 | 50 | 0.27 | 1.8 | 1 | 0 | 0 | 10.1016/0022-1902(79)80151-7
0.74 | 0.05756486 | 1.087 | 3 | 0.043 | 0.74 | 0 | 50 | 0.27 | 1.8 | 1 | 0 | 0 | 10.1016/0022-1902(79)80151-7
0.75 | 0.058393 | 1.087 | 3 | 0.043 | 0.75 | 0 | 50 | 0.27 | 1.8 | 1 | 0 | 0 | 10.1016/0022-1902(79)80151-7
0.76 | 0.0592179 | 1.087 | 3 | 0.043 | 0.76 | 0 | 50 | 0.27 | 1.8 | 1 | 0 | 0 | 10.1016/0022-1902(79)80151-7
0.77 | 0.06003947 | 1.087 | 3 | 0.043 | 0.77 | 0 | 50 | 0.27 | 1.8 | 1 | 0 | 0 | 10.1016/0022-1902(79)80151-7
0.78 | 0.06085761 | 1.087 | 3 | 0.043 | 0.78 | 0 | 50 | 0.27 | 1.8 | 1 | 0 | 0 | 10.1016/0022-1902(79)80151-7
0.79 | 0.06167224 | 1.087 | 3 | 0.043 | 0.79 | 0 | 50 | 0.27 | 1.8 | 1 | 0 | 0 | 10.1016/0022-1902(79)80151-7
0.8 | 0.06248327 | 1.087 | 3 | 0.043 | 0.8 | 0 | 50 | 0.27 | 1.8 | 1 | 0 | 0 | 10.1016/0022-1902(79)80151-7
0.81 | 0.06329061 | 1.087 | 3 | 0.043 | 0.81 | 0 | 50 | 0.27 | 1.8 | 1 | 0 | 0 | 10.1016/0022-1902(79)80151-7
0.82 | 0.06409416 | 1.087 | 3 | 0.043 | 0.82 | 0 | 50 | 0.27 | 1.8 | 1 | 0 | 0 | 10.1016/0022-1902(79)80151-7
0.83 | 0.06489386 | 1.087 | 3 | 0.043 | 0.83 | 0 | 50 | 0.27 | 1.8 | 1 | 0 | 0 | 10.1016/0022-1902(79)80151-7
0.84 | 0.06568963 | 1.087 | 3 | 0.043 | 0.84 | 0 | 50 | 0.27 | 1.8 | 1 | 0 | 0 | 10.1016/0022-1902(79)80151-7
0.85 | 0.06648137 | 1.087 | 3 | 0.043 | 0.85 | 0 | 50 | 0.27 | 1.8 | 1 | 0 | 0 | 10.1016/0022-1902(79)80151-7
0.86 | 0.06726903 | 1.087 | 3 | 0.043 | 0.86 | 0 | 50 | 0.27 | 1.8 | 1 | 0 | 0 | 10.1016/0022-1902(79)80151-7
0.87 | 0.06805252 | 1.087 | 3 | 0.043 | 0.87 | 0 | 50 | 0.27 | 1.8 | 1 | 0 | 0 | 10.1016/0022-1902(79)80151-7
0.88 | 0.06883178 | 1.087 | 3 | 0.043 | 0.88 | 0 | 50 | 0.27 | 1.8 | 1 | 0 | 0 | 10.1016/0022-1902(79)80151-7
0.89 | 0.06960674 | 1.087 | 3 | 0.043 | 0.89 | 0 | 50 | 0.27 | 1.8 | 1 | 0 | 0 | 10.1016/0022-1902(79)80151-7
0.9 | 0.07037733 | 1.087 | 3 | 0.043 | 0.9 | 0 | 50 | 0.27 | 1.8 | 1 | 0 | 0 | 10.1016/0022-1902(79)80151-7
0.91 | 0.07114349 | 1.087 | 3 | 0.043 | 0.91 | 0 | 50 | 0.27 | 1.8 | 1 | 0 | 0 | 10.1016/0022-1902(79)80151-7
0.92 | 0.07190516 | 1.087 | 3 | 0.043 | 0.92 | 0 | 50 | 0.27 | 1.8 | 1 | 0 | 0 | 10.1016/0022-1902(79)80151-7
0.93 | 0.07266228 | 1.087 | 3 | 0.043 | 0.93 | 0 | 50 | 0.27 | 1.8 | 1 | 0 | 0 | 10.1016/0022-1902(79)80151-7
0.94 | 0.07341478 | 1.087 | 3 | 0.043 | 0.94 | 0 | 50 | 0.27 | 1.8 | 1 | 0 | 0 | 10.1016/0022-1902(79)80151-7
0.95 | 0.07416262 | 1.087 | 3 | 0.043 | 0.95 | 0 | 50 | 0.27 | 1.8 | 1 | 0 | 0 | 10.1016/0022-1902(79)80151-7
0.96 | 0.07490575 | 1.087 | 3 | 0.043 | 0.96 | 0 | 50 | 0.27 | 1.8 | 1 | 0 | 0 | 10.1016/0022-1902(79)80151-7
0.97 | 0.0756441 | 1.087 | 3 | 0.043 | 0.97 | 0 | 50 | 0.27 | 1.8 | 1 | 0 | 0 | 10.1016/0022-1902(79)80151-7
0.98 | 0.07637763 | 1.087 | 3 | 0.043 | 0.98 | 0 | 50 | 0.27 | 1.8 | 1 | 0 | 0 | 10.1016/0022-1902(79)80151-7
0.99 | 0.0771063 | 1.087 | 3 | 0.043 | 0.99 | 0 | 50 | 0.27 | 1.8 | 1 | 0 | 0 | 10.1016/0022-1902(79)80151-7
1 | 0.07783005 | 1.087 | 3 | 0.043 | 1 | 0 | 50 | 0.27 | 1.8 | 1 | 0 | 0 | 10.1016/0022-1902(79)80151-7
1.01 | 0.07854885 | 1.087 | 3 | 0.043 | 1.01 | 0 | 50 | 0.27 | 1.8 | 1 | 0 | 0 | 10.1016/0022-1902(79)80151-7
1.02 | 0.07926266 | 1.087 | 3 | 0.043 | 1.02 | 0 | 50 | 0.27 | 1.8 | 1 | 0 | 0 | 10.1016/0022-1902(79)80151-7
1.03 | 0.07997142 | 1.087 | 3 | 0.043 | 1.03 | 0 | 50 | 0.27 | 1.8 | 1 | 0 | 0 | 10.1016/0022-1902(79)80151-7
1.04 | 0.08067512 | 1.087 | 3 | 0.043 | 1.04 | 0 | 50 | 0.27 | 1.8 | 1 | 0 | 0 | 10.1016/0022-1902(79)80151-7
1.05 | 0.0813737 | 1.087 | 3 | 0.043 | 1.05 | 0 | 50 | 0.27 | 1.8 | 1 | 0 | 0 | 10.1016/0022-1902(79)80151-7
1.06 | 0.08206713 | 1.087 | 3 | 0.043 | 1.06 | 0 | 50 | 0.27 | 1.8 | 1 | 0 | 0 | 10.1016/0022-1902(79)80151-7
1.07 | 0.08275539 | 1.087 | 3 | 0.043 | 1.07 | 0 | 50 | 0.27 | 1.8 | 1 | 0 | 0 | 10.1016/0022-1902(79)80151-7
1.08 | 0.08343844 | 1.087 | 3 | 0.043 | 1.08 | 0 | 50 | 0.27 | 1.8 | 1 | 0 | 0 | 10.1016/0022-1902(79)80151-7
1.09 | 0.08411626 | 1.087 | 3 | 0.043 | 1.09 | 0 | 50 | 0.27 | 1.8 | 1 | 0 | 0 | 10.1016/0022-1902(79)80151-7
1.1 | 0.08478881 | 1.087 | 3 | 0.043 | 1.1 | 0 | 50 | 0.27 | 1.8 | 1 | 0 | 0 | 10.1016/0022-1902(79)80151-7
1.11 | 0.08545606 | 1.087 | 3 | 0.043 | 1.11 | 0 | 50 | 0.27 | 1.8 | 1 | 0 | 0 | 10.1016/0022-1902(79)80151-7
1.12 | 0.08611801 | 1.087 | 3 | 0.043 | 1.12 | 0 | 50 | 0.27 | 1.8 | 1 | 0 | 0 | 10.1016/0022-1902(79)80151-7
1.13 | 0.08677461 | 1.087 | 3 | 0.043 | 1.13 | 0 | 50 | 0.27 | 1.8 | 1 | 0 | 0 | 10.1016/0022-1902(79)80151-7
1.14 | 0.08742586 | 1.087 | 3 | 0.043 | 1.14 | 0 | 50 | 0.27 | 1.8 | 1 | 0 | 0 | 10.1016/0022-1902(79)80151-7
1.15 | 0.08807173 | 1.087 | 3 | 0.043 | 1.15 | 0 | 50 | 0.27 | 1.8 | 1 | 0 | 0 | 10.1016/0022-1902(79)80151-7
1.16 | 0.0887122 | 1.087 | 3 | 0.043 | 1.16 | 0 | 50 | 0.27 | 1.8 | 1 | 0 | 0 | 10.1016/0022-1902(79)80151-7
1.17 | 0.08934726 | 1.087 | 3 | 0.043 | 1.17 | 0 | 50 | 0.27 | 1.8 | 1 | 0 | 0 | 10.1016/0022-1902(79)80151-7
1.18 | 0.08997688 | 1.087 | 3 | 0.043 | 1.18 | 0 | 50 | 0.27 | 1.8 | 1 | 0 | 0 | 10.1016/0022-1902(79)80151-7
1.19 | 0.09060107 | 1.087 | 3 | 0.043 | 1.19 | 0 | 50 | 0.27 | 1.8 | 1 | 0 | 0 | 10.1016/0022-1902(79)80151-7
1.2 | 0.09121981 | 1.087 | 3 | 0.043 | 1.2 | 0 | 50 | 0.27 | 1.8 | 1 | 0 | 0 | 10.1016/0022-1902(79)80151-7
1.21 | 0.09183307 | 1.087 | 3 | 0.043 | 1.21 | 0 | 50 | 0.27 | 1.8 | 1 | 0 | 0 | 10.1016/0022-1902(79)80151-7
1.22 | 0.09244087 | 1.087 | 3 | 0.043 | 1.22 | 0 | 50 | 0.27 | 1.8 | 1 | 0 | 0 | 10.1016/0022-1902(79)80151-7
1.23 | 0.09304318 | 1.087 | 3 | 0.043 | 1.23 | 0 | 50 | 0.27 | 1.8 | 1 | 0 | 0 | 10.1016/0022-1902(79)80151-7
1.24 | 0.09364 | 1.087 | 3 | 0.043 | 1.24 | 0 | 50 | 0.27 | 1.8 | 1 | 0 | 0 | 10.1016/0022-1902(79)80151-7
1.25 | 0.09423132 | 1.087 | 3 | 0.043 | 1.25 | 0 | 50 | 0.27 | 1.8 | 1 | 0 | 0 | 10.1016/0022-1902(79)80151-7
1.26 | 0.09481714 | 1.087 | 3 | 0.043 | 1.26 | 0 | 50 | 0.27 | 1.8 | 1 | 0 | 0 | 10.1016/0022-1902(79)80151-7
1.27 | 0.09539746 | 1.087 | 3 | 0.043 | 1.27 | 0 | 50 | 0.27 | 1.8 | 1 | 0 | 0 | 10.1016/0022-1902(79)80151-7
1.28 | 0.09597228 | 1.087 | 3 | 0.043 | 1.28 | 0 | 50 | 0.27 | 1.8 | 1 | 0 | 0 | 10.1016/0022-1902(79)80151-7
1.29 | 0.09654159 | 1.087 | 3 | 0.043 | 1.29 | 0 | 50 | 0.27 | 1.8 | 1 | 0 | 0 | 10.1016/0022-1902(79)80151-7
1.3 | 0.09710539 | 1.087 | 3 | 0.043 | 1.3 | 0 | 50 | 0.27 | 1.8 | 1 | 0 | 0 | 10.1016/0022-1902(79)80151-7
1.31 | 0.09766368 | 1.087 | 3 | 0.043 | 1.31 | 0 | 50 | 0.27 | 1.8 | 1 | 0 | 0 | 10.1016/0022-1902(79)80151-7
1.32 | 0.09821648 | 1.087 | 3 | 0.043 | 1.32 | 0 | 50 | 0.27 | 1.8 | 1 | 0 | 0 | 10.1016/0022-1902(79)80151-7
1.33 | 0.09876377 | 1.087 | 3 | 0.043 | 1.33 | 0 | 50 | 0.27 | 1.8 | 1 | 0 | 0 | 10.1016/0022-1902(79)80151-7
1.34 | 0.09930558 | 1.087 | 3 | 0.043 | 1.34 | 0 | 50 | 0.27 | 1.8 | 1 | 0 | 0 | 10.1016/0022-1902(79)80151-7
1.35 | 0.09984189 | 1.087 | 3 | 0.043 | 1.35 | 0 | 50 | 0.27 | 1.8 | 1 | 0 | 0 | 10.1016/0022-1902(79)80151-7
1.36 | 0.1003727 | 1.087 | 3 | 0.043 | 1.36 | 0 | 50 | 0.27 | 1.8 | 1 | 0 | 0 | 10.1016/0022-1902(79)80151-7
1.37 | 0.1008981 | 1.087 | 3 | 0.043 | 1.37 | 0 | 50 | 0.27 | 1.8 | 1 | 0 | 0 | 10.1016/0022-1902(79)80151-7
1.38 | 0.101418 | 1.087 | 3 | 0.043 | 1.38 | 0 | 50 | 0.27 | 1.8 | 1 | 0 | 0 | 10.1016/0022-1902(79)80151-7
1.39 | 0.1019324 | 1.087 | 3 | 0.043 | 1.39 | 0 | 50 | 0.27 | 1.8 | 1 | 0 | 0 | 10.1016/0022-1902(79)80151-7
1.4 | 0.1024414 | 1.087 | 3 | 0.043 | 1.4 | 0 | 50 | 0.27 | 1.8 | 1 | 0 | 0 | 10.1016/0022-1902(79)80151-7
1.41 | 0.1029449 | 1.087 | 3 | 0.043 | 1.41 | 0 | 50 | 0.27 | 1.8 | 1 | 0 | 0 | 10.1016/0022-1902(79)80151-7
1.42 | 0.1034431 | 1.087 | 3 | 0.043 | 1.42 | 0 | 50 | 0.27 | 1.8 | 1 | 0 | 0 | 10.1016/0022-1902(79)80151-7
1.43 | 0.1039358 | 1.087 | 3 | 0.043 | 1.43 | 0 | 50 | 0.27 | 1.8 | 1 | 0 | 0 | 10.1016/0022-1902(79)80151-7
1.44 | 0.1044231 | 1.087 | 3 | 0.043 | 1.44 | 0 | 50 | 0.27 | 1.8 | 1 | 0 | 0 | 10.1016/0022-1902(79)80151-7
1.45 | 0.104905 | 1.087 | 3 | 0.043 | 1.45 | 0 | 50 | 0.27 | 1.8 | 1 | 0 | 0 | 10.1016/0022-1902(79)80151-7
1.46 | 0.1053816 | 1.087 | 3 | 0.043 | 1.46 | 0 | 50 | 0.27 | 1.8 | 1 | 0 | 0 | 10.1016/0022-1902(79)80151-7
1.47 | 0.1058528 | 1.087 | 3 | 0.043 | 1.47 | 0 | 50 | 0.27 | 1.8 | 1 | 0 | 0 | 10.1016/0022-1902(79)80151-7
1.48 | 0.1063187 | 1.087 | 3 | 0.043 | 1.48 | 0 | 50 | 0.27 | 1.8 | 1 | 0 | 0 | 10.1016/0022-1902(79)80151-7
1.49 | 0.1067793 | 1.087 | 3 | 0.043 | 1.49 | 0 | 50 | 0.27 | 1.8 | 1 | 0 | 0 | 10.1016/0022-1902(79)80151-7
1.5 | 0.1072346 | 1.087 | 3 | 0.043 | 1.5 | 0 | 50 | 0.27 | 1.8 | 1 | 0 | 0 | 10.1016/0022-1902(79)80151-7
1.51 | 0.1076846 | 1.087 | 3 | 0.043 | 1.51 | 0 | 50 | 0.27 | 1.8 | 1 | 0 | 0 | 10.1016/0022-1902(79)80151-7
1.52 | 0.1081293 | 1.087 | 3 | 0.043 | 1.52 | 0 | 50 | 0.27 | 1.8 | 1 | 0 | 0 | 10.1016/0022-1902(79)80151-7
1.53 | 0.1085688 | 1.087 | 3 | 0.043 | 1.53 | 0 | 50 | 0.27 | 1.8 | 1 | 0 | 0 | 10.1016/0022-1902(79)80151-7
1.54 | 0.1090031 | 1.087 | 3 | 0.043 | 1.54 | 0 | 50 | 0.27 | 1.8 | 1 | 0 | 0 | 10.1016/0022-1902(79)80151-7
1.55 | 0.1094322 | 1.087 | 3 | 0.043 | 1.55 | 0 | 50 | 0.27 | 1.8 | 1 | 0 | 0 | 10.1016/0022-1902(79)80151-7
1.56 | 0.1098561 | 1.087 | 3 | 0.043 | 1.56 | 0 | 50 | 0.27 | 1.8 | 1 | 0 | 0 | 10.1016/0022-1902(79)80151-7
1.57 | 0.1102748 | 1.087 | 3 | 0.043 | 1.57 | 0 | 50 | 0.27 | 1.8 | 1 | 0 | 0 | 10.1016/0022-1902(79)80151-7
1.58 | 0.1106884 | 1.087 | 3 | 0.043 | 1.58 | 0 | 50 | 0.27 | 1.8 | 1 | 0 | 0 | 10.1016/0022-1902(79)80151-7
1.59 | 0.111097 | 1.087 | 3 | 0.043 | 1.59 | 0 | 50 | 0.27 | 1.8 | 1 | 0 | 0 | 10.1016/0022-1902(79)80151-7
1.6 | 0.1115004 | 1.087 | 3 | 0.043 | 1.6 | 0 | 50 | 0.27 | 1.8 | 1 | 0 | 0 | 10.1016/0022-1902(79)80151-7
1.61 | 0.1118988 | 1.087 | 3 | 0.043 | 1.61 | 0 | 50 | 0.27 | 1.8 | 1 | 0 | 0 | 10.1016/0022-1902(79)80151-7
1.62 | 0.1122921 | 1.087 | 3 | 0.043 | 1.62 | 0 | 50 | 0.27 | 1.8 | 1 | 0 | 0 | 10.1016/0022-1902(79)80151-7
1.63 | 0.1126804 | 1.087 | 3 | 0.043 | 1.63 | 0 | 50 | 0.27 | 1.8 | 1 | 0 | 0 | 10.1016/0022-1902(79)80151-7
1.64 | 0.1130638 | 1.087 | 3 | 0.043 | 1.64 | 0 | 50 | 0.27 | 1.8 | 1 | 0 | 0 | 10.1016/0022-1902(79)80151-7
1.65 | 0.1134422 | 1.087 | 3 | 0.043 | 1.65 | 0 | 50 | 0.27 | 1.8 | 1 | 0 | 0 | 10.1016/0022-1902(79)80151-7
1.66 | 0.1138156 | 1.087 | 3 | 0.043 | 1.66 | 0 | 50 | 0.27 | 1.8 | 1 | 0 | 0 | 10.1016/0022-1902(79)80151-7
1.67 | 0.1141842 | 1.087 | 3 | 0.043 | 1.67 | 0 | 50 | 0.27 | 1.8 | 1 | 0 | 0 | 10.1016/0022-1902(79)80151-7
1.68 | 0.1145479 | 1.087 | 3 | 0.043 | 1.68 | 0 | 50 | 0.27 | 1.8 | 1 | 0 | 0 | 10.1016/0022-1902(79)80151-7
1.69 | 0.1149067 | 1.087 | 3 | 0.043 | 1.69 | 0 | 50 | 0.27 | 1.8 | 1 | 0 | 0 | 10.1016/0022-1902(79)80151-7
1.7 | 0.1152607 | 1.087 | 3 | 0.043 | 1.7 | 0 | 50 | 0.27 | 1.8 | 1 | 0 | 0 | 10.1016/0022-1902(79)80151-7
1.71 | 0.1156099 | 1.087 | 3 | 0.043 | 1.71 | 0 | 50 | 0.27 | 1.8 | 1 | 0 | 0 | 10.1016/0022-1902(79)80151-7
1.72 | 0.1159544 | 1.087 | 3 | 0.043 | 1.72 | 0 | 50 | 0.27 | 1.8 | 1 | 0 | 0 | 10.1016/0022-1902(79)80151-7
1.73 | 0.1162941 | 1.087 | 3 | 0.043 | 1.73 | 0 | 50 | 0.27 | 1.8 | 1 | 0 | 0 | 10.1016/0022-1902(79)80151-7
1.74 | 0.1166291 | 1.087 | 3 | 0.043 | 1.74 | 0 | 50 | 0.27 | 1.8 | 1 | 0 | 0 | 10.1016/0022-1902(79)80151-7
1.75 | 0.1169595 | 1.087 | 3 | 0.043 | 1.75 | 0 | 50 | 0.27 | 1.8 | 1 | 0 | 0 | 10.1016/0022-1902(79)80151-7
1.76 | 0.1172851 | 1.087 | 3 | 0.043 | 1.76 | 0 | 50 | 0.27 | 1.8 | 1 | 0 | 0 | 10.1016/0022-1902(79)80151-7
1.77 | 0.1176062 | 1.087 | 3 | 0.043 | 1.77 | 0 | 50 | 0.27 | 1.8 | 1 | 0 | 0 | 10.1016/0022-1902(79)80151-7
1.78 | 0.1179227 | 1.087 | 3 | 0.043 | 1.78 | 0 | 50 | 0.27 | 1.8 | 1 | 0 | 0 | 10.1016/0022-1902(79)80151-7
1.79 | 0.1182346 | 1.087 | 3 | 0.043 | 1.79 | 0 | 50 | 0.27 | 1.8 | 1 | 0 | 0 | 10.1016/0022-1902(79)80151-7
1.8 | 0.1185421 | 1.087 | 3 | 0.043 | 1.8 | 0 | 50 | 0.27 | 1.8 | 1 | 0 | 0 | 10.1016/0022-1902(79)80151-7
1.81 | 0.118845 | 1.087 | 3 | 0.043 | 1.81 | 0 | 50 | 0.27 | 1.8 | 1 | 0 | 0 | 10.1016/0022-1902(79)80151-7
1.82 | 0.1191434 | 1.087 | 3 | 0.043 | 1.82 | 0 | 50 | 0.27 | 1.8 | 1 | 0 | 0 | 10.1016/0022-1902(79)80151-7
1.83 | 0.1194374 | 1.087 | 3 | 0.043 | 1.83 | 0 | 50 | 0.27 | 1.8 | 1 | 0 | 0 | 10.1016/0022-1902(79)80151-7
1.84 | 0.1197271 | 1.087 | 3 | 0.043 | 1.84 | 0 | 50 | 0.27 | 1.8 | 1 | 0 | 0 | 10.1016/0022-1902(79)80151-7
1.85 | 0.1200123 | 1.087 | 3 | 0.043 | 1.85 | 0 | 50 | 0.27 | 1.8 | 1 | 0 | 0 | 10.1016/0022-1902(79)80151-7
1.86 | 0.1202932 | 1.087 | 3 | 0.043 | 1.86 | 0 | 50 | 0.27 | 1.8 | 1 | 0 | 0 | 10.1016/0022-1902(79)80151-7
1.87 | 0.1205698 | 1.087 | 3 | 0.043 | 1.87 | 0 | 50 | 0.27 | 1.8 | 1 | 0 | 0 | 10.1016/0022-1902(79)80151-7
1.88 | 0.1208421 | 1.087 | 3 | 0.043 | 1.88 | 0 | 50 | 0.27 | 1.8 | 1 | 0 | 0 | 10.1016/0022-1902(79)80151-7
1.89 | 0.1211102 | 1.087 | 3 | 0.043 | 1.89 | 0 | 50 | 0.27 | 1.8 | 1 | 0 | 0 | 10.1016/0022-1902(79)80151-7
1.9 | 0.1213741 | 1.087 | 3 | 0.043 | 1.9 | 0 | 50 | 0.27 | 1.8 | 1 | 0 | 0 | 10.1016/0022-1902(79)80151-7
1.91 | 0.1216338 | 1.087 | 3 | 0.043 | 1.91 | 0 | 50 | 0.27 | 1.8 | 1 | 0 | 0 | 10.1016/0022-1902(79)80151-7
1.92 | 0.1218893 | 1.087 | 3 | 0.043 | 1.92 | 0 | 50 | 0.27 | 1.8 | 1 | 0 | 0 | 10.1016/0022-1902(79)80151-7
1.93 | 0.1221407 | 1.087 | 3 | 0.043 | 1.93 | 0 | 50 | 0.27 | 1.8 | 1 | 0 | 0 | 10.1016/0022-1902(79)80151-7
1.94 | 0.1223881 | 1.087 | 3 | 0.043 | 1.94 | 0 | 50 | 0.27 | 1.8 | 1 | 0 | 0 | 10.1016/0022-1902(79)80151-7
1.95 | 0.1226314 | 1.087 | 3 | 0.043 | 1.95 | 0 | 50 | 0.27 | 1.8 | 1 | 0 | 0 | 10.1016/0022-1902(79)80151-7
1.96 | 0.1228706 | 1.087 | 3 | 0.043 | 1.96 | 0 | 50 | 0.27 | 1.8 | 1 | 0 | 0 | 10.1016/0022-1902(79)80151-7
1.97 | 0.1231059 | 1.087 | 3 | 0.043 | 1.97 | 0 | 50 | 0.27 | 1.8 | 1 | 0 | 0 | 10.1016/0022-1902(79)80151-7
1.98 | 0.1233372 | 1.087 | 3 | 0.043 | 1.98 | 0 | 50 | 0.27 | 1.8 | 1 | 0 | 0 | 10.1016/0022-1902(79)80151-7
1.99 | 0.1235646 | 1.087 | 3 | 0.043 | 1.99 | 0 | 50 | 0.27 | 1.8 | 1 | 0 | 0 | 10.1016/0022-1902(79)80151-7
2 | 0.1237882 | 1.087 | 3 | 0.043 | 2 | 0 | 50 | 0.27 | 1.8 | 1 | 0 | 0 | 10.1016/0022-1902(79)80151-7
2.01 | 0.1240078 | 1.087 | 3 | 0.043 | 2.01 | 0 | 50 | 0.27 | 1.8 | 1 | 0 | 0 | 10.1016/0022-1902(79)80151-7
2.02 | 0.1242236 | 1.087 | 3 | 0.043 | 2.02 | 0 | 50 | 0.27 | 1.8 | 1 | 0 | 0 | 10.1016/0022-1902(79)80151-7
2.03 | 0.1244357 | 1.087 | 3 | 0.043 | 2.03 | 0 | 50 | 0.27 | 1.8 | 1 | 0 | 0 | 10.1016/0022-1902(79)80151-7
2.04 | 0.1246439 | 1.087 | 3 | 0.043 | 2.04 | 0 | 50 | 0.27 | 1.8 | 1 | 0 | 0 | 10.1016/0022-1902(79)80151-7
2.05 | 0.1248485 | 1.087 | 3 | 0.043 | 2.05 | 0 | 50 | 0.27 | 1.8 | 1 | 0 | 0 | 10.1016/0022-1902(79)80151-7
2.06 | 0.1250493 | 1.087 | 3 | 0.043 | 2.06 | 0 | 50 | 0.27 | 1.8 | 1 | 0 | 0 | 10.1016/0022-1902(79)80151-7
2.07 | 0.1252465 | 1.087 | 3 | 0.043 | 2.07 | 0 | 50 | 0.27 | 1.8 | 1 | 0 | 0 | 10.1016/0022-1902(79)80151-7
2.08 | 0.12544 | 1.087 | 3 | 0.043 | 2.08 | 0 | 50 | 0.27 | 1.8 | 1 | 0 | 0 | 10.1016/0022-1902(79)80151-7
2.09 | 0.12563 | 1.087 | 3 | 0.043 | 2.09 | 0 | 50 | 0.27 | 1.8 | 1 | 0 | 0 | 10.1016/0022-1902(79)80151-7
2.1 | 0.1258164 | 1.087 | 3 | 0.043 | 2.1 | 0 | 50 | 0.27 | 1.8 | 1 | 0 | 0 | 10.1016/0022-1902(79)80151-7
2.11 | 0.1259992 | 1.087 | 3 | 0.043 | 2.11 | 0 | 50 | 0.27 | 1.8 | 1 | 0 | 0 | 10.1016/0022-1902(79)80151-7
2.12 | 0.1261785 | 1.087 | 3 | 0.043 | 2.12 | 0 | 50 | 0.27 | 1.8 | 1 | 0 | 0 | 10.1016/0022-1902(79)80151-7
2.13 | 0.1263544 | 1.087 | 3 | 0.043 | 2.13 | 0 | 50 | 0.27 | 1.8 | 1 | 0 | 0 | 10.1016/0022-1902(79)80151-7
2.14 | 0.1265268 | 1.087 | 3 | 0.043 | 2.14 | 0 | 50 | 0.27 | 1.8 | 1 | 0 | 0 | 10.1016/0022-1902(79)80151-7
2.15 | 0.1266958 | 1.087 | 3 | 0.043 | 2.15 | 0 | 50 | 0.27 | 1.8 | 1 | 0 | 0 | 10.1016/0022-1902(79)80151-7
2.16 | 0.1268614 | 1.087 | 3 | 0.043 | 2.16 | 0 | 50 | 0.27 | 1.8 | 1 | 0 | 0 | 10.1016/0022-1902(79)80151-7
2.17 | 0.1270237 | 1.087 | 3 | 0.043 | 2.17 | 0 | 50 | 0.27 | 1.8 | 1 | 0 | 0 | 10.1016/0022-1902(79)80151-7
2.18 | 0.1271826 | 1.087 | 3 | 0.043 | 2.18 | 0 | 50 | 0.27 | 1.8 | 1 | 0 | 0 | 10.1016/0022-1902(79)80151-7
2.19 | 0.1273383 | 1.087 | 3 | 0.043 | 2.19 | 0 | 50 | 0.27 | 1.8 | 1 | 0 | 0 | 10.1016/0022-1902(79)80151-7
2.2 | 0.1274907 | 1.087 | 3 | 0.043 | 2.2 | 0 | 50 | 0.27 | 1.8 | 1 | 0 | 0 | 10.1016/0022-1902(79)80151-7
2.21 | 0.1276399 | 1.087 | 3 | 0.043 | 2.21 | 0 | 50 | 0.27 | 1.8 | 1 | 0 | 0 | 10.1016/0022-1902(79)80151-7
2.22 | 0.1277859 | 1.087 | 3 | 0.043 | 2.22 | 0 | 50 | 0.27 | 1.8 | 1 | 0 | 0 | 10.1016/0022-1902(79)80151-7
2.23 | 0.1279287 | 1.087 | 3 | 0.043 | 2.23 | 0 | 50 | 0.27 | 1.8 | 1 | 0 | 0 | 10.1016/0022-1902(79)80151-7
2.24 | 0.1280684 | 1.087 | 3 | 0.043 | 2.24 | 0 | 50 | 0.27 | 1.8 | 1 | 0 | 0 | 10.1016/0022-1902(79)80151-7
2.25 | 0.128205 | 1.087 | 3 | 0.043 | 2.25 | 0 | 50 | 0.27 | 1.8 | 1 | 0 | 0 | 10.1016/0022-1902(79)80151-7
2.26 | 0.1283385 | 1.087 | 3 | 0.043 | 2.26 | 0 | 50 | 0.27 | 1.8 | 1 | 0 | 0 | 10.1016/0022-1902(79)80151-7
2.27 | 0.128469 | 1.087 | 3 | 0.043 | 2.27 | 0 | 50 | 0.27 | 1.8 | 1 | 0 | 0 | 10.1016/0022-1902(79)80151-7
2.28 | 0.1285964 | 1.087 | 3 | 0.043 | 2.28 | 0 | 50 | 0.27 | 1.8 | 1 | 0 | 0 | 10.1016/0022-1902(79)80151-7
2.29 | 0.1287209 | 1.087 | 3 | 0.043 | 2.29 | 0 | 50 | 0.27 | 1.8 | 1 | 0 | 0 | 10.1016/0022-1902(79)80151-7
2.3 | 0.1288424 | 1.087 | 3 | 0.043 | 2.3 | 0 | 50 | 0.27 | 1.8 | 1 | 0 | 0 | 10.1016/0022-1902(79)80151-7
2.31 | 0.128961 | 1.087 | 3 | 0.043 | 2.31 | 0 | 50 | 0.27 | 1.8 | 1 | 0 | 0 | 10.1016/0022-1902(79)80151-7
2.32 | 0.1290767 | 1.087 | 3 | 0.043 | 2.32 | 0 | 50 | 0.27 | 1.8 | 1 | 0 | 0 | 10.1016/0022-1902(79)80151-7
2.33 | 0.1291896 | 1.087 | 3 | 0.043 | 2.33 | 0 | 50 | 0.27 | 1.8 | 1 | 0 | 0 | 10.1016/0022-1902(79)80151-7
2.34 | 0.1292996 | 1.087 | 3 | 0.043 | 2.34 | 0 | 50 | 0.27 | 1.8 | 1 | 0 | 0 | 10.1016/0022-1902(79)80151-7
2.35 | 0.1294068 | 1.087 | 3 | 0.043 | 2.35 | 0 | 50 | 0.27 | 1.8 | 1 | 0 | 0 | 10.1016/0022-1902(79)80151-7
2.36 | 0.1295112 | 1.087 | 3 | 0.043 | 2.36 | 0 | 50 | 0.27 | 1.8 | 1 | 0 | 0 | 10.1016/0022-1902(79)80151-7
2.37 | 0.1296129 | 1.087 | 3 | 0.043 | 2.37 | 0 | 50 | 0.27 | 1.8 | 1 | 0 | 0 | 10.1016/0022-1902(79)80151-7
2.38 | 0.1297118 | 1.087 | 3 | 0.043 | 2.38 | 0 | 50 | 0.27 | 1.8 | 1 | 0 | 0 | 10.1016/0022-1902(79)80151-7
2.39 | 0.129808 | 1.087 | 3 | 0.043 | 2.39 | 0 | 50 | 0.27 | 1.8 | 1 | 0 | 0 | 10.1016/0022-1902(79)80151-7
2.4 | 0.1299016 | 1.087 | 3 | 0.043 | 2.4 | 0 | 50 | 0.27 | 1.8 | 1 | 0 | 0 | 10.1016/0022-1902(79)80151-7
2.41 | 0.1299926 | 1.087 | 3 | 0.043 | 2.41 | 0 | 50 | 0.27 | 1.8 | 1 | 0 | 0 | 10.1016/0022-1902(79)80151-7
2.42 | 0.1300809 | 1.087 | 3 | 0.043 | 2.42 | 0 | 50 | 0.27 | 1.8 | 1 | 0 | 0 | 10.1016/0022-1902(79)80151-7
2.43 | 0.1301667 | 1.087 | 3 | 0.043 | 2.43 | 0 | 50 | 0.27 | 1.8 | 1 | 0 | 0 | 10.1016/0022-1902(79)80151-7
2.44 | 0.1302499 | 1.087 | 3 | 0.043 | 2.44 | 0 | 50 | 0.27 | 1.8 | 1 | 0 | 0 | 10.1016/0022-1902(79)80151-7
2.45 | 0.1303305 | 1.087 | 3 | 0.043 | 2.45 | 0 | 50 | 0.27 | 1.8 | 1 | 0 | 0 | 10.1016/0022-1902(79)80151-7
2.46 | 0.1304087 | 1.087 | 3 | 0.043 | 2.46 | 0 | 50 | 0.27 | 1.8 | 1 | 0 | 0 | 10.1016/0022-1902(79)80151-7
2.47 | 0.1304844 | 1.087 | 3 | 0.043 | 2.47 | 0 | 50 | 0.27 | 1.8 | 1 | 0 | 0 | 10.1016/0022-1902(79)80151-7
2.48 | 0.1305576 | 1.087 | 3 | 0.043 | 2.48 | 0 | 50 | 0.27 | 1.8 | 1 | 0 | 0 | 10.1016/0022-1902(79)80151-7
2.49 | 0.1306285 | 1.087 | 3 | 0.043 | 2.49 | 0 | 50 | 0.27 | 1.8 | 1 | 0 | 0 | 10.1016/0022-1902(79)80151-7
2.5 | 0.1306969 | 1.087 | 3 | 0.043 | 2.5 | 0 | 50 | 0.27 | 1.8 | 1 | 0 | 0 | 10.1016/0022-1902(79)80151-7
2.51 | 0.130763 | 1.087 | 3 | 0.043 | 2.51 | 0 | 50 | 0.27 | 1.8 | 1 | 0 | 0 | 10.1016/0022-1902(79)80151-7
2.52 | 0.1308267 | 1.087 | 3 | 0.043 | 2.52 | 0 | 50 | 0.27 | 1.8 | 1 | 0 | 0 | 10.1016/0022-1902(79)80151-7
2.53 | 0.1308881 | 1.087 | 3 | 0.043 | 2.53 | 0 | 50 | 0.27 | 1.8 | 1 | 0 | 0 | 10.1016/0022-1902(79)80151-7
2.54 | 0.1309472 | 1.087 | 3 | 0.043 | 2.54 | 0 | 50 | 0.27 | 1.8 | 1 | 0 | 0 | 10.1016/0022-1902(79)80151-7
2.55 | 0.131004 | 1.087 | 3 | 0.043 | 2.55 | 0 | 50 | 0.27 | 1.8 | 1 | 0 | 0 | 10.1016/0022-1902(79)80151-7
2.56 | 0.1310586 | 1.087 | 3 | 0.043 | 2.56 | 0 | 50 | 0.27 | 1.8 | 1 | 0 | 0 | 10.1016/0022-1902(79)80151-7
2.57 | 0.131111 | 1.087 | 3 | 0.043 | 2.57 | 0 | 50 | 0.27 | 1.8 | 1 | 0 | 0 | 10.1016/0022-1902(79)80151-7
2.58 | 0.1311612 | 1.087 | 3 | 0.043 | 2.58 | 0 | 50 | 0.27 | 1.8 | 1 | 0 | 0 | 10.1016/0022-1902(79)80151-7
2.59 | 0.1312093 | 1.087 | 3 | 0.043 | 2.59 | 0 | 50 | 0.27 | 1.8 | 1 | 0 | 0 | 10.1016/0022-1902(79)80151-7
2.6 | 0.1312551 | 1.087 | 3 | 0.043 | 2.6 | 0 | 50 | 0.27 | 1.8 | 1 | 0 | 0 | 10.1016/0022-1902(79)80151-7
2.61 | 0.1312989 | 1.087 | 3 | 0.043 | 2.61 | 0 | 50 | 0.27 | 1.8 | 1 | 0 | 0 | 10.1016/0022-1902(79)80151-7
2.62 | 0.1313406 | 1.087 | 3 | 0.043 | 2.62 | 0 | 50 | 0.27 | 1.8 | 1 | 0 | 0 | 10.1016/0022-1902(79)80151-7
2.63 | 0.1313802 | 1.087 | 3 | 0.043 | 2.63 | 0 | 50 | 0.27 | 1.8 | 1 | 0 | 0 | 10.1016/0022-1902(79)80151-7
2.64 | 0.1314178 | 1.087 | 3 | 0.043 | 2.64 | 0 | 50 | 0.27 | 1.8 | 1 | 0 | 0 | 10.1016/0022-1902(79)80151-7
2.65 | 0.1314533 | 1.087 | 3 | 0.043 | 2.65 | 0 | 50 | 0.27 | 1.8 | 1 | 0 | 0 | 10.1016/0022-1902(79)80151-7
2.66 | 0.1314868 | 1.087 | 3 | 0.043 | 2.66 | 0 | 50 | 0.27 | 1.8 | 1 | 0 | 0 | 10.1016/0022-1902(79)80151-7
2.67 | 0.1315184 | 1.087 | 3 | 0.043 | 2.67 | 0 | 50 | 0.27 | 1.8 | 1 | 0 | 0 | 10.1016/0022-1902(79)80151-7
2.68 | 0.131548 | 1.087 | 3 | 0.043 | 2.68 | 0 | 50 | 0.27 | 1.8 | 1 | 0 | 0 | 10.1016/0022-1902(79)80151-7
2.69 | 0.1315757 | 1.087 | 3 | 0.043 | 2.69 | 0 | 50 | 0.27 | 1.8 | 1 | 0 | 0 | 10.1016/0022-1902(79)80151-7
2.7 | 0.1316015 | 1.087 | 3 | 0.043 | 2.7 | 0 | 50 | 0.27 | 1.8 | 1 | 0 | 0 | 10.1016/0022-1902(79)80151-7
2.71 | 0.1316254 | 1.087 | 3 | 0.043 | 2.71 | 0 | 50 | 0.27 | 1.8 | 1 | 0 | 0 | 10.1016/0022-1902(79)80151-7
2.72 | 0.1316474 | 1.087 | 3 | 0.043 | 2.72 | 0 | 50 | 0.27 | 1.8 | 1 | 0 | 0 | 10.1016/0022-1902(79)80151-7
2.73 | 0.1316676 | 1.087 | 3 | 0.043 | 2.73 | 0 | 50 | 0.27 | 1.8 | 1 | 0 | 0 | 10.1016/0022-1902(79)80151-7
2.74 | 0.1316859 | 1.087 | 3 | 0.043 | 2.74 | 0 | 50 | 0.27 | 1.8 | 1 | 0 | 0 | 10.1016/0022-1902(79)80151-7
2.75 | 0.1317025 | 1.087 | 3 | 0.043 | 2.75 | 0 | 50 | 0.27 | 1.8 | 1 | 0 | 0 | 10.1016/0022-1902(79)80151-7
2.76 | 0.1317173 | 1.087 | 3 | 0.043 | 2.76 | 0 | 50 | 0.27 | 1.8 | 1 | 0 | 0 | 10.1016/0022-1902(79)80151-7
2.77 | 0.1317303 | 1.087 | 3 | 0.043 | 2.77 | 0 | 50 | 0.27 | 1.8 | 1 | 0 | 0 | 10.1016/0022-1902(79)80151-7
2.78 | 0.1317416 | 1.087 | 3 | 0.043 | 2.78 | 0 | 50 | 0.27 | 1.8 | 1 | 0 | 0 | 10.1016/0022-1902(79)80151-7
2.79 | 0.1317512 | 1.087 | 3 | 0.043 | 2.79 | 0 | 50 | 0.27 | 1.8 | 1 | 0 | 0 | 10.1016/0022-1902(79)80151-7
2.8 | 0.1317591 | 1.087 | 3 | 0.043 | 2.8 | 0 | 50 | 0.27 | 1.8 | 1 | 0 | 0 | 10.1016/0022-1902(79)80151-7
2.81 | 0.1317654 | 1.087 | 3 | 0.043 | 2.81 | 0 | 50 | 0.27 | 1.8 | 1 | 0 | 0 | 10.1016/0022-1902(79)80151-7
2.82 | 0.13177 | 1.087 | 3 | 0.043 | 2.82 | 0 | 50 | 0.27 | 1.8 | 1 | 0 | 0 | 10.1016/0022-1902(79)80151-7
2.83 | 0.1317729 | 1.087 | 3 | 0.043 | 2.83 | 0 | 50 | 0.27 | 1.8 | 1 | 0 | 0 | 10.1016/0022-1902(79)80151-7
2.84 | 0.1317743 | 1.087 | 3 | 0.043 | 2.84 | 0 | 50 | 0.27 | 1.8 | 1 | 0 | 0 | 10.1016/0022-1902(79)80151-7
2.85 | 0.131774 | 1.087 | 3 | 0.043 | 2.85 | 0 | 50 | 0.27 | 1.8 | 1 | 0 | 0 | 10.1016/0022-1902(79)80151-7
2.86 | 0.1317722 | 1.087 | 3 | 0.043 | 2.86 | 0 | 50 | 0.27 | 1.8 | 1 | 0 | 0 | 10.1016/0022-1902(79)80151-7
2.87 | 0.1317688 | 1.087 | 3 | 0.043 | 2.87 | 0 | 50 | 0.27 | 1.8 | 1 | 0 | 0 | 10.1016/0022-1902(79)80151-7
2.88 | 0.1317639 | 1.087 | 3 | 0.043 | 2.88 | 0 | 50 | 0.27 | 1.8 | 1 | 0 | 0 | 10.1016/0022-1902(79)80151-7
2.89 | 0.1317575 | 1.087 | 3 | 0.043 | 2.89 | 0 | 50 | 0.27 | 1.8 | 1 | 0 | 0 | 10.1016/0022-1902(79)80151-7
2.9 | 0.1317496 | 1.087 | 3 | 0.043 | 2.9 | 0 | 50 | 0.27 | 1.8 | 1 | 0 | 0 | 10.1016/0022-1902(79)80151-7
2.91 | 0.1317403 | 1.087 | 3 | 0.043 | 2.91 | 0 | 50 | 0.27 | 1.8 | 1 | 0 | 0 | 10.1016/0022-1902(79)80151-7
2.92 | 0.1317294 | 1.087 | 3 | 0.043 | 2.92 | 0 | 50 | 0.27 | 1.8 | 1 | 0 | 0 | 10.1016/0022-1902(79)80151-7
2.93 | 0.1317172 | 1.087 | 3 | 0.043 | 2.93 | 0 | 50 | 0.27 | 1.8 | 1 | 0 | 0 | 10.1016/0022-1902(79)80151-7
2.94 | 0.1317035 | 1.087 | 3 | 0.043 | 2.94 | 0 | 50 | 0.27 | 1.8 | 1 | 0 | 0 | 10.1016/0022-1902(79)80151-7
2.95 | 0.1316884 | 1.087 | 3 | 0.043 | 2.95 | 0 | 50 | 0.27 | 1.8 | 1 | 0 | 0 | 10.1016/0022-1902(79)80151-7
2.96 | 0.131672 | 1.087 | 3 | 0.043 | 2.96 | 0 | 50 | 0.27 | 1.8 | 1 | 0 | 0 | 10.1016/0022-1902(79)80151-7
2.97 | 0.1316541 | 1.087 | 3 | 0.043 | 2.97 | 0 | 50 | 0.27 | 1.8 | 1 | 0 | 0 | 10.1016/0022-1902(79)80151-7
2.98 | 0.131635 | 1.087 | 3 | 0.043 | 2.98 | 0 | 50 | 0.27 | 1.8 | 1 | 0 | 0 | 10.1016/0022-1902(79)80151-7
2.99 | 0.1316144 | 1.087 | 3 | 0.043 | 2.99 | 0 | 50 | 0.27 | 1.8 | 1 | 0 | 0 | 10.1016/0022-1902(79)80151-7
3 | 0.1315926 | 1.087 | 3 | 0.043 | 3 | 0 | 50 | 0.27 | 1.8 | 1 | 0 | 0 | 10.1016/0022-1902(79)80151-7
3.01 | 0.1315695 | 1.087 | 3 | 0.043 | 3.01 | 0 | 50 | 0.27 | 1.8 | 1 | 0 | 0 | 10.1016/0022-1902(79)80151-7
3.02 | 0.1315451 | 1.087 | 3 | 0.043 | 3.02 | 0 | 50 | 0.27 | 1.8 | 1 | 0 | 0 | 10.1016/0022-1902(79)80151-7
3.03 | 0.1315195 | 1.087 | 3 | 0.043 | 3.03 | 0 | 50 | 0.27 | 1.8 | 1 | 0 | 0 | 10.1016/0022-1902(79)80151-7
3.04 | 0.1314926 | 1.087 | 3 | 0.043 | 3.04 | 0 | 50 | 0.27 | 1.8 | 1 | 0 | 0 | 10.1016/0022-1902(79)80151-7
3.05 | 0.1314645 | 1.087 | 3 | 0.043 | 3.05 | 0 | 50 | 0.27 | 1.8 | 1 | 0 | 0 | 10.1016/0022-1902(79)80151-7
3.06 | 0.1314352 | 1.087 | 3 | 0.043 | 3.06 | 0 | 50 | 0.27 | 1.8 | 1 | 0 | 0 | 10.1016/0022-1902(79)80151-7
3.07 | 0.1314047 | 1.087 | 3 | 0.043 | 3.07 | 0 | 50 | 0.27 | 1.8 | 1 | 0 | 0 | 10.1016/0022-1902(79)80151-7
3.08 | 0.131373 | 1.087 | 3 | 0.043 | 3.08 | 0 | 50 | 0.27 | 1.8 | 1 | 0 | 0 | 10.1016/0022-1902(79)80151-7
3.09 | 0.1313401 | 1.087 | 3 | 0.043 | 3.09 | 0 | 50 | 0.27 | 1.8 | 1 | 0 | 0 | 10.1016/0022-1902(79)80151-7
3.1 | 0.1313061 | 1.087 | 3 | 0.043 | 3.1 | 0 | 50 | 0.27 | 1.8 | 1 | 0 | 0 | 10.1016/0022-1902(79)80151-7
3.11 | 0.131271 | 1.087 | 3 | 0.043 | 3.11 | 0 | 50 | 0.27 | 1.8 | 1 | 0 | 0 | 10.1016/0022-1902(79)80151-7
3.12 | 0.1312347 | 1.087 | 3 | 0.043 | 3.12 | 0 | 50 | 0.27 | 1.8 | 1 | 0 | 0 | 10.1016/0022-1902(79)80151-7
3.13 | 0.1311974 | 1.087 | 3 | 0.043 | 3.13 | 0 | 50 | 0.27 | 1.8 | 1 | 0 | 0 | 10.1016/0022-1902(79)80151-7
3.14 | 0.131159 | 1.087 | 3 | 0.043 | 3.14 | 0 | 50 | 0.27 | 1.8 | 1 | 0 | 0 | 10.1016/0022-1902(79)80151-7
3.15 | 0.1311195 | 1.087 | 3 | 0.043 | 3.15 | 0 | 50 | 0.27 | 1.8 | 1 | 0 | 0 | 10.1016/0022-1902(79)80151-7
3.16 | 0.1310789 | 1.087 | 3 | 0.043 | 3.16 | 0 | 50 | 0.27 | 1.8 | 1 | 0 | 0 | 10.1016/0022-1902(79)80151-7
3.17 | 0.1310373 | 1.087 | 3 | 0.043 | 3.17 | 0 | 50 | 0.27 | 1.8 | 1 | 0 | 0 | 10.1016/0022-1902(79)80151-7
3.18 | 0.1309947 | 1.087 | 3 | 0.043 | 3.18 | 0 | 50 | 0.27 | 1.8 | 1 | 0 | 0 | 10.1016/0022-1902(79)80151-7
3.19 | 0.1309511 | 1.087 | 3 | 0.043 | 3.19 | 0 | 50 | 0.27 | 1.8 | 1 | 0 | 0 | 10.1016/0022-1902(79)80151-7
3.2 | 0.1309065 | 1.087 | 3 | 0.043 | 3.2 | 0 | 50 | 0.27 | 1.8 | 1 | 0 | 0 | 10.1016/0022-1902(79)80151-7
3.21 | 0.1308609 | 1.087 | 3 | 0.043 | 3.21 | 0 | 50 | 0.27 | 1.8 | 1 | 0 | 0 | 10.1016/0022-1902(79)80151-7
3.22 | 0.1308143 | 1.087 | 3 | 0.043 | 3.22 | 0 | 50 | 0.27 | 1.8 | 1 | 0 | 0 | 10.1016/0022-1902(79)80151-7
3.23 | 0.1307668 | 1.087 | 3 | 0.043 | 3.23 | 0 | 50 | 0.27 | 1.8 | 1 | 0 | 0 | 10.1016/0022-1902(79)80151-7
3.24 | 0.1307184 | 1.087 | 3 | 0.043 | 3.24 | 0 | 50 | 0.27 | 1.8 | 1 | 0 | 0 | 10.1016/0022-1902(79)80151-7
3.25 | 0.130669 | 1.087 | 3 | 0.043 | 3.25 | 0 | 50 | 0.27 | 1.8 | 1 | 0 | 0 | 10.1016/0022-1902(79)80151-7
3.26 | 0.1306187 | 1.087 | 3 | 0.043 | 3.26 | 0 | 50 | 0.27 | 1.8 | 1 | 0 | 0 | 10.1016/0022-1902(79)80151-7
3.27 | 0.1305675 | 1.087 | 3 | 0.043 | 3.27 | 0 | 50 | 0.27 | 1.8 | 1 | 0 | 0 | 10.1016/0022-1902(79)80151-7
3.28 | 0.1305154 | 1.087 | 3 | 0.043 | 3.28 | 0 | 50 | 0.27 | 1.8 | 1 | 0 | 0 | 10.1016/0022-1902(79)80151-7
3.29 | 0.1304625 | 1.087 | 3 | 0.043 | 3.29 | 0 | 50 | 0.27 | 1.8 | 1 | 0 | 0 | 10.1016/0022-1902(79)80151-7
3.3 | 0.1304087 | 1.087 | 3 | 0.043 | 3.3 | 0 | 50 | 0.27 | 1.8 | 1 | 0 | 0 | 10.1016/0022-1902(79)80151-7
3.31 | 0.130354 | 1.087 | 3 | 0.043 | 3.31 | 0 | 50 | 0.27 | 1.8 | 1 | 0 | 0 | 10.1016/0022-1902(79)80151-7
3.32 | 0.1302985 | 1.087 | 3 | 0.043 | 3.32 | 0 | 50 | 0.27 | 1.8 | 1 | 0 | 0 | 10.1016/0022-1902(79)80151-7
3.33 | 0.1302422 | 1.087 | 3 | 0.043 | 3.33 | 0 | 50 | 0.27 | 1.8 | 1 | 0 | 0 | 10.1016/0022-1902(79)80151-7
3.34 | 0.1301851 | 1.087 | 3 | 0.043 | 3.34 | 0 | 50 | 0.27 | 1.8 | 1 | 0 | 0 | 10.1016/0022-1902(79)80151-7
3.35 | 0.1301272 | 1.087 | 3 | 0.043 | 3.35 | 0 | 50 | 0.27 | 1.8 | 1 | 0 | 0 | 10.1016/0022-1902(79)80151-7
3.36 | 0.1300685 | 1.087 | 3 | 0.043 | 3.36 | 0 | 50 | 0.27 | 1.8 | 1 | 0 | 0 | 10.1016/0022-1902(79)80151-7
3.37 | 0.130009 | 1.087 | 3 | 0.043 | 3.37 | 0 | 50 | 0.27 | 1.8 | 1 | 0 | 0 | 10.1016/0022-1902(79)80151-7
3.38 | 0.1299488 | 1.087 | 3 | 0.043 | 3.38 | 0 | 50 | 0.27 | 1.8 | 1 | 0 | 0 | 10.1016/0022-1902(79)80151-7
3.39 | 0.1298878 | 1.087 | 3 | 0.043 | 3.39 | 0 | 50 | 0.27 | 1.8 | 1 | 0 | 0 | 10.1016/0022-1902(79)80151-7
3.4 | 0.1298261 | 1.087 | 3 | 0.043 | 3.4 | 0 | 50 | 0.27 | 1.8 | 1 | 0 | 0 | 10.1016/0022-1902(79)80151-7
3.41 | 0.1297637 | 1.087 | 3 | 0.043 | 3.41 | 0 | 50 | 0.27 | 1.8 | 1 | 0 | 0 | 10.1016/0022-1902(79)80151-7
3.42 | 0.1297005 | 1.087 | 3 | 0.043 | 3.42 | 0 | 50 | 0.27 | 1.8 | 1 | 0 | 0 | 10.1016/0022-1902(79)80151-7
3.43 | 0.1296367 | 1.087 | 3 | 0.043 | 3.43 | 0 | 50 | 0.27 | 1.8 | 1 | 0 | 0 | 10.1016/0022-1902(79)80151-7
3.44 | 0.1295722 | 1.087 | 3 | 0.043 | 3.44 | 0 | 50 | 0.27 | 1.8 | 1 | 0 | 0 | 10.1016/0022-1902(79)80151-7
3.45 | 0.1295069 | 1.087 | 3 | 0.043 | 3.45 | 0 | 50 | 0.27 | 1.8 | 1 | 0 | 0 | 10.1016/0022-1902(79)80151-7
3.46 | 0.1294411 | 1.087 | 3 | 0.043 | 3.46 | 0 | 50 | 0.27 | 1.8 | 1 | 0 | 0 | 10.1016/0022-1902(79)80151-7
3.47 | 0.1293745 | 1.087 | 3 | 0.043 | 3.47 | 0 | 50 | 0.27 | 1.8 | 1 | 0 | 0 | 10.1016/0022-1902(79)80151-7
3.48 | 0.1293073 | 1.087 | 3 | 0.043 | 3.48 | 0 | 50 | 0.27 | 1.8 | 1 | 0 | 0 | 10.1016/0022-1902(79)80151-7
3.49 | 0.1292395 | 1.087 | 3 | 0.043 | 3.49 | 0 | 50 | 0.27 | 1.8 | 1 | 0 | 0 | 10.1016/0022-1902(79)80151-7
3.5 | 0.1291711 | 1.087 | 3 | 0.043 | 3.5 | 0 | 50 | 0.27 | 1.8 | 1 | 0 | 0 | 10.1016/0022-1902(79)80151-7
3.51 | 0.129102 | 1.087 | 3 | 0.043 | 3.51 | 0 | 50 | 0.27 | 1.8 | 1 | 0 | 0 | 10.1016/0022-1902(79)80151-7
3.52 | 0.1290324 | 1.087 | 3 | 0.043 | 3.52 | 0 | 50 | 0.27 | 1.8 | 1 | 0 | 0 | 10.1016/0022-1902(79)80151-7
3.53 | 0.1289622 | 1.087 | 3 | 0.043 | 3.53 | 0 | 50 | 0.27 | 1.8 | 1 | 0 | 0 | 10.1016/0022-1902(79)80151-7
3.54 | 0.1288913 | 1.087 | 3 | 0.043 | 3.54 | 0 | 50 | 0.27 | 1.8 | 1 | 0 | 0 | 10.1016/0022-1902(79)80151-7
3.55 | 0.1288199 | 1.087 | 3 | 0.043 | 3.55 | 0 | 50 | 0.27 | 1.8 | 1 | 0 | 0 | 10.1016/0022-1902(79)80151-7
3.56 | 0.128748 | 1.087 | 3 | 0.043 | 3.56 | 0 | 50 | 0.27 | 1.8 | 1 | 0 | 0 | 10.1016/0022-1902(79)80151-7
3.57 | 0.1286755 | 1.087 | 3 | 0.043 | 3.57 | 0 | 50 | 0.27 | 1.8 | 1 | 0 | 0 | 10.1016/0022-1902(79)80151-7
3.58 | 0.1286024 | 1.087 | 3 | 0.043 | 3.58 | 0 | 50 | 0.27 | 1.8 | 1 | 0 | 0 | 10.1016/0022-1902(79)80151-7
3.59 | 0.1285288 | 1.087 | 3 | 0.043 | 3.59 | 0 | 50 | 0.27 | 1.8 | 1 | 0 | 0 | 10.1016/0022-1902(79)80151-7
3.6 | 0.1284547 | 1.087 | 3 | 0.043 | 3.6 | 0 | 50 | 0.27 | 1.8 | 1 | 0 | 0 | 10.1016/0022-1902(79)80151-7
3.61 | 0.1283801 | 1.087 | 3 | 0.043 | 3.61 | 0 | 50 | 0.27 | 1.8 | 1 | 0 | 0 | 10.1016/0022-1902(79)80151-7
3.62 | 0.128305 | 1.087 | 3 | 0.043 | 3.62 | 0 | 50 | 0.27 | 1.8 | 1 | 0 | 0 | 10.1016/0022-1902(79)80151-7
3.63 | 0.1282293 | 1.087 | 3 | 0.043 | 3.63 | 0 | 50 | 0.27 | 1.8 | 1 | 0 | 0 | 10.1016/0022-1902(79)80151-7
3.64 | 0.1281532 | 1.087 | 3 | 0.043 | 3.64 | 0 | 50 | 0.27 | 1.8 | 1 | 0 | 0 | 10.1016/0022-1902(79)80151-7
3.65 | 0.1280767 | 1.087 | 3 | 0.043 | 3.65 | 0 | 50 | 0.27 | 1.8 | 1 | 0 | 0 | 10.1016/0022-1902(79)80151-7
3.66 | 0.1279996 | 1.087 | 3 | 0.043 | 3.66 | 0 | 50 | 0.27 | 1.8 | 1 | 0 | 0 | 10.1016/0022-1902(79)80151-7
3.67 | 0.1279221 | 1.087 | 3 | 0.043 | 3.67 | 0 | 50 | 0.27 | 1.8 | 1 | 0 | 0 | 10.1016/0022-1902(79)80151-7
3.68 | 0.1278442 | 1.087 | 3 | 0.043 | 3.68 | 0 | 50 | 0.27 | 1.8 | 1 | 0 | 0 | 10.1016/0022-1902(79)80151-7
3.69 | 0.1277658 | 1.087 | 3 | 0.043 | 3.69 | 0 | 50 | 0.27 | 1.8 | 1 | 0 | 0 | 10.1016/0022-1902(79)80151-7
3.7 | 0.1276869 | 1.087 | 3 | 0.043 | 3.7 | 0 | 50 | 0.27 | 1.8 | 1 | 0 | 0 | 10.1016/0022-1902(79)80151-7
3.71 | 0.1276077 | 1.087 | 3 | 0.043 | 3.71 | 0 | 50 | 0.27 | 1.8 | 1 | 0 | 0 | 10.1016/0022-1902(79)80151-7
3.72 | 0.127528 | 1.087 | 3 | 0.043 | 3.72 | 0 | 50 | 0.27 | 1.8 | 1 | 0 | 0 | 10.1016/0022-1902(79)80151-7
3.73 | 0.127448 | 1.087 | 3 | 0.043 | 3.73 | 0 | 50 | 0.27 | 1.8 | 1 | 0 | 0 | 10.1016/0022-1902(79)80151-7
3.74 | 0.1273675 | 1.087 | 3 | 0.043 | 3.74 | 0 | 50 | 0.27 | 1.8 | 1 | 0 | 0 | 10.1016/0022-1902(79)80151-7
3.75 | 0.1272867 | 1.087 | 3 | 0.043 | 3.75 | 0 | 50 | 0.27 | 1.8 | 1 | 0 | 0 | 10.1016/0022-1902(79)80151-7
3.76 | 0.1272054 | 1.087 | 3 | 0.043 | 3.76 | 0 | 50 | 0.27 | 1.8 | 1 | 0 | 0 | 10.1016/0022-1902(79)80151-7
3.77 | 0.1271238 | 1.087 | 3 | 0.043 | 3.77 | 0 | 50 | 0.27 | 1.8 | 1 | 0 | 0 | 10.1016/0022-1902(79)80151-7
3.78 | 0.1270419 | 1.087 | 3 | 0.043 | 3.78 | 0 | 50 | 0.27 | 1.8 | 1 | 0 | 0 | 10.1016/0022-1902(79)80151-7
3.79 | 0.1269595 | 1.087 | 3 | 0.043 | 3.79 | 0 | 50 | 0.27 | 1.8 | 1 | 0 | 0 | 10.1016/0022-1902(79)80151-7
3.8 | 0.1268769 | 1.087 | 3 | 0.043 | 3.8 | 0 | 50 | 0.27 | 1.8 | 1 | 0 | 0 | 10.1016/0022-1902(79)80151-7
3.81 | 0.1267938 | 1.087 | 3 | 0.043 | 3.81 | 0 | 50 | 0.27 | 1.8 | 1 | 0 | 0 | 10.1016/0022-1902(79)80151-7
3.82 | 0.1267105 | 1.087 | 3 | 0.043 | 3.82 | 0 | 50 | 0.27 | 1.8 | 1 | 0 | 0 | 10.1016/0022-1902(79)80151-7
3.83 | 0.1266268 | 1.087 | 3 | 0.043 | 3.83 | 0 | 50 | 0.27 | 1.8 | 1 | 0 | 0 | 10.1016/0022-1902(79)80151-7
3.84 | 0.1265428 | 1.087 | 3 | 0.043 | 3.84 | 0 | 50 | 0.27 | 1.8 | 1 | 0 | 0 | 10.1016/0022-1902(79)80151-7
3.85 | 0.1264585 | 1.087 | 3 | 0.043 | 3.85 | 0 | 50 | 0.27 | 1.8 | 1 | 0 | 0 | 10.1016/0022-1902(79)80151-7
3.86 | 0.1263739 | 1.087 | 3 | 0.043 | 3.86 | 0 | 50 | 0.27 | 1.8 | 1 | 0 | 0 | 10.1016/0022-1902(79)80151-7
3.87 | 0.126289 | 1.087 | 3 | 0.043 | 3.87 | 0 | 50 | 0.27 | 1.8 | 1 | 0 | 0 | 10.1016/0022-1902(79)80151-7
3.88 | 0.1262038 | 1.087 | 3 | 0.043 | 3.88 | 0 | 50 | 0.27 | 1.8 | 1 | 0 | 0 | 10.1016/0022-1902(79)80151-7
3.89 | 0.1261184 | 1.087 | 3 | 0.043 | 3.89 | 0 | 50 | 0.27 | 1.8 | 1 | 0 | 0 | 10.1016/0022-1902(79)80151-7
3.9 | 0.1260326 | 1.087 | 3 | 0.043 | 3.9 | 0 | 50 | 0.27 | 1.8 | 1 | 0 | 0 | 10.1016/0022-1902(79)80151-7
3.91 | 0.1259466 | 1.087 | 3 | 0.043 | 3.91 | 0 | 50 | 0.27 | 1.8 | 1 | 0 | 0 | 10.1016/0022-1902(79)80151-7
3.92 | 0.1258604 | 1.087 | 3 | 0.043 | 3.92 | 0 | 50 | 0.27 | 1.8 | 1 | 0 | 0 | 10.1016/0022-1902(79)80151-7
3.93 | 0.1257738 | 1.087 | 3 | 0.043 | 3.93 | 0 | 50 | 0.27 | 1.8 | 1 | 0 | 0 | 10.1016/0022-1902(79)80151-7
3.94 | 0.1256871 | 1.087 | 3 | 0.043 | 3.94 | 0 | 50 | 0.27 | 1.8 | 1 | 0 | 0 | 10.1016/0022-1902(79)80151-7
3.95 | 0.1256001 | 1.087 | 3 | 0.043 | 3.95 | 0 | 50 | 0.27 | 1.8 | 1 | 0 | 0 | 10.1016/0022-1902(79)80151-7
3.96 | 0.1255128 | 1.087 | 3 | 0.043 | 3.96 | 0 | 50 | 0.27 | 1.8 | 1 | 0 | 0 | 10.1016/0022-1902(79)80151-7
3.97 | 0.1254254 | 1.087 | 3 | 0.043 | 3.97 | 0 | 50 | 0.27 | 1.8 | 1 | 0 | 0 | 10.1016/0022-1902(79)80151-7
3.98 | 0.1253377 | 1.087 | 3 | 0.043 | 3.98 | 0 | 50 | 0.27 | 1.8 | 1 | 0 | 0 | 10.1016/0022-1902(79)80151-7
3.99 | 0.1252498 | 1.087 | 3 | 0.043 | 3.99 | 0 | 50 | 0.27 | 1.8 | 1 | 0 | 0 | 10.1016/0022-1902(79)80151-7
4 | 0.1251617 | 1.087 | 3 | 0.043 | 4 | 0 | 50 | 0.27 | 1.8 | 1 | 0 | 0 | 10.1016/0022-1902(79)80151-7
4.01 | 0.1250734 | 1.087 | 3 | 0.043 | 4.01 | 0 | 50 | 0.27 | 1.8 | 1 | 0 | 0 | 10.1016/0022-1902(79)80151-7
4.02 | 0.1249849 | 1.087 | 3 | 0.043 | 4.02 | 0 | 50 | 0.27 | 1.8 | 1 | 0 | 0 | 10.1016/0022-1902(79)80151-7
4.03 | 0.1248962 | 1.087 | 3 | 0.043 | 4.03 | 0 | 50 | 0.27 | 1.8 | 1 | 0 | 0 | 10.1016/0022-1902(79)80151-7
4.04 | 0.1248073 | 1.087 | 3 | 0.043 | 4.04 | 0 | 50 | 0.27 | 1.8 | 1 | 0 | 0 | 10.1016/0022-1902(79)80151-7
4.05 | 0.1247183 | 1.087 | 3 | 0.043 | 4.05 | 0 | 50 | 0.27 | 1.8 | 1 | 0 | 0 | 10.1016/0022-1902(79)80151-7
4.06 | 0.1246291 | 1.087 | 3 | 0.043 | 4.06 | 0 | 50 | 0.27 | 1.8 | 1 | 0 | 0 | 10.1016/0022-1902(79)80151-7
4.07 | 0.1245397 | 1.087 | 3 | 0.043 | 4.07 | 0 | 50 | 0.27 | 1.8 | 1 | 0 | 0 | 10.1016/0022-1902(79)80151-7
4.08 | 0.1244502 | 1.087 | 3 | 0.043 | 4.08 | 0 | 50 | 0.27 | 1.8 | 1 | 0 | 0 | 10.1016/0022-1902(79)80151-7
4.09 | 0.1243605 | 1.087 | 3 | 0.043 | 4.09 | 0 | 50 | 0.27 | 1.8 | 1 | 0 | 0 | 10.1016/0022-1902(79)80151-7
4.1 | 0.1242707 | 1.087 | 3 | 0.043 | 4.1 | 0 | 50 | 0.27 | 1.8 | 1 | 0 | 0 | 10.1016/0022-1902(79)80151-7
4.11 | 0.1241808 | 1.087 | 3 | 0.043 | 4.11 | 0 | 50 | 0.27 | 1.8 | 1 | 0 | 0 | 10.1016/0022-1902(79)80151-7
4.12 | 0.1240907 | 1.087 | 3 | 0.043 | 4.12 | 0 | 50 | 0.27 | 1.8 | 1 | 0 | 0 | 10.1016/0022-1902(79)80151-7
4.13 | 0.1240004 | 1.087 | 3 | 0.043 | 4.13 | 0 | 50 | 0.27 | 1.8 | 1 | 0 | 0 | 10.1016/0022-1902(79)80151-7
4.14 | 0.1239101 | 1.087 | 3 | 0.043 | 4.14 | 0 | 50 | 0.27 | 1.8 | 1 | 0 | 0 | 10.1016/0022-1902(79)80151-7
4.15 | 0.1238196 | 1.087 | 3 | 0.043 | 4.15 | 0 | 50 | 0.27 | 1.8 | 1 | 0 | 0 | 10.1016/0022-1902(79)80151-7
4.16 | 0.1237291 | 1.087 | 3 | 0.043 | 4.16 | 0 | 50 | 0.27 | 1.8 | 1 | 0 | 0 | 10.1016/0022-1902(79)80151-7
4.17 | 0.1236384 | 1.087 | 3 | 0.043 | 4.17 | 0 | 50 | 0.27 | 1.8 | 1 | 0 | 0 | 10.1016/0022-1902(79)80151-7
4.18 | 0.1235476 | 1.087 | 3 | 0.043 | 4.18 | 0 | 50 | 0.27 | 1.8 | 1 | 0 | 0 | 10.1016/0022-1902(79)80151-7
4.19 | 0.1234567 | 1.087 | 3 | 0.043 | 4.19 | 0 | 50 | 0.27 | 1.8 | 1 | 0 | 0 | 10.1016/0022-1902(79)80151-7
4.2 | 0.1233658 | 1.087 | 3 | 0.043 | 4.2 | 0 | 50 | 0.27 | 1.8 | 1 | 0 | 0 | 10.1016/0022-1902(79)80151-7
4.21 | 0.1232747 | 1.087 | 3 | 0.043 | 4.21 | 0 | 50 | 0.27 | 1.8 | 1 | 0 | 0 | 10.1016/0022-1902(79)80151-7
4.22 | 0.1231836 | 1.087 | 3 | 0.043 | 4.22 | 0 | 50 | 0.27 | 1.8 | 1 | 0 | 0 | 10.1016/0022-1902(79)80151-7
4.23 | 0.1230924 | 1.087 | 3 | 0.043 | 4.23 | 0 | 50 | 0.27 | 1.8 | 1 | 0 | 0 | 10.1016/0022-1902(79)80151-7
4.24 | 0.1230012 | 1.087 | 3 | 0.043 | 4.24 | 0 | 50 | 0.27 | 1.8 | 1 | 0 | 0 | 10.1016/0022-1902(79)80151-7
4.25 | 0.1229098 | 1.087 | 3 | 0.043 | 4.25 | 0 | 50 | 0.27 | 1.8 | 1 | 0 | 0 | 10.1016/0022-1902(79)80151-7
4.26 | 0.1228184 | 1.087 | 3 | 0.043 | 4.26 | 0 | 50 | 0.27 | 1.8 | 1 | 0 | 0 | 10.1016/0022-1902(79)80151-7
4.27 | 0.122727 | 1.087 | 3 | 0.043 | 4.27 | 0 | 50 | 0.27 | 1.8 | 1 | 0 | 0 | 10.1016/0022-1902(79)80151-7
4.28 | 0.1226355 | 1.087 | 3 | 0.043 | 4.28 | 0 | 50 | 0.27 | 1.8 | 1 | 0 | 0 | 10.1016/0022-1902(79)80151-7
4.29 | 0.122544 | 1.087 | 3 | 0.043 | 4.29 | 0 | 50 | 0.27 | 1.8 | 1 | 0 | 0 | 10.1016/0022-1902(79)80151-7
4.3 | 0.1224524 | 1.087 | 3 | 0.043 | 4.3 | 0 | 50 | 0.27 | 1.8 | 1 | 0 | 0 | 10.1016/0022-1902(79)80151-7
4.31 | 0.1223608 | 1.087 | 3 | 0.043 | 4.31 | 0 | 50 | 0.27 | 1.8 | 1 | 0 | 0 | 10.1016/0022-1902(79)80151-7
4.32 | 0.1222692 | 1.087 | 3 | 0.043 | 4.32 | 0 | 50 | 0.27 | 1.8 | 1 | 0 | 0 | 10.1016/0022-1902(79)80151-7
4.33 | 0.1221775 | 1.087 | 3 | 0.043 | 4.33 | 0 | 50 | 0.27 | 1.8 | 1 | 0 | 0 | 10.1016/0022-1902(79)80151-7
4.34 | 0.1220859 | 1.087 | 3 | 0.043 | 4.34 | 0 | 50 | 0.27 | 1.8 | 1 | 0 | 0 | 10.1016/0022-1902(79)80151-7
4.35 | 0.1219942 | 1.087 | 3 | 0.043 | 4.35 | 0 | 50 | 0.27 | 1.8 | 1 | 0 | 0 | 10.1016/0022-1902(79)80151-7
4.36 | 0.1219025 | 1.087 | 3 | 0.043 | 4.36 | 0 | 50 | 0.27 | 1.8 | 1 | 0 | 0 | 10.1016/0022-1902(79)80151-7
4.37 | 0.1218108 | 1.087 | 3 | 0.043 | 4.37 | 0 | 50 | 0.27 | 1.8 | 1 | 0 | 0 | 10.1016/0022-1902(79)80151-7
4.38 | 0.121719 | 1.087 | 3 | 0.043 | 4.38 | 0 | 50 | 0.27 | 1.8 | 1 | 0 | 0 | 10.1016/0022-1902(79)80151-7
4.39 | 0.1216273 | 1.087 | 3 | 0.043 | 4.39 | 0 | 50 | 0.27 | 1.8 | 1 | 0 | 0 | 10.1016/0022-1902(79)80151-7
4.4 | 0.1215356 | 1.087 | 3 | 0.043 | 4.4 | 0 | 50 | 0.27 | 1.8 | 1 | 0 | 0 | 10.1016/0022-1902(79)80151-7
4.41 | 0.121444 | 1.087 | 3 | 0.043 | 4.41 | 0 | 50 | 0.27 | 1.8 | 1 | 0 | 0 | 10.1016/0022-1902(79)80151-7
4.42 | 0.1213523 | 1.087 | 3 | 0.043 | 4.42 | 0 | 50 | 0.27 | 1.8 | 1 | 0 | 0 | 10.1016/0022-1902(79)80151-7
4.43 | 0.1212606 | 1.087 | 3 | 0.043 | 4.43 | 0 | 50 | 0.27 | 1.8 | 1 | 0 | 0 | 10.1016/0022-1902(79)80151-7
4.44 | 0.121169 | 1.087 | 3 | 0.043 | 4.44 | 0 | 50 | 0.27 | 1.8 | 1 | 0 | 0 | 10.1016/0022-1902(79)80151-7
4.45 | 0.1210774 | 1.087 | 3 | 0.043 | 4.45 | 0 | 50 | 0.27 | 1.8 | 1 | 0 | 0 | 10.1016/0022-1902(79)80151-7
4.46 | 0.1209859 | 1.087 | 3 | 0.043 | 4.46 | 0 | 50 | 0.27 | 1.8 | 1 | 0 | 0 | 10.1016/0022-1902(79)80151-7
4.47 | 0.1208943 | 1.087 | 3 | 0.043 | 4.47 | 0 | 50 | 0.27 | 1.8 | 1 | 0 | 0 | 10.1016/0022-1902(79)80151-7
4.48 | 0.1208029 | 1.087 | 3 | 0.043 | 4.48 | 0 | 50 | 0.27 | 1.8 | 1 | 0 | 0 | 10.1016/0022-1902(79)80151-7
4.49 | 0.1207114 | 1.087 | 3 | 0.043 | 4.49 | 0 | 50 | 0.27 | 1.8 | 1 | 0 | 0 | 10.1016/0022-1902(79)80151-7
4.5 | 0.12062 | 1.087 | 3 | 0.043 | 4.5 | 0 | 50 | 0.27 | 1.8 | 1 | 0 | 0 | 10.1016/0022-1902(79)80151-7
4.51 | 0.1205287 | 1.087 | 3 | 0.043 | 4.51 | 0 | 50 | 0.27 | 1.8 | 1 | 0 | 0 | 10.1016/0022-1902(79)80151-7
4.52 | 0.1204374 | 1.087 | 3 | 0.043 | 4.52 | 0 | 50 | 0.27 | 1.8 | 1 | 0 | 0 | 10.1016/0022-1902(79)80151-7
4.53 | 0.1203462 | 1.087 | 3 | 0.043 | 4.53 | 0 | 50 | 0.27 | 1.8 | 1 | 0 | 0 | 10.1016/0022-1902(79)80151-7
4.54 | 0.1202551 | 1.087 | 3 | 0.043 | 4.54 | 0 | 50 | 0.27 | 1.8 | 1 | 0 | 0 | 10.1016/0022-1902(79)80151-7
4.55 | 0.120164 | 1.087 | 3 | 0.043 | 4.55 | 0 | 50 | 0.27 | 1.8 | 1 | 0 | 0 | 10.1016/0022-1902(79)80151-7
4.56 | 0.120073 | 1.087 | 3 | 0.043 | 4.56 | 0 | 50 | 0.27 | 1.8 | 1 | 0 | 0 | 10.1016/0022-1902(79)80151-7
4.57 | 0.1199821 | 1.087 | 3 | 0.043 | 4.57 | 0 | 50 | 0.27 | 1.8 | 1 | 0 | 0 | 10.1016/0022-1902(79)80151-7
4.58 | 0.1198912 | 1.087 | 3 | 0.043 | 4.58 | 0 | 50 | 0.27 | 1.8 | 1 | 0 | 0 | 10.1016/0022-1902(79)80151-7
4.59 | 0.1198004 | 1.087 | 3 | 0.043 | 4.59 | 0 | 50 | 0.27 | 1.8 | 1 | 0 | 0 | 10.1016/0022-1902(79)80151-7
4.6 | 0.1197098 | 1.087 | 3 | 0.043 | 4.6 | 0 | 50 | 0.27 | 1.8 | 1 | 0 | 0 | 10.1016/0022-1902(79)80151-7
4.61 | 0.1196192 | 1.087 | 3 | 0.043 | 4.61 | 0 | 50 | 0.27 | 1.8 | 1 | 0 | 0 | 10.1016/0022-1902(79)80151-7
4.62 | 0.1195287 | 1.087 | 3 | 0.043 | 4.62 | 0 | 50 | 0.27 | 1.8 | 1 | 0 | 0 | 10.1016/0022-1902(79)80151-7
4.63 | 0.1194383 | 1.087 | 3 | 0.043 | 4.63 | 0 | 50 | 0.27 | 1.8 | 1 | 0 | 0 | 10.1016/0022-1902(79)80151-7
4.64 | 0.119348 | 1.087 | 3 | 0.043 | 4.64 | 0 | 50 | 0.27 | 1.8 | 1 | 0 | 0 | 10.1016/0022-1902(79)80151-7
4.65 | 0.1192579 | 1.087 | 3 | 0.043 | 4.65 | 0 | 50 | 0.27 | 1.8 | 1 | 0 | 0 | 10.1016/0022-1902(79)80151-7
4.66 | 0.1191678 | 1.087 | 3 | 0.043 | 4.66 | 0 | 50 | 0.27 | 1.8 | 1 | 0 | 0 | 10.1016/0022-1902(79)80151-7
4.67 | 0.1190779 | 1.087 | 3 | 0.043 | 4.67 | 0 | 50 | 0.27 | 1.8 | 1 | 0 | 0 | 10.1016/0022-1902(79)80151-7
4.68 | 0.118988 | 1.087 | 3 | 0.043 | 4.68 | 0 | 50 | 0.27 | 1.8 | 1 | 0 | 0 | 10.1016/0022-1902(79)80151-7
4.69 | 0.1188983 | 1.087 | 3 | 0.043 | 4.69 | 0 | 50 | 0.27 | 1.8 | 1 | 0 | 0 | 10.1016/0022-1902(79)80151-7
4.7 | 0.1188087 | 1.087 | 3 | 0.043 | 4.7 | 0 | 50 | 0.27 | 1.8 | 1 | 0 | 0 | 10.1016/0022-1902(79)80151-7
4.71 | 0.1187193 | 1.087 | 3 | 0.043 | 4.71 | 0 | 50 | 0.27 | 1.8 | 1 | 0 | 0 | 10.1016/0022-1902(79)80151-7
4.72 | 0.1186299 | 1.087 | 3 | 0.043 | 4.72 | 0 | 50 | 0.27 | 1.8 | 1 | 0 | 0 | 10.1016/0022-1902(79)80151-7
4.73 | 0.1185407 | 1.087 | 3 | 0.043 | 4.73 | 0 | 50 | 0.27 | 1.8 | 1 | 0 | 0 | 10.1016/0022-1902(79)80151-7
4.74 | 0.1184517 | 1.087 | 3 | 0.043 | 4.74 | 0 | 50 | 0.27 | 1.8 | 1 | 0 | 0 | 10.1016/0022-1902(79)80151-7
4.75 | 0.1183628 | 1.087 | 3 | 0.043 | 4.75 | 0 | 50 | 0.27 | 1.8 | 1 | 0 | 0 | 10.1016/0022-1902(79)80151-7
4.76 | 0.118274 | 1.087 | 3 | 0.043 | 4.76 | 0 | 50 | 0.27 | 1.8 | 1 | 0 | 0 | 10.1016/0022-1902(79)80151-7
4.77 | 0.1181854 | 1.087 | 3 | 0.043 | 4.77 | 0 | 50 | 0.27 | 1.8 | 1 | 0 | 0 | 10.1016/0022-1902(79)80151-7
4.78 | 0.1180969 | 1.087 | 3 | 0.043 | 4.78 | 0 | 50 | 0.27 | 1.8 | 1 | 0 | 0 | 10.1016/0022-1902(79)80151-7
4.79 | 0.1180086 | 1.087 | 3 | 0.043 | 4.79 | 0 | 50 | 0.27 | 1.8 | 1 | 0 | 0 | 10.1016/0022-1902(79)80151-7
4.8 | 0.1179204 | 1.087 | 3 | 0.043 | 4.8 | 0 | 50 | 0.27 | 1.8 | 1 | 0 | 0 | 10.1016/0022-1902(79)80151-7
4.81 | 0.1178324 | 1.087 | 3 | 0.043 | 4.81 | 0 | 50 | 0.27 | 1.8 | 1 | 0 | 0 | 10.1016/0022-1902(79)80151-7
4.82 | 0.1177446 | 1.087 | 3 | 0.043 | 4.82 | 0 | 50 | 0.27 | 1.8 | 1 | 0 | 0 | 10.1016/0022-1902(79)80151-7
4.83 | 0.1176569 | 1.087 | 3 | 0.043 | 4.83 | 0 | 50 | 0.27 | 1.8 | 1 | 0 | 0 | 10.1016/0022-1902(79)80151-7
4.84 | 0.1175694 | 1.087 | 3 | 0.043 | 4.84 | 0 | 50 | 0.27 | 1.8 | 1 | 0 | 0 | 10.1016/0022-1902(79)80151-7
4.85 | 0.1174821 | 1.087 | 3 | 0.043 | 4.85 | 0 | 50 | 0.27 | 1.8 | 1 | 0 | 0 | 10.1016/0022-1902(79)80151-7
4.86 | 0.1173949 | 1.087 | 3 | 0.043 | 4.86 | 0 | 50 | 0.27 | 1.8 | 1 | 0 | 0 | 10.1016/0022-1902(79)80151-7
4.87 | 0.1173079 | 1.087 | 3 | 0.043 | 4.87 | 0 | 50 | 0.27 | 1.8 | 1 | 0 | 0 | 10.1016/0022-1902(79)80151-7
4.88 | 0.1172211 | 1.087 | 3 | 0.043 | 4.88 | 0 | 50 | 0.27 | 1.8 | 1 | 0 | 0 | 10.1016/0022-1902(79)80151-7
4.89 | 0.1171345 | 1.087 | 3 | 0.043 | 4.89 | 0 | 50 | 0.27 | 1.8 | 1 | 0 | 0 | 10.1016/0022-1902(79)80151-7
4.9 | 0.1170481 | 1.087 | 3 | 0.043 | 4.9 | 0 | 50 | 0.27 | 1.8 | 1 | 0 | 0 | 10.1016/0022-1902(79)80151-7
4.91 | 0.1169619 | 1.087 | 3 | 0.043 | 4.91 | 0 | 50 | 0.27 | 1.8 | 1 | 0 | 0 | 10.1016/0022-1902(79)80151-7
4.92 | 0.1168758 | 1.087 | 3 | 0.043 | 4.92 | 0 | 50 | 0.27 | 1.8 | 1 | 0 | 0 | 10.1016/0022-1902(79)80151-7
4.93 | 0.11679 | 1.087 | 3 | 0.043 | 4.93 | 0 | 50 | 0.27 | 1.8 | 1 | 0 | 0 | 10.1016/0022-1902(79)80151-7
4.94 | 0.1167043 | 1.087 | 3 | 0.043 | 4.94 | 0 | 50 | 0.27 | 1.8 | 1 | 0 | 0 | 10.1016/0022-1902(79)80151-7
4.95 | 0.1166189 | 1.087 | 3 | 0.043 | 4.95 | 0 | 50 | 0.27 | 1.8 | 1 | 0 | 0 | 10.1016/0022-1902(79)80151-7
4.96 | 0.1165337 | 1.087 | 3 | 0.043 | 4.96 | 0 | 50 | 0.27 | 1.8 | 1 | 0 | 0 | 10.1016/0022-1902(79)80151-7
4.97 | 0.1164486 | 1.087 | 3 | 0.043 | 4.97 | 0 | 50 | 0.27 | 1.8 | 1 | 0 | 0 | 10.1016/0022-1902(79)80151-7
4.98 | 0.1163638 | 1.087 | 3 | 0.043 | 4.98 | 0 | 50 | 0.27 | 1.8 | 1 | 0 | 0 | 10.1016/0022-1902(79)80151-7
4.99 | 0.1162792 | 1.087 | 3 | 0.043 | 4.99 | 0 | 50 | 0.27 | 1.8 | 1 | 0 | 0 | 10.1016/0022-1902(79)80151-7
5 | 0.1161948 | 1.087 | 3 | 0.043 | 5 | 0 | 50 | 0.27 | 1.8 | 1 | 0 | 0 | 10.1016/0022-1902(79)80151-7
5.01 | 0.1161107 | 1.087 | 3 | 0.043 | 5.01 | 0 | 50 | 0.27 | 1.8 | 1 | 0 | 0 | 10.1016/0022-1902(79)80151-7
5.02 | 0.1160267 | 1.087 | 3 | 0.043 | 5.02 | 0 | 50 | 0.27 | 1.8 | 1 | 0 | 0 | 10.1016/0022-1902(79)80151-7
5.03 | 0.115943 | 1.087 | 3 | 0.043 | 5.03 | 0 | 50 | 0.27 | 1.8 | 1 | 0 | 0 | 10.1016/0022-1902(79)80151-7
5.04 | 0.1158595 | 1.087 | 3 | 0.043 | 5.04 | 0 | 50 | 0.27 | 1.8 | 1 | 0 | 0 | 10.1016/0022-1902(79)80151-7
5.05 | 0.1157763 | 1.087 | 3 | 0.043 | 5.05 | 0 | 50 | 0.27 | 1.8 | 1 | 0 | 0 | 10.1016/0022-1902(79)80151-7
5.06 | 0.1156932 | 1.087 | 3 | 0.043 | 5.06 | 0 | 50 | 0.27 | 1.8 | 1 | 0 | 0 | 10.1016/0022-1902(79)80151-7
5.07 | 0.1156104 | 1.087 | 3 | 0.043 | 5.07 | 0 | 50 | 0.27 | 1.8 | 1 | 0 | 0 | 10.1016/0022-1902(79)80151-7
5.08 | 0.1155279 | 1.087 | 3 | 0.043 | 5.08 | 0 | 50 | 0.27 | 1.8 | 1 | 0 | 0 | 10.1016/0022-1902(79)80151-7
5.09 | 0.1154455 | 1.087 | 3 | 0.043 | 5.09 | 0 | 50 | 0.27 | 1.8 | 1 | 0 | 0 | 10.1016/0022-1902(79)80151-7
5.1 | 0.1153635 | 1.087 | 3 | 0.043 | 5.1 | 0 | 50 | 0.27 | 1.8 | 1 | 0 | 0 | 10.1016/0022-1902(79)80151-7
5.11 | 0.1152816 | 1.087 | 3 | 0.043 | 5.11 | 0 | 50 | 0.27 | 1.8 | 1 | 0 | 0 | 10.1016/0022-1902(79)80151-7
5.12 | 0.1152001 | 1.087 | 3 | 0.043 | 5.12 | 0 | 50 | 0.27 | 1.8 | 1 | 0 | 0 | 10.1016/0022-1902(79)80151-7
5.13 | 0.1151187 | 1.087 | 3 | 0.043 | 5.13 | 0 | 50 | 0.27 | 1.8 | 1 | 0 | 0 | 10.1016/0022-1902(79)80151-7
5.14 | 0.1150377 | 1.087 | 3 | 0.043 | 5.14 | 0 | 50 | 0.27 | 1.8 | 1 | 0 | 0 | 10.1016/0022-1902(79)80151-7
5.15 | 0.1149568 | 1.087 | 3 | 0.043 | 5.15 | 0 | 50 | 0.27 | 1.8 | 1 | 0 | 0 | 10.1016/0022-1902(79)80151-7
5.16 | 0.1148763 | 1.087 | 3 | 0.043 | 5.16 | 0 | 50 | 0.27 | 1.8 | 1 | 0 | 0 | 10.1016/0022-1902(79)80151-7
5.17 | 0.114796 | 1.087 | 3 | 0.043 | 5.17 | 0 | 50 | 0.27 | 1.8 | 1 | 0 | 0 | 10.1016/0022-1902(79)80151-7
5.18 | 0.1147159 | 1.087 | 3 | 0.043 | 5.18 | 0 | 50 | 0.27 | 1.8 | 1 | 0 | 0 | 10.1016/0022-1902(79)80151-7
5.19 | 0.1146362 | 1.087 | 3 | 0.043 | 5.19 | 0 | 50 | 0.27 | 1.8 | 1 | 0 | 0 | 10.1016/0022-1902(79)80151-7
5.2 | 0.1145567 | 1.087 | 3 | 0.043 | 5.2 | 0 | 50 | 0.27 | 1.8 | 1 | 0 | 0 | 10.1016/0022-1902(79)80151-7
5.21 | 0.1144774 | 1.087 | 3 | 0.043 | 5.21 | 0 | 50 | 0.27 | 1.8 | 1 | 0 | 0 | 10.1016/0022-1902(79)80151-7
5.22 | 0.1143985 | 1.087 | 3 | 0.043 | 5.22 | 0 | 50 | 0.27 | 1.8 | 1 | 0 | 0 | 10.1016/0022-1902(79)80151-7
5.23 | 0.1143198 | 1.087 | 3 | 0.043 | 5.23 | 0 | 50 | 0.27 | 1.8 | 1 | 0 | 0 | 10.1016/0022-1902(79)80151-7
5.24 | 0.1142414 | 1.087 | 3 | 0.043 | 5.24 | 0 | 50 | 0.27 | 1.8 | 1 | 0 | 0 | 10.1016/0022-1902(79)80151-7
5.25 | 0.1141632 | 1.087 | 3 | 0.043 | 5.25 | 0 | 50 | 0.27 | 1.8 | 1 | 0 | 0 | 10.1016/0022-1902(79)80151-7
5.26 | 0.1140854 | 1.087 | 3 | 0.043 | 5.26 | 0 | 50 | 0.27 | 1.8 | 1 | 0 | 0 | 10.1016/0022-1902(79)80151-7
5.27 | 0.1140078 | 1.087 | 3 | 0.043 | 5.27 | 0 | 50 | 0.27 | 1.8 | 1 | 0 | 0 | 10.1016/0022-1902(79)80151-7
5.28 | 0.1139306 | 1.087 | 3 | 0.043 | 5.28 | 0 | 50 | 0.27 | 1.8 | 1 | 0 | 0 | 10.1016/0022-1902(79)80151-7
5.29 | 0.1138536 | 1.087 | 3 | 0.043 | 5.29 | 0 | 50 | 0.27 | 1.8 | 1 | 0 | 0 | 10.1016/0022-1902(79)80151-7
5.3 | 0.1137769 | 1.087 | 3 | 0.043 | 5.3 | 0 | 50 | 0.27 | 1.8 | 1 | 0 | 0 | 10.1016/0022-1902(79)80151-7
5.31 | 0.1137005 | 1.087 | 3 | 0.043 | 5.31 | 0 | 50 | 0.27 | 1.8 | 1 | 0 | 0 | 10.1016/0022-1902(79)80151-7
5.32 | 0.1136244 | 1.087 | 3 | 0.043 | 5.32 | 0 | 50 | 0.27 | 1.8 | 1 | 0 | 0 | 10.1016/0022-1902(79)80151-7
5.33 | 0.1135486 | 1.087 | 3 | 0.043 | 5.33 | 0 | 50 | 0.27 | 1.8 | 1 | 0 | 0 | 10.1016/0022-1902(79)80151-7
5.34 | 0.1134731 | 1.087 | 3 | 0.043 | 5.34 | 0 | 50 | 0.27 | 1.8 | 1 | 0 | 0 | 10.1016/0022-1902(79)80151-7
5.35 | 0.1133979 | 1.087 | 3 | 0.043 | 5.35 | 0 | 50 | 0.27 | 1.8 | 1 | 0 | 0 | 10.1016/0022-1902(79)80151-7
5.36 | 0.113323 | 1.087 | 3 | 0.043 | 5.36 | 0 | 50 | 0.27 | 1.8 | 1 | 0 | 0 | 10.1016/0022-1902(79)80151-7
5.37 | 0.1132484 | 1.087 | 3 | 0.043 | 5.37 | 0 | 50 | 0.27 | 1.8 | 1 | 0 | 0 | 10.1016/0022-1902(79)80151-7
5.38 | 0.1131742 | 1.087 | 3 | 0.043 | 5.38 | 0 | 50 | 0.27 | 1.8 | 1 | 0 | 0 | 10.1016/0022-1902(79)80151-7
5.39 | 0.1131002 | 1.087 | 3 | 0.043 | 5.39 | 0 | 50 | 0.27 | 1.8 | 1 | 0 | 0 | 10.1016/0022-1902(79)80151-7
5.4 | 0.1130266 | 1.087 | 3 | 0.043 | 5.4 | 0 | 50 | 0.27 | 1.8 | 1 | 0 | 0 | 10.1016/0022-1902(79)80151-7
5.41 | 0.1129532 | 1.087 | 3 | 0.043 | 5.41 | 0 | 50 | 0.27 | 1.8 | 1 | 0 | 0 | 10.1016/0022-1902(79)80151-7
5.42 | 0.1128802 | 1.087 | 3 | 0.043 | 5.42 | 0 | 50 | 0.27 | 1.8 | 1 | 0 | 0 | 10.1016/0022-1902(79)80151-7
5.43 | 0.1128075 | 1.087 | 3 | 0.043 | 5.43 | 0 | 50 | 0.27 | 1.8 | 1 | 0 | 0 | 10.1016/0022-1902(79)80151-7
5.44 | 0.1127352 | 1.087 | 3 | 0.043 | 5.44 | 0 | 50 | 0.27 | 1.8 | 1 | 0 | 0 | 10.1016/0022-1902(79)80151-7
5.45 | 0.1126631 | 1.087 | 3 | 0.043 | 5.45 | 0 | 50 | 0.27 | 1.8 | 1 | 0 | 0 | 10.1016/0022-1902(79)80151-7
5.46 | 0.1125914 | 1.087 | 3 | 0.043 | 5.46 | 0 | 50 | 0.27 | 1.8 | 1 | 0 | 0 | 10.1016/0022-1902(79)80151-7
5.47 | 0.1125201 | 1.087 | 3 | 0.043 | 5.47 | 0 | 50 | 0.27 | 1.8 | 1 | 0 | 0 | 10.1016/0022-1902(79)80151-7
5.48 | 0.112449 | 1.087 | 3 | 0.043 | 5.48 | 0 | 50 | 0.27 | 1.8 | 1 | 0 | 0 | 10.1016/0022-1902(79)80151-7
5.49 | 0.1123783 | 1.087 | 3 | 0.043 | 5.49 | 0 | 50 | 0.27 | 1.8 | 1 | 0 | 0 | 10.1016/0022-1902(79)80151-7
5.5 | 0.1123079 | 1.087 | 3 | 0.043 | 5.5 | 0 | 50 | 0.27 | 1.8 | 1 | 0 | 0 | 10.1016/0022-1902(79)80151-7
5.51 | 0.1122379 | 1.087 | 3 | 0.043 | 5.51 | 0 | 50 | 0.27 | 1.8 | 1 | 0 | 0 | 10.1016/0022-1902(79)80151-7
5.52 | 0.1121682 | 1.087 | 3 | 0.043 | 5.52 | 0 | 50 | 0.27 | 1.8 | 1 | 0 | 0 | 10.1016/0022-1902(79)80151-7
5.53 | 0.1120988 | 1.087 | 3 | 0.043 | 5.53 | 0 | 50 | 0.27 | 1.8 | 1 | 0 | 0 | 10.1016/0022-1902(79)80151-7
5.54 | 0.1120298 | 1.087 | 3 | 0.043 | 5.54 | 0 | 50 | 0.27 | 1.8 | 1 | 0 | 0 | 10.1016/0022-1902(79)80151-7
5.55 | 0.1119612 | 1.087 | 3 | 0.043 | 5.55 | 0 | 50 | 0.27 | 1.8 | 1 | 0 | 0 | 10.1016/0022-1902(79)80151-7
5.56 | 0.1118928 | 1.087 | 3 | 0.043 | 5.56 | 0 | 50 | 0.27 | 1.8 | 1 | 0 | 0 | 10.1016/0022-1902(79)80151-7
5.57 | 0.1118249 | 1.087 | 3 | 0.043 | 5.57 | 0 | 50 | 0.27 | 1.8 | 1 | 0 | 0 | 10.1016/0022-1902(79)80151-7
5.58 | 0.1117573 | 1.087 | 3 | 0.043 | 5.58 | 0 | 50 | 0.27 | 1.8 | 1 | 0 | 0 | 10.1016/0022-1902(79)80151-7
5.59 | 0.11169 | 1.087 | 3 | 0.043 | 5.59 | 0 | 50 | 0.27 | 1.8 | 1 | 0 | 0 | 10.1016/0022-1902(79)80151-7
5.6 | 0.1116231 | 1.087 | 3 | 0.043 | 5.6 | 0 | 50 | 0.27 | 1.8 | 1 | 0 | 0 | 10.1016/0022-1902(79)80151-7
5.61 | 0.1115566 | 1.087 | 3 | 0.043 | 5.61 | 0 | 50 | 0.27 | 1.8 | 1 | 0 | 0 | 10.1016/0022-1902(79)80151-7
5.62 | 0.1114904 | 1.087 | 3 | 0.043 | 5.62 | 0 | 50 | 0.27 | 1.8 | 1 | 0 | 0 | 10.1016/0022-1902(79)80151-7
5.63 | 0.1114246 | 1.087 | 3 | 0.043 | 5.63 | 0 | 50 | 0.27 | 1.8 | 1 | 0 | 0 | 10.1016/0022-1902(79)80151-7
5.64 | 0.1113592 | 1.087 | 3 | 0.043 | 5.64 | 0 | 50 | 0.27 | 1.8 | 1 | 0 | 0 | 10.1016/0022-1902(79)80151-7
5.65 | 0.1112941 | 1.087 | 3 | 0.043 | 5.65 | 0 | 50 | 0.27 | 1.8 | 1 | 0 | 0 | 10.1016/0022-1902(79)80151-7
5.66 | 0.1112294 | 1.087 | 3 | 0.043 | 5.66 | 0 | 50 | 0.27 | 1.8 | 1 | 0 | 0 | 10.1016/0022-1902(79)80151-7
5.67 | 0.111165 | 1.087 | 3 | 0.043 | 5.67 | 0 | 50 | 0.27 | 1.8 | 1 | 0 | 0 | 10.1016/0022-1902(79)80151-7
5.68 | 0.1111011 | 1.087 | 3 | 0.043 | 5.68 | 0 | 50 | 0.27 | 1.8 | 1 | 0 | 0 | 10.1016/0022-1902(79)80151-7
5.69 | 0.1110375 | 1.087 | 3 | 0.043 | 5.69 | 0 | 50 | 0.27 | 1.8 | 1 | 0 | 0 | 10.1016/0022-1902(79)80151-7
5.7 | 0.1109743 | 1.087 | 3 | 0.043 | 5.7 | 0 | 50 | 0.27 | 1.8 | 1 | 0 | 0 | 10.1016/0022-1902(79)80151-7
5.71 | 0.1109115 | 1.087 | 3 | 0.043 | 5.71 | 0 | 50 | 0.27 | 1.8 | 1 | 0 | 0 | 10.1016/0022-1902(79)80151-7
5.72 | 0.110849 | 1.087 | 3 | 0.043 | 5.72 | 0 | 50 | 0.27 | 1.8 | 1 | 0 | 0 | 10.1016/0022-1902(79)80151-7
5.73 | 0.110787 | 1.087 | 3 | 0.043 | 5.73 | 0 | 50 | 0.27 | 1.8 | 1 | 0 | 0 | 10.1016/0022-1902(79)80151-7
5.74 | 0.1107253 | 1.087 | 3 | 0.043 | 5.74 | 0 | 50 | 0.27 | 1.8 | 1 | 0 | 0 | 10.1016/0022-1902(79)80151-7
5.75 | 0.110664 | 1.087 | 3 | 0.043 | 5.75 | 0 | 50 | 0.27 | 1.8 | 1 | 0 | 0 | 10.1016/0022-1902(79)80151-7
5.76 | 0.1106031 | 1.087 | 3 | 0.043 | 5.76 | 0 | 50 | 0.27 | 1.8 | 1 | 0 | 0 | 10.1016/0022-1902(79)80151-7
5.77 | 0.1105426 | 1.087 | 3 | 0.043 | 5.77 | 0 | 50 | 0.27 | 1.8 | 1 | 0 | 0 | 10.1016/0022-1902(79)80151-7
5.78 | 0.1104825 | 1.087 | 3 | 0.043 | 5.78 | 0 | 50 | 0.27 | 1.8 | 1 | 0 | 0 | 10.1016/0022-1902(79)80151-7
5.79 | 0.1104227 | 1.087 | 3 | 0.043 | 5.79 | 0 | 50 | 0.27 | 1.8 | 1 | 0 | 0 | 10.1016/0022-1902(79)80151-7
5.8 | 0.1103634 | 1.087 | 3 | 0.043 | 5.8 | 0 | 50 | 0.27 | 1.8 | 1 | 0 | 0 | 10.1016/0022-1902(79)80151-7
5.81 | 0.1103045 | 1.087 | 3 | 0.043 | 5.81 | 0 | 50 | 0.27 | 1.8 | 1 | 0 | 0 | 10.1016/0022-1902(79)80151-7
5.82 | 0.110246 | 1.087 | 3 | 0.043 | 5.82 | 0 | 50 | 0.27 | 1.8 | 1 | 0 | 0 | 10.1016/0022-1902(79)80151-7
5.83 | 0.1101878 | 1.087 | 3 | 0.043 | 5.83 | 0 | 50 | 0.27 | 1.8 | 1 | 0 | 0 | 10.1016/0022-1902(79)80151-7
5.84 | 0.1101301 | 1.087 | 3 | 0.043 | 5.84 | 0 | 50 | 0.27 | 1.8 | 1 | 0 | 0 | 10.1016/0022-1902(79)80151-7
5.85 | 0.1100728 | 1.087 | 3 | 0.043 | 5.85 | 0 | 50 | 0.27 | 1.8 | 1 | 0 | 0 | 10.1016/0022-1902(79)80151-7
5.86 | 0.1100159 | 1.087 | 3 | 0.043 | 5.86 | 0 | 50 | 0.27 | 1.8 | 1 | 0 | 0 | 10.1016/0022-1902(79)80151-7
5.87 | 0.1099594 | 1.087 | 3 | 0.043 | 5.87 | 0 | 50 | 0.27 | 1.8 | 1 | 0 | 0 | 10.1016/0022-1902(79)80151-7
5.88 | 0.1099034 | 1.087 | 3 | 0.043 | 5.88 | 0 | 50 | 0.27 | 1.8 | 1 | 0 | 0 | 10.1016/0022-1902(79)80151-7
5.89 | 0.1098477 | 1.087 | 3 | 0.043 | 5.89 | 0 | 50 | 0.27 | 1.8 | 1 | 0 | 0 | 10.1016/0022-1902(79)80151-7
5.9 | 0.1097925 | 1.087 | 3 | 0.043 | 5.9 | 0 | 50 | 0.27 | 1.8 | 1 | 0 | 0 | 10.1016/0022-1902(79)80151-7
5.91 | 0.1097376 | 1.087 | 3 | 0.043 | 5.91 | 0 | 50 | 0.27 | 1.8 | 1 | 0 | 0 | 10.1016/0022-1902(79)80151-7
5.92 | 0.1096832 | 1.087 | 3 | 0.043 | 5.92 | 0 | 50 | 0.27 | 1.8 | 1 | 0 | 0 | 10.1016/0022-1902(79)80151-7
5.93 | 0.1096292 | 1.087 | 3 | 0.043 | 5.93 | 0 | 50 | 0.27 | 1.8 | 1 | 0 | 0 | 10.1016/0022-1902(79)80151-7
5.94 | 0.1095757 | 1.087 | 3 | 0.043 | 5.94 | 0 | 50 | 0.27 | 1.8 | 1 | 0 | 0 | 10.1016/0022-1902(79)80151-7
5.95 | 0.1095226 | 1.087 | 3 | 0.043 | 5.95 | 0 | 50 | 0.27 | 1.8 | 1 | 0 | 0 | 10.1016/0022-1902(79)80151-7
5.96 | 0.1094699 | 1.087 | 3 | 0.043 | 5.96 | 0 | 50 | 0.27 | 1.8 | 1 | 0 | 0 | 10.1016/0022-1902(79)80151-7
5.97 | 0.1094176 | 1.087 | 3 | 0.043 | 5.97 | 0 | 50 | 0.27 | 1.8 | 1 | 0 | 0 | 10.1016/0022-1902(79)80151-7
5.98 | 0.1093657 | 1.087 | 3 | 0.043 | 5.98 | 0 | 50 | 0.27 | 1.8 | 1 | 0 | 0 | 10.1016/0022-1902(79)80151-7
5.99 | 0.1093143 | 1.087 | 3 | 0.043 | 5.99 | 0 | 50 | 0.27 | 1.8 | 1 | 0 | 0 | 10.1016/0022-1902(79)80151-7
6 | 0.1092634 | 1.087 | 3 | 0.043 | 6 | 0 | 50 | 0.27 | 1.8 | 1 | 0 | 0 | 10.1016/0022-1902(79)80151-7
6.01 | 0.1092128 | 1.087 | 3 | 0.043 | 6.01 | 0 | 50 | 0.27 | 1.8 | 1 | 0 | 0 | 10.1016/0022-1902(79)80151-7
6.02 | 0.1091627 | 1.087 | 3 | 0.043 | 6.02 | 0 | 50 | 0.27 | 1.8 | 1 | 0 | 0 | 10.1016/0022-1902(79)80151-7
6.03 | 0.1091131 | 1.087 | 3 | 0.043 | 6.03 | 0 | 50 | 0.27 | 1.8 | 1 | 0 | 0 | 10.1016/0022-1902(79)80151-7
6.04 | 0.1090639 | 1.087 | 3 | 0.043 | 6.04 | 0 | 50 | 0.27 | 1.8 | 1 | 0 | 0 | 10.1016/0022-1902(79)80151-7
6.05 | 0.1090151 | 1.087 | 3 | 0.043 | 6.05 | 0 | 50 | 0.27 | 1.8 | 1 | 0 | 0 | 10.1016/0022-1902(79)80151-7
6.06 | 0.1089668 | 1.087 | 3 | 0.043 | 6.06 | 0 | 50 | 0.27 | 1.8 | 1 | 0 | 0 | 10.1016/0022-1902(79)80151-7
6.07 | 0.1089189 | 1.087 | 3 | 0.043 | 6.07 | 0 | 50 | 0.27 | 1.8 | 1 | 0 | 0 | 10.1016/0022-1902(79)80151-7
6.08 | 0.1088715 | 1.087 | 3 | 0.043 | 6.08 | 0 | 50 | 0.27 | 1.8 | 1 | 0 | 0 | 10.1016/0022-1902(79)80151-7
6.09 | 0.1088245 | 1.087 | 3 | 0.043 | 6.09 | 0 | 50 | 0.27 | 1.8 | 1 | 0 | 0 | 10.1016/0022-1902(79)80151-7
6.1 | 0.108778 | 1.087 | 3 | 0.043 | 6.1 | 0 | 50 | 0.27 | 1.8 | 1 | 0 | 0 | 10.1016/0022-1902(79)80151-7
6.11 | 0.1087319 | 1.087 | 3 | 0.043 | 6.11 | 0 | 50 | 0.27 | 1.8 | 1 | 0 | 0 | 10.1016/0022-1902(79)80151-7
6.12 | 0.1086863 | 1.087 | 3 | 0.043 | 6.12 | 0 | 50 | 0.27 | 1.8 | 1 | 0 | 0 | 10.1016/0022-1902(79)80151-7
6.13 | 0.1086412 | 1.087 | 3 | 0.043 | 6.13 | 0 | 50 | 0.27 | 1.8 | 1 | 0 | 0 | 10.1016/0022-1902(79)80151-7
6.14 | 0.1085965 | 1.087 | 3 | 0.043 | 6.14 | 0 | 50 | 0.27 | 1.8 | 1 | 0 | 0 | 10.1016/0022-1902(79)80151-7
6.15 | 0.1085523 | 1.087 | 3 | 0.043 | 6.15 | 0 | 50 | 0.27 | 1.8 | 1 | 0 | 0 | 10.1016/0022-1902(79)80151-7
6.16 | 0.1085085 | 1.087 | 3 | 0.043 | 6.16 | 0 | 50 | 0.27 | 1.8 | 1 | 0 | 0 | 10.1016/0022-1902(79)80151-7
6.17 | 0.1084652 | 1.087 | 3 | 0.043 | 6.17 | 0 | 50 | 0.27 | 1.8 | 1 | 0 | 0 | 10.1016/0022-1902(79)80151-7
6.18 | 0.1084224 | 1.087 | 3 | 0.043 | 6.18 | 0 | 50 | 0.27 | 1.8 | 1 | 0 | 0 | 10.1016/0022-1902(79)80151-7
6.19 | 0.1083801 | 1.087 | 3 | 0.043 | 6.19 | 0 | 50 | 0.27 | 1.8 | 1 | 0 | 0 | 10.1016/0022-1902(79)80151-7
6.2 | 0.1083382 | 1.087 | 3 | 0.043 | 6.2 | 0 | 50 | 0.27 | 1.8 | 1 | 0 | 0 | 10.1016/0022-1902(79)80151-7
6.21 | 0.1082968 | 1.087 | 3 | 0.043 | 6.21 | 0 | 50 | 0.27 | 1.8 | 1 | 0 | 0 | 10.1016/0022-1902(79)80151-7
6.22 | 0.1082559 | 1.087 | 3 | 0.043 | 6.22 | 0 | 50 | 0.27 | 1.8 | 1 | 0 | 0 | 10.1016/0022-1902(79)80151-7
6.23 | 0.1082154 | 1.087 | 3 | 0.043 | 6.23 | 0 | 50 | 0.27 | 1.8 | 1 | 0 | 0 | 10.1016/0022-1902(79)80151-7
6.24 | 0.1081754 | 1.087 | 3 | 0.043 | 6.24 | 0 | 50 | 0.27 | 1.8 | 1 | 0 | 0 | 10.1016/0022-1902(79)80151-7
6.25 | 0.108136 | 1.087 | 3 | 0.043 | 6.25 | 0 | 50 | 0.27 | 1.8 | 1 | 0 | 0 | 10.1016/0022-1902(79)80151-7
6.26 | 0.108097 | 1.087 | 3 | 0.043 | 6.26 | 0 | 50 | 0.27 | 1.8 | 1 | 0 | 0 | 10.1016/0022-1902(79)80151-7
6.27 | 0.1080584 | 1.087 | 3 | 0.043 | 6.27 | 0 | 50 | 0.27 | 1.8 | 1 | 0 | 0 | 10.1016/0022-1902(79)80151-7
6.28 | 0.1080204 | 1.087 | 3 | 0.043 | 6.28 | 0 | 50 | 0.27 | 1.8 | 1 | 0 | 0 | 10.1016/0022-1902(79)80151-7
6.29 | 0.1079829 | 1.087 | 3 | 0.043 | 6.29 | 0 | 50 | 0.27 | 1.8 | 1 | 0 | 0 | 10.1016/0022-1902(79)80151-7
6.3 | 0.1079458 | 1.087 | 3 | 0.043 | 6.3 | 0 | 50 | 0.27 | 1.8 | 1 | 0 | 0 | 10.1016/0022-1902(79)80151-7
6.31 | 0.1079093 | 1.087 | 3 | 0.043 | 6.31 | 0 | 50 | 0.27 | 1.8 | 1 | 0 | 0 | 10.1016/0022-1902(79)80151-7
6.32 | 0.1078732 | 1.087 | 3 | 0.043 | 6.32 | 0 | 50 | 0.27 | 1.8 | 1 | 0 | 0 | 10.1016/0022-1902(79)80151-7
6.33 | 0.1078376 | 1.087 | 3 | 0.043 | 6.33 | 0 | 50 | 0.27 | 1.8 | 1 | 0 | 0 | 10.1016/0022-1902(79)80151-7
6.34 | 0.1078026 | 1.087 | 3 | 0.043 | 6.34 | 0 | 50 | 0.27 | 1.8 | 1 | 0 | 0 | 10.1016/0022-1902(79)80151-7
6.35 | 0.107768 | 1.087 | 3 | 0.043 | 6.35 | 0 | 50 | 0.27 | 1.8 | 1 | 0 | 0 | 10.1016/0022-1902(79)80151-7
6.36 | 0.1077339 | 1.087 | 3 | 0.043 | 6.36 | 0 | 50 | 0.27 | 1.8 | 1 | 0 | 0 | 10.1016/0022-1902(79)80151-7
6.37 | 0.1077004 | 1.087 | 3 | 0.043 | 6.37 | 0 | 50 | 0.27 | 1.8 | 1 | 0 | 0 | 10.1016/0022-1902(79)80151-7
6.38 | 0.1076673 | 1.087 | 3 | 0.043 | 6.38 | 0 | 50 | 0.27 | 1.8 | 1 | 0 | 0 | 10.1016/0022-1902(79)80151-7
6.39 | 0.1076347 | 1.087 | 3 | 0.043 | 6.39 | 0 | 50 | 0.27 | 1.8 | 1 | 0 | 0 | 10.1016/0022-1902(79)80151-7
6.4 | 0.1076027 | 1.087 | 3 | 0.043 | 6.4 | 0 | 50 | 0.27 | 1.8 | 1 | 0 | 0 | 10.1016/0022-1902(79)80151-7
6.41 | 0.1075712 | 1.087 | 3 | 0.043 | 6.41 | 0 | 50 | 0.27 | 1.8 | 1 | 0 | 0 | 10.1016/0022-1902(79)80151-7
6.42 | 0.1075401 | 1.087 | 3 | 0.043 | 6.42 | 0 | 50 | 0.27 | 1.8 | 1 | 0 | 0 | 10.1016/0022-1902(79)80151-7
6.43 | 0.1075096 | 1.087 | 3 | 0.043 | 6.43 | 0 | 50 | 0.27 | 1.8 | 1 | 0 | 0 | 10.1016/0022-1902(79)80151-7
6.44 | 0.1074796 | 1.087 | 3 | 0.043 | 6.44 | 0 | 50 | 0.27 | 1.8 | 1 | 0 | 0 | 10.1016/0022-1902(79)80151-7
6.45 | 0.1074502 | 1.087 | 3 | 0.043 | 6.45 | 0 | 50 | 0.27 | 1.8 | 1 | 0 | 0 | 10.1016/0022-1902(79)80151-7
6.46 | 0.1074212 | 1.087 | 3 | 0.043 | 6.46 | 0 | 50 | 0.27 | 1.8 | 1 | 0 | 0 | 10.1016/0022-1902(79)80151-7
6.47 | 0.1073928 | 1.087 | 3 | 0.043 | 6.47 | 0 | 50 | 0.27 | 1.8 | 1 | 0 | 0 | 10.1016/0022-1902(79)80151-7
6.48 | 0.1073649 | 1.087 | 3 | 0.043 | 6.48 | 0 | 50 | 0.27 | 1.8 | 1 | 0 | 0 | 10.1016/0022-1902(79)80151-7
6.49 | 0.1073375 | 1.087 | 3 | 0.043 | 6.49 | 0 | 50 | 0.27 | 1.8 | 1 | 0 | 0 | 10.1016/0022-1902(79)80151-7
6.5 | 0.1073106 | 1.087 | 3 | 0.043 | 6.5 | 0 | 50 | 0.27 | 1.8 | 1 | 0 | 0 | 10.1016/0022-1902(79)80151-7
6.51 | 0.1072843 | 1.087 | 3 | 0.043 | 6.51 | 0 | 50 | 0.27 | 1.8 | 1 | 0 | 0 | 10.1016/0022-1902(79)80151-7
6.52 | 0.1072585 | 1.087 | 3 | 0.043 | 6.52 | 0 | 50 | 0.27 | 1.8 | 1 | 0 | 0 | 10.1016/0022-1902(79)80151-7
6.53 | 0.1072332 | 1.087 | 3 | 0.043 | 6.53 | 0 | 50 | 0.27 | 1.8 | 1 | 0 | 0 | 10.1016/0022-1902(79)80151-7
6.54 | 0.1072085 | 1.087 | 3 | 0.043 | 6.54 | 0 | 50 | 0.27 | 1.8 | 1 | 0 | 0 | 10.1016/0022-1902(79)80151-7
6.55 | 0.1071843 | 1.087 | 3 | 0.043 | 6.55 | 0 | 50 | 0.27 | 1.8 | 1 | 0 | 0 | 10.1016/0022-1902(79)80151-7
6.56 | 0.1071607 | 1.087 | 3 | 0.043 | 6.56 | 0 | 50 | 0.27 | 1.8 | 1 | 0 | 0 | 10.1016/0022-1902(79)80151-7
6.57 | 0.1071375 | 1.087 | 3 | 0.043 | 6.57 | 0 | 50 | 0.27 | 1.8 | 1 | 0 | 0 | 10.1016/0022-1902(79)80151-7
6.58 | 0.107115 | 1.087 | 3 | 0.043 | 6.58 | 0 | 50 | 0.27 | 1.8 | 1 | 0 | 0 | 10.1016/0022-1902(79)80151-7
6.59 | 0.1070929 | 1.087 | 3 | 0.043 | 6.59 | 0 | 50 | 0.27 | 1.8 | 1 | 0 | 0 | 10.1016/0022-1902(79)80151-7
6.6 | 0.1070714 | 1.087 | 3 | 0.043 | 6.6 | 0 | 50 | 0.27 | 1.8 | 1 | 0 | 0 | 10.1016/0022-1902(79)80151-7
6.61 | 0.1070505 | 1.087 | 3 | 0.043 | 6.61 | 0 | 50 | 0.27 | 1.8 | 1 | 0 | 0 | 10.1016/0022-1902(79)80151-7
6.62 | 0.1070301 | 1.087 | 3 | 0.043 | 6.62 | 0 | 50 | 0.27 | 1.8 | 1 | 0 | 0 | 10.1016/0022-1902(79)80151-7
6.63 | 0.1070103 | 1.087 | 3 | 0.043 | 6.63 | 0 | 50 | 0.27 | 1.8 | 1 | 0 | 0 | 10.1016/0022-1902(79)80151-7
6.64 | 0.106991 | 1.087 | 3 | 0.043 | 6.64 | 0 | 50 | 0.27 | 1.8 | 1 | 0 | 0 | 10.1016/0022-1902(79)80151-7
6.65 | 0.1069722 | 1.087 | 3 | 0.043 | 6.65 | 0 | 50 | 0.27 | 1.8 | 1 | 0 | 0 | 10.1016/0022-1902(79)80151-7
6.66 | 0.1069541 | 1.087 | 3 | 0.043 | 6.66 | 0 | 50 | 0.27 | 1.8 | 1 | 0 | 0 | 10.1016/0022-1902(79)80151-7
6.67 | 0.1069364 | 1.087 | 3 | 0.043 | 6.67 | 0 | 50 | 0.27 | 1.8 | 1 | 0 | 0 | 10.1016/0022-1902(79)80151-7
6.68 | 0.1069194 | 1.087 | 3 | 0.043 | 6.68 | 0 | 50 | 0.27 | 1.8 | 1 | 0 | 0 | 10.1016/0022-1902(79)80151-7
6.69 | 0.1069029 | 1.087 | 3 | 0.043 | 6.69 | 0 | 50 | 0.27 | 1.8 | 1 | 0 | 0 | 10.1016/0022-1902(79)80151-7
6.7 | 0.1068869 | 1.087 | 3 | 0.043 | 6.7 | 0 | 50 | 0.27 | 1.8 | 1 | 0 | 0 | 10.1016/0022-1902(79)80151-7
6.71 | 0.1068716 | 1.087 | 3 | 0.043 | 6.71 | 0 | 50 | 0.27 | 1.8 | 1 | 0 | 0 | 10.1016/0022-1902(79)80151-7
6.72 | 0.1068567 | 1.087 | 3 | 0.043 | 6.72 | 0 | 50 | 0.27 | 1.8 | 1 | 0 | 0 | 10.1016/0022-1902(79)80151-7
6.73 | 0.1068425 | 1.087 | 3 | 0.043 | 6.73 | 0 | 50 | 0.27 | 1.8 | 1 | 0 | 0 | 10.1016/0022-1902(79)80151-7
6.74 | 0.1068288 | 1.087 | 3 | 0.043 | 6.74 | 0 | 50 | 0.27 | 1.8 | 1 | 0 | 0 | 10.1016/0022-1902(79)80151-7
6.75 | 0.1068157 | 1.087 | 3 | 0.043 | 6.75 | 0 | 50 | 0.27 | 1.8 | 1 | 0 | 0 | 10.1016/0022-1902(79)80151-7
6.76 | 0.1068032 | 1.087 | 3 | 0.043 | 6.76 | 0 | 50 | 0.27 | 1.8 | 1 | 0 | 0 | 10.1016/0022-1902(79)80151-7
6.77 | 0.1067913 | 1.087 | 3 | 0.043 | 6.77 | 0 | 50 | 0.27 | 1.8 | 1 | 0 | 0 | 10.1016/0022-1902(79)80151-7
6.78 | 0.1067799 | 1.087 | 3 | 0.043 | 6.78 | 0 | 50 | 0.27 | 1.8 | 1 | 0 | 0 | 10.1016/0022-1902(79)80151-7
6.79 | 0.1067691 | 1.087 | 3 | 0.043 | 6.79 | 0 | 50 | 0.27 | 1.8 | 1 | 0 | 0 | 10.1016/0022-1902(79)80151-7
6.8 | 0.1067589 | 1.087 | 3 | 0.043 | 6.8 | 0 | 50 | 0.27 | 1.8 | 1 | 0 | 0 | 10.1016/0022-1902(79)80151-7
6.81 | 0.1067493 | 1.087 | 3 | 0.043 | 6.81 | 0 | 50 | 0.27 | 1.8 | 1 | 0 | 0 | 10.1016/0022-1902(79)80151-7
6.82 | 0.1067402 | 1.087 | 3 | 0.043 | 6.82 | 0 | 50 | 0.27 | 1.8 | 1 | 0 | 0 | 10.1016/0022-1902(79)80151-7
6.83 | 0.1067318 | 1.087 | 3 | 0.043 | 6.83 | 0 | 50 | 0.27 | 1.8 | 1 | 0 | 0 | 10.1016/0022-1902(79)80151-7
6.84 | 0.1067239 | 1.087 | 3 | 0.043 | 6.84 | 0 | 50 | 0.27 | 1.8 | 1 | 0 | 0 | 10.1016/0022-1902(79)80151-7
6.85 | 0.1067166 | 1.087 | 3 | 0.043 | 6.85 | 0 | 50 | 0.27 | 1.8 | 1 | 0 | 0 | 10.1016/0022-1902(79)80151-7
6.86 | 0.10671 | 1.087 | 3 | 0.043 | 6.86 | 0 | 50 | 0.27 | 1.8 | 1 | 0 | 0 | 10.1016/0022-1902(79)80151-7
6.87 | 0.1067039 | 1.087 | 3 | 0.043 | 6.87 | 0 | 50 | 0.27 | 1.8 | 1 | 0 | 0 | 10.1016/0022-1902(79)80151-7
6.88 | 0.1066984 | 1.087 | 3 | 0.043 | 6.88 | 0 | 50 | 0.27 | 1.8 | 1 | 0 | 0 | 10.1016/0022-1902(79)80151-7
6.89 | 0.1066935 | 1.087 | 3 | 0.043 | 6.89 | 0 | 50 | 0.27 | 1.8 | 1 | 0 | 0 | 10.1016/0022-1902(79)80151-7
6.9 | 0.1066892 | 1.087 | 3 | 0.043 | 6.9 | 0 | 50 | 0.27 | 1.8 | 1 | 0 | 0 | 10.1016/0022-1902(79)80151-7
6.91 | 0.1066855 | 1.087 | 3 | 0.043 | 6.91 | 0 | 50 | 0.27 | 1.8 | 1 | 0 | 0 | 10.1016/0022-1902(79)80151-7
6.92 | 0.1066824 | 1.087 | 3 | 0.043 | 6.92 | 0 | 50 | 0.27 | 1.8 | 1 | 0 | 0 | 10.1016/0022-1902(79)80151-7
6.93 | 0.1066799 | 1.087 | 3 | 0.043 | 6.93 | 0 | 50 | 0.27 | 1.8 | 1 | 0 | 0 | 10.1016/0022-1902(79)80151-7
6.94 | 0.106678 | 1.087 | 3 | 0.043 | 6.94 | 0 | 50 | 0.27 | 1.8 | 1 | 0 | 0 | 10.1016/0022-1902(79)80151-7
6.95 | 0.1066768 | 1.087 | 3 | 0.043 | 6.95 | 0 | 50 | 0.27 | 1.8 | 1 | 0 | 0 | 10.1016/0022-1902(79)80151-7
6.96 | 0.1066761 | 1.087 | 3 | 0.043 | 6.96 | 0 | 50 | 0.27 | 1.8 | 1 | 0 | 0 | 10.1016/0022-1902(79)80151-7
6.97 | 0.106676 | 1.087 | 3 | 0.043 | 6.97 | 0 | 50 | 0.27 | 1.8 | 1 | 0 | 0 | 10.1016/0022-1902(79)80151-7
6.98 | 0.1066766 | 1.087 | 3 | 0.043 | 6.98 | 0 | 50 | 0.27 | 1.8 | 1 | 0 | 0 | 10.1016/0022-1902(79)80151-7
6.99 | 0.1066778 | 1.087 | 3 | 0.043 | 6.99 | 0 | 50 | 0.27 | 1.8 | 1 | 0 | 0 | 10.1016/0022-1902(79)80151-7
7 | 0.1066796 | 1.087 | 3 | 0.043 | 7 | 0 | 50 | 0.27 | 1.8 | 1 | 0 | 0 | 10.1016/0022-1902(79)80151-7
7.01 | 0.106682 | 1.087 | 3 | 0.043 | 7.01 | 0 | 50 | 0.27 | 1.8 | 1 | 0 | 0 | 10.1016/0022-1902(79)80151-7
7.02 | 0.1066851 | 1.087 | 3 | 0.043 | 7.02 | 0 | 50 | 0.27 | 1.8 | 1 | 0 | 0 | 10.1016/0022-1902(79)80151-7
7.03 | 0.1066887 | 1.087 | 3 | 0.043 | 7.03 | 0 | 50 | 0.27 | 1.8 | 1 | 0 | 0 | 10.1016/0022-1902(79)80151-7
7.04 | 0.106693 | 1.087 | 3 | 0.043 | 7.04 | 0 | 50 | 0.27 | 1.8 | 1 | 0 | 0 | 10.1016/0022-1902(79)80151-7
7.05 | 0.1066979 | 1.087 | 3 | 0.043 | 7.05 | 0 | 50 | 0.27 | 1.8 | 1 | 0 | 0 | 10.1016/0022-1902(79)80151-7
7.06 | 0.1067035 | 1.087 | 3 | 0.043 | 7.06 | 0 | 50 | 0.27 | 1.8 | 1 | 0 | 0 | 10.1016/0022-1902(79)80151-7
7.07 | 0.1067096 | 1.087 | 3 | 0.043 | 7.07 | 0 | 50 | 0.27 | 1.8 | 1 | 0 | 0 | 10.1016/0022-1902(79)80151-7
7.08 | 0.1067165 | 1.087 | 3 | 0.043 | 7.08 | 0 | 50 | 0.27 | 1.8 | 1 | 0 | 0 | 10.1016/0022-1902(79)80151-7
7.09 | 0.1067239 | 1.087 | 3 | 0.043 | 7.09 | 0 | 50 | 0.27 | 1.8 | 1 | 0 | 0 | 10.1016/0022-1902(79)80151-7
7.1 | 0.106732 | 1.087 | 3 | 0.043 | 7.1 | 0 | 50 | 0.27 | 1.8 | 1 | 0 | 0 | 10.1016/0022-1902(79)80151-7
7.11 | 0.1067407 | 1.087 | 3 | 0.043 | 7.11 | 0 | 50 | 0.27 | 1.8 | 1 | 0 | 0 | 10.1016/0022-1902(79)80151-7
7.12 | 0.1067501 | 1.087 | 3 | 0.043 | 7.12 | 0 | 50 | 0.27 | 1.8 | 1 | 0 | 0 | 10.1016/0022-1902(79)80151-7
7.13 | 0.1067601 | 1.087 | 3 | 0.043 | 7.13 | 0 | 50 | 0.27 | 1.8 | 1 | 0 | 0 | 10.1016/0022-1902(79)80151-7
7.14 | 0.1067707 | 1.087 | 3 | 0.043 | 7.14 | 0 | 50 | 0.27 | 1.8 | 1 | 0 | 0 | 10.1016/0022-1902(79)80151-7
7.15 | 0.106782 | 1.087 | 3 | 0.043 | 7.15 | 0 | 50 | 0.27 | 1.8 | 1 | 0 | 0 | 10.1016/0022-1902(79)80151-7
7.16 | 0.1067939 | 1.087 | 3 | 0.043 | 7.16 | 0 | 50 | 0.27 | 1.8 | 1 | 0 | 0 | 10.1016/0022-1902(79)80151-7
7.17 | 0.1068065 | 1.087 | 3 | 0.043 | 7.17 | 0 | 50 | 0.27 | 1.8 | 1 | 0 | 0 | 10.1016/0022-1902(79)80151-7
7.18 | 0.1068197 | 1.087 | 3 | 0.043 | 7.18 | 0 | 50 | 0.27 | 1.8 | 1 | 0 | 0 | 10.1016/0022-1902(79)80151-7
7.19 | 0.1068336 | 1.087 | 3 | 0.043 | 7.19 | 0 | 50 | 0.27 | 1.8 | 1 | 0 | 0 | 10.1016/0022-1902(79)80151-7
7.2 | 0.1068482 | 1.087 | 3 | 0.043 | 7.2 | 0 | 50 | 0.27 | 1.8 | 1 | 0 | 0 | 10.1016/0022-1902(79)80151-7
7.21 | 0.1068634 | 1.087 | 3 | 0.043 | 7.21 | 0 | 50 | 0.27 | 1.8 | 1 | 0 | 0 | 10.1016/0022-1902(79)80151-7
7.22 | 0.1068792 | 1.087 | 3 | 0.043 | 7.22 | 0 | 50 | 0.27 | 1.8 | 1 | 0 | 0 | 10.1016/0022-1902(79)80151-7
7.23 | 0.1068957 | 1.087 | 3 | 0.043 | 7.23 | 0 | 50 | 0.27 | 1.8 | 1 | 0 | 0 | 10.1016/0022-1902(79)80151-7
7.24 | 0.1069129 | 1.087 | 3 | 0.043 | 7.24 | 0 | 50 | 0.27 | 1.8 | 1 | 0 | 0 | 10.1016/0022-1902(79)80151-7
7.25 | 0.1069308 | 1.087 | 3 | 0.043 | 7.25 | 0 | 50 | 0.27 | 1.8 | 1 | 0 | 0 | 10.1016/0022-1902(79)80151-7
7.26 | 0.1069493 | 1.087 | 3 | 0.043 | 7.26 | 0 | 50 | 0.27 | 1.8 | 1 | 0 | 0 | 10.1016/0022-1902(79)80151-7
7.27 | 0.1069685 | 1.087 | 3 | 0.043 | 7.27 | 0 | 50 | 0.27 | 1.8 | 1 | 0 | 0 | 10.1016/0022-1902(79)80151-7
7.28 | 0.1069883 | 1.087 | 3 | 0.043 | 7.28 | 0 | 50 | 0.27 | 1.8 | 1 | 0 | 0 | 10.1016/0022-1902(79)80151-7
7.29 | 0.1070088 | 1.087 | 3 | 0.043 | 7.29 | 0 | 50 | 0.27 | 1.8 | 1 | 0 | 0 | 10.1016/0022-1902(79)80151-7
7.3 | 0.10703 | 1.087 | 3 | 0.043 | 7.3 | 0 | 50 | 0.27 | 1.8 | 1 | 0 | 0 | 10.1016/0022-1902(79)80151-7
7.31 | 0.1070519 | 1.087 | 3 | 0.043 | 7.31 | 0 | 50 | 0.27 | 1.8 | 1 | 0 | 0 | 10.1016/0022-1902(79)80151-7
7.32 | 0.1070744 | 1.087 | 3 | 0.043 | 7.32 | 0 | 50 | 0.27 | 1.8 | 1 | 0 | 0 | 10.1016/0022-1902(79)80151-7
7.33 | 0.1070977 | 1.087 | 3 | 0.043 | 7.33 | 0 | 50 | 0.27 | 1.8 | 1 | 0 | 0 | 10.1016/0022-1902(79)80151-7
7.34 | 0.1071216 | 1.087 | 3 | 0.043 | 7.34 | 0 | 50 | 0.27 | 1.8 | 1 | 0 | 0 | 10.1016/0022-1902(79)80151-7
7.35 | 0.1071462 | 1.087 | 3 | 0.043 | 7.35 | 0 | 50 | 0.27 | 1.8 | 1 | 0 | 0 | 10.1016/0022-1902(79)80151-7
7.36 | 0.1071714 | 1.087 | 3 | 0.043 | 7.36 | 0 | 50 | 0.27 | 1.8 | 1 | 0 | 0 | 10.1016/0022-1902(79)80151-7
7.37 | 0.1071974 | 1.087 | 3 | 0.043 | 7.37 | 0 | 50 | 0.27 | 1.8 | 1 | 0 | 0 | 10.1016/0022-1902(79)80151-7
7.38 | 0.107224 | 1.087 | 3 | 0.043 | 7.38 | 0 | 50 | 0.27 | 1.8 | 1 | 0 | 0 | 10.1016/0022-1902(79)80151-7
7.39 | 0.1072514 | 1.087 | 3 | 0.043 | 7.39 | 0 | 50 | 0.27 | 1.8 | 1 | 0 | 0 | 10.1016/0022-1902(79)80151-7
7.4 | 0.1072794 | 1.087 | 3 | 0.043 | 7.4 | 0 | 50 | 0.27 | 1.8 | 1 | 0 | 0 | 10.1016/0022-1902(79)80151-7
7.41 | 0.1073081 | 1.087 | 3 | 0.043 | 7.41 | 0 | 50 | 0.27 | 1.8 | 1 | 0 | 0 | 10.1016/0022-1902(79)80151-7
7.42 | 0.1073376 | 1.087 | 3 | 0.043 | 7.42 | 0 | 50 | 0.27 | 1.8 | 1 | 0 | 0 | 10.1016/0022-1902(79)80151-7
7.43 | 0.1073677 | 1.087 | 3 | 0.043 | 7.43 | 0 | 50 | 0.27 | 1.8 | 1 | 0 | 0 | 10.1016/0022-1902(79)80151-7
7.44 | 0.1073985 | 1.087 | 3 | 0.043 | 7.44 | 0 | 50 | 0.27 | 1.8 | 1 | 0 | 0 | 10.1016/0022-1902(79)80151-7
7.45 | 0.10743 | 1.087 | 3 | 0.043 | 7.45 | 0 | 50 | 0.27 | 1.8 | 1 | 0 | 0 | 10.1016/0022-1902(79)80151-7
7.46 | 0.1074622 | 1.087 | 3 | 0.043 | 7.46 | 0 | 50 | 0.27 | 1.8 | 1 | 0 | 0 | 10.1016/0022-1902(79)80151-7
7.47 | 0.1074952 | 1.087 | 3 | 0.043 | 7.47 | 0 | 50 | 0.27 | 1.8 | 1 | 0 | 0 | 10.1016/0022-1902(79)80151-7
7.48 | 0.1075288 | 1.087 | 3 | 0.043 | 7.48 | 0 | 50 | 0.27 | 1.8 | 1 | 0 | 0 | 10.1016/0022-1902(79)80151-7
7.49 | 0.1075631 | 1.087 | 3 | 0.043 | 7.49 | 0 | 50 | 0.27 | 1.8 | 1 | 0 | 0 | 10.1016/0022-1902(79)80151-7
7.5 | 0.1075982 | 1.087 | 3 | 0.043 | 7.5 | 0 | 50 | 0.27 | 1.8 | 1 | 0 | 0 | 10.1016/0022-1902(79)80151-7
7.51 | 0.107634 | 1.087 | 3 | 0.043 | 7.51 | 0 | 50 | 0.27 | 1.8 | 1 | 0 | 0 | 10.1016/0022-1902(79)80151-7
7.52 | 0.1076705 | 1.087 | 3 | 0.043 | 7.52 | 0 | 50 | 0.27 | 1.8 | 1 | 0 | 0 | 10.1016/0022-1902(79)80151-7
7.53 | 0.1077077 | 1.087 | 3 | 0.043 | 7.53 | 0 | 50 | 0.27 | 1.8 | 1 | 0 | 0 | 10.1016/0022-1902(79)80151-7
7.54 | 0.1077456 | 1.087 | 3 | 0.043 | 7.54 | 0 | 50 | 0.27 | 1.8 | 1 | 0 | 0 | 10.1016/0022-1902(79)80151-7
7.55 | 0.1077842 | 1.087 | 3 | 0.043 | 7.55 | 0 | 50 | 0.27 | 1.8 | 1 | 0 | 0 | 10.1016/0022-1902(79)80151-7
7.56 | 0.1078236 | 1.087 | 3 | 0.043 | 7.56 | 0 | 50 | 0.27 | 1.8 | 1 | 0 | 0 | 10.1016/0022-1902(79)80151-7
7.57 | 0.1078637 | 1.087 | 3 | 0.043 | 7.57 | 0 | 50 | 0.27 | 1.8 | 1 | 0 | 0 | 10.1016/0022-1902(79)80151-7
7.58 | 0.1079045 | 1.087 | 3 | 0.043 | 7.58 | 0 | 50 | 0.27 | 1.8 | 1 | 0 | 0 | 10.1016/0022-1902(79)80151-7
7.59 | 0.107946 | 1.087 | 3 | 0.043 | 7.59 | 0 | 50 | 0.27 | 1.8 | 1 | 0 | 0 | 10.1016/0022-1902(79)80151-7
7.6 | 0.1079883 | 1.087 | 3 | 0.043 | 7.6 | 0 | 50 | 0.27 | 1.8 | 1 | 0 | 0 | 10.1016/0022-1902(79)80151-7
7.61 | 0.1080313 | 1.087 | 3 | 0.043 | 7.61 | 0 | 50 | 0.27 | 1.8 | 1 | 0 | 0 | 10.1016/0022-1902(79)80151-7
7.62 | 0.108075 | 1.087 | 3 | 0.043 | 7.62 | 0 | 50 | 0.27 | 1.8 | 1 | 0 | 0 | 10.1016/0022-1902(79)80151-7
7.63 | 0.1081195 | 1.087 | 3 | 0.043 | 7.63 | 0 | 50 | 0.27 | 1.8 | 1 | 0 | 0 | 10.1016/0022-1902(79)80151-7
7.64 | 0.1081647 | 1.087 | 3 | 0.043 | 7.64 | 0 | 50 | 0.27 | 1.8 | 1 | 0 | 0 | 10.1016/0022-1902(79)80151-7
7.65 | 0.1082107 | 1.087 | 3 | 0.043 | 7.65 | 0 | 50 | 0.27 | 1.8 | 1 | 0 | 0 | 10.1016/0022-1902(79)80151-7
7.66 | 0.1082573 | 1.087 | 3 | 0.043 | 7.66 | 0 | 50 | 0.27 | 1.8 | 1 | 0 | 0 | 10.1016/0022-1902(79)80151-7
7.67 | 0.1083048 | 1.087 | 3 | 0.043 | 7.67 | 0 | 50 | 0.27 | 1.8 | 1 | 0 | 0 | 10.1016/0022-1902(79)80151-7
7.68 | 0.108353 | 1.087 | 3 | 0.043 | 7.68 | 0 | 50 | 0.27 | 1.8 | 1 | 0 | 0 | 10.1016/0022-1902(79)80151-7
7.69 | 0.1084019 | 1.087 | 3 | 0.043 | 7.69 | 0 | 50 | 0.27 | 1.8 | 1 | 0 | 0 | 10.1016/0022-1902(79)80151-7
7.7 | 0.1084516 | 1.087 | 3 | 0.043 | 7.7 | 0 | 50 | 0.27 | 1.8 | 1 | 0 | 0 | 10.1016/0022-1902(79)80151-7
7.71 | 0.108502 | 1.087 | 3 | 0.043 | 7.71 | 0 | 50 | 0.27 | 1.8 | 1 | 0 | 0 | 10.1016/0022-1902(79)80151-7
7.72 | 0.1085532 | 1.087 | 3 | 0.043 | 7.72 | 0 | 50 | 0.27 | 1.8 | 1 | 0 | 0 | 10.1016/0022-1902(79)80151-7
7.73 | 0.1086051 | 1.087 | 3 | 0.043 | 7.73 | 0 | 50 | 0.27 | 1.8 | 1 | 0 | 0 | 10.1016/0022-1902(79)80151-7
7.74 | 0.1086578 | 1.087 | 3 | 0.043 | 7.74 | 0 | 50 | 0.27 | 1.8 | 1 | 0 | 0 | 10.1016/0022-1902(79)80151-7
7.75 | 0.1087112 | 1.087 | 3 | 0.043 | 7.75 | 0 | 50 | 0.27 | 1.8 | 1 | 0 | 0 | 10.1016/0022-1902(79)80151-7
7.76 | 0.1087654 | 1.087 | 3 | 0.043 | 7.76 | 0 | 50 | 0.27 | 1.8 | 1 | 0 | 0 | 10.1016/0022-1902(79)80151-7
7.77 | 0.1088204 | 1.087 | 3 | 0.043 | 7.77 | 0 | 50 | 0.27 | 1.8 | 1 | 0 | 0 | 10.1016/0022-1902(79)80151-7
7.78 | 0.1088761 | 1.087 | 3 | 0.043 | 7.78 | 0 | 50 | 0.27 | 1.8 | 1 | 0 | 0 | 10.1016/0022-1902(79)80151-7
7.79 | 0.1089326 | 1.087 | 3 | 0.043 | 7.79 | 0 | 50 | 0.27 | 1.8 | 1 | 0 | 0 | 10.1016/0022-1902(79)80151-7
7.8 | 0.1089899 | 1.087 | 3 | 0.043 | 7.8 | 0 | 50 | 0.27 | 1.8 | 1 | 0 | 0 | 10.1016/0022-1902(79)80151-7
7.81 | 0.1090479 | 1.087 | 3 | 0.043 | 7.81 | 0 | 50 | 0.27 | 1.8 | 1 | 0 | 0 | 10.1016/0022-1902(79)80151-7
7.82 | 0.1091067 | 1.087 | 3 | 0.043 | 7.82 | 0 | 50 | 0.27 | 1.8 | 1 | 0 | 0 | 10.1016/0022-1902(79)80151-7
7.83 | 0.1091663 | 1.087 | 3 | 0.043 | 7.83 | 0 | 50 | 0.27 | 1.8 | 1 | 0 | 0 | 10.1016/0022-1902(79)80151-7
7.84 | 0.1092267 | 1.087 | 3 | 0.043 | 7.84 | 0 | 50 | 0.27 | 1.8 | 1 | 0 | 0 | 10.1016/0022-1902(79)80151-7
7.85 | 0.1092878 | 1.087 | 3 | 0.043 | 7.85 | 0 | 50 | 0.27 | 1.8 | 1 | 0 | 0 | 10.1016/0022-1902(79)80151-7
7.86 | 0.1093497 | 1.087 | 3 | 0.043 | 7.86 | 0 | 50 | 0.27 | 1.8 | 1 | 0 | 0 | 10.1016/0022-1902(79)80151-7
7.87 | 0.1094124 | 1.087 | 3 | 0.043 | 7.87 | 0 | 50 | 0.27 | 1.8 | 1 | 0 | 0 | 10.1016/0022-1902(79)80151-7
7.88 | 0.1094759 | 1.087 | 3 | 0.043 | 7.88 | 0 | 50 | 0.27 | 1.8 | 1 | 0 | 0 | 10.1016/0022-1902(79)80151-7
7.89 | 0.1095402 | 1.087 | 3 | 0.043 | 7.89 | 0 | 50 | 0.27 | 1.8 | 1 | 0 | 0 | 10.1016/0022-1902(79)80151-7
7.9 | 0.1096052 | 1.087 | 3 | 0.043 | 7.9 | 0 | 50 | 0.27 | 1.8 | 1 | 0 | 0 | 10.1016/0022-1902(79)80151-7
7.91 | 0.1096711 | 1.087 | 3 | 0.043 | 7.91 | 0 | 50 | 0.27 | 1.8 | 1 | 0 | 0 | 10.1016/0022-1902(79)80151-7
7.92 | 0.1097377 | 1.087 | 3 | 0.043 | 7.92 | 0 | 50 | 0.27 | 1.8 | 1 | 0 | 0 | 10.1016/0022-1902(79)80151-7
7.93 | 0.1098051 | 1.087 | 3 | 0.043 | 7.93 | 0 | 50 | 0.27 | 1.8 | 1 | 0 | 0 | 10.1016/0022-1902(79)80151-7
7.94 | 0.1098734 | 1.087 | 3 | 0.043 | 7.94 | 0 | 50 | 0.27 | 1.8 | 1 | 0 | 0 | 10.1016/0022-1902(79)80151-7
7.95 | 0.1099424 | 1.087 | 3 | 0.043 | 7.95 | 0 | 50 | 0.27 | 1.8 | 1 | 0 | 0 | 10.1016/0022-1902(79)80151-7
7.96 | 0.1100122 | 1.087 | 3 | 0.043 | 7.96 | 0 | 50 | 0.27 | 1.8 | 1 | 0 | 0 | 10.1016/0022-1902(79)80151-7
7.97 | 0.1100828 | 1.087 | 3 | 0.043 | 7.97 | 0 | 50 | 0.27 | 1.8 | 1 | 0 | 0 | 10.1016/0022-1902(79)80151-7
7.98 | 0.1101542 | 1.087 | 3 | 0.043 | 7.98 | 0 | 50 | 0.27 | 1.8 | 1 | 0 | 0 | 10.1016/0022-1902(79)80151-7
7.99 | 0.1102264 | 1.087 | 3 | 0.043 | 7.99 | 0 | 50 | 0.27 | 1.8 | 1 | 0 | 0 | 10.1016/0022-1902(79)80151-7
8 | 0.1102995 | 1.087 | 3 | 0.043 | 8 | 0 | 50 | 0.27 | 1.8 | 1 | 0 | 0 | 10.1016/0022-1902(79)80151-7
8.01 | 0.1103733 | 1.087 | 3 | 0.043 | 8.01 | 0 | 50 | 0.27 | 1.8 | 1 | 0 | 0 | 10.1016/0022-1902(79)80151-7
8.02 | 0.110448 | 1.087 | 3 | 0.043 | 8.02 | 0 | 50 | 0.27 | 1.8 | 1 | 0 | 0 | 10.1016/0022-1902(79)80151-7
8.03 | 0.1105234 | 1.087 | 3 | 0.043 | 8.03 | 0 | 50 | 0.27 | 1.8 | 1 | 0 | 0 | 10.1016/0022-1902(79)80151-7
8.04 | 0.1105997 | 1.087 | 3 | 0.043 | 8.04 | 0 | 50 | 0.27 | 1.8 | 1 | 0 | 0 | 10.1016/0022-1902(79)80151-7
8.05 | 0.1106768 | 1.087 | 3 | 0.043 | 8.05 | 0 | 50 | 0.27 | 1.8 | 1 | 0 | 0 | 10.1016/0022-1902(79)80151-7
8.06 | 0.1107547 | 1.087 | 3 | 0.043 | 8.06 | 0 | 50 | 0.27 | 1.8 | 1 | 0 | 0 | 10.1016/0022-1902(79)80151-7
8.07 | 0.1108334 | 1.087 | 3 | 0.043 | 8.07 | 0 | 50 | 0.27 | 1.8 | 1 | 0 | 0 | 10.1016/0022-1902(79)80151-7
8.08 | 0.110913 | 1.087 | 3 | 0.043 | 8.08 | 0 | 50 | 0.27 | 1.8 | 1 | 0 | 0 | 10.1016/0022-1902(79)80151-7
8.09 | 0.1109933 | 1.087 | 3 | 0.043 | 8.09 | 0 | 50 | 0.27 | 1.8 | 1 | 0 | 0 | 10.1016/0022-1902(79)80151-7
8.1 | 0.1110745 | 1.087 | 3 | 0.043 | 8.1 | 0 | 50 | 0.27 | 1.8 | 1 | 0 | 0 | 10.1016/0022-1902(79)80151-7
8.11 | 0.1111566 | 1.087 | 3 | 0.043 | 8.11 | 0 | 50 | 0.27 | 1.8 | 1 | 0 | 0 | 10.1016/0022-1902(79)80151-7
8.12 | 0.1112394 | 1.087 | 3 | 0.043 | 8.12 | 0 | 50 | 0.27 | 1.8 | 1 | 0 | 0 | 10.1016/0022-1902(79)80151-7
8.13 | 0.1113231 | 1.087 | 3 | 0.043 | 8.13 | 0 | 50 | 0.27 | 1.8 | 1 | 0 | 0 | 10.1016/0022-1902(79)80151-7
8.14 | 0.1114076 | 1.087 | 3 | 0.043 | 8.14 | 0 | 50 | 0.27 | 1.8 | 1 | 0 | 0 | 10.1016/0022-1902(79)80151-7
8.15 | 0.111493 | 1.087 | 3 | 0.043 | 8.15 | 0 | 50 | 0.27 | 1.8 | 1 | 0 | 0 | 10.1016/0022-1902(79)80151-7
8.16 | 0.1115791 | 1.087 | 3 | 0.043 | 8.16 | 0 | 50 | 0.27 | 1.8 | 1 | 0 | 0 | 10.1016/0022-1902(79)80151-7
8.17 | 0.1116662 | 1.087 | 3 | 0.043 | 8.17 | 0 | 50 | 0.27 | 1.8 | 1 | 0 | 0 | 10.1016/0022-1902(79)80151-7
8.18 | 0.111754 | 1.087 | 3 | 0.043 | 8.18 | 0 | 50 | 0.27 | 1.8 | 1 | 0 | 0 | 10.1016/0022-1902(79)80151-7
8.19 | 0.1118427 | 1.087 | 3 | 0.043 | 8.19 | 0 | 50 | 0.27 | 1.8 | 1 | 0 | 0 | 10.1016/0022-1902(79)80151-7
8.2 | 0.1119323 | 1.087 | 3 | 0.043 | 8.2 | 0 | 50 | 0.27 | 1.8 | 1 | 0 | 0 | 10.1016/0022-1902(79)80151-7
8.21 | 0.1120227 | 1.087 | 3 | 0.043 | 8.21 | 0 | 50 | 0.27 | 1.8 | 1 | 0 | 0 | 10.1016/0022-1902(79)80151-7
8.22 | 0.1121139 | 1.087 | 3 | 0.043 | 8.22 | 0 | 50 | 0.27 | 1.8 | 1 | 0 | 0 | 10.1016/0022-1902(79)80151-7
8.23 | 0.112206 | 1.087 | 3 | 0.043 | 8.23 | 0 | 50 | 0.27 | 1.8 | 1 | 0 | 0 | 10.1016/0022-1902(79)80151-7
8.24 | 0.112299 | 1.087 | 3 | 0.043 | 8.24 | 0 | 50 | 0.27 | 1.8 | 1 | 0 | 0 | 10.1016/0022-1902(79)80151-7
8.25 | 0.1123928 | 1.087 | 3 | 0.043 | 8.25 | 0 | 50 | 0.27 | 1.8 | 1 | 0 | 0 | 10.1016/0022-1902(79)80151-7
8.26 | 0.1124875 | 1.087 | 3 | 0.043 | 8.26 | 0 | 50 | 0.27 | 1.8 | 1 | 0 | 0 | 10.1016/0022-1902(79)80151-7
8.27 | 0.112583 | 1.087 | 3 | 0.043 | 8.27 | 0 | 50 | 0.27 | 1.8 | 1 | 0 | 0 | 10.1016/0022-1902(79)80151-7
8.28 | 0.1126793 | 1.087 | 3 | 0.043 | 8.28 | 0 | 50 | 0.27 | 1.8 | 1 | 0 | 0 | 10.1016/0022-1902(79)80151-7
8.29 | 0.1127766 | 1.087 | 3 | 0.043 | 8.29 | 0 | 50 | 0.27 | 1.8 | 1 | 0 | 0 | 10.1016/0022-1902(79)80151-7
8.3 | 0.1128747 | 1.087 | 3 | 0.043 | 8.3 | 0 | 50 | 0.27 | 1.8 | 1 | 0 | 0 | 10.1016/0022-1902(79)80151-7
8.31 | 0.1129737 | 1.087 | 3 | 0.043 | 8.31 | 0 | 50 | 0.27 | 1.8 | 1 | 0 | 0 | 10.1016/0022-1902(79)80151-7
8.32 | 0.1130735 | 1.087 | 3 | 0.043 | 8.32 | 0 | 50 | 0.27 | 1.8 | 1 | 0 | 0 | 10.1016/0022-1902(79)80151-7
8.33 | 0.1131742 | 1.087 | 3 | 0.043 | 8.33 | 0 | 50 | 0.27 | 1.8 | 1 | 0 | 0 | 10.1016/0022-1902(79)80151-7
8.34 | 0.1132758 | 1.087 | 3 | 0.043 | 8.34 | 0 | 50 | 0.27 | 1.8 | 1 | 0 | 0 | 10.1016/0022-1902(79)80151-7
8.35 | 0.1133782 | 1.087 | 3 | 0.043 | 8.35 | 0 | 50 | 0.27 | 1.8 | 1 | 0 | 0 | 10.1016/0022-1902(79)80151-7
8.36 | 0.1134815 | 1.087 | 3 | 0.043 | 8.36 | 0 | 50 | 0.27 | 1.8 | 1 | 0 | 0 | 10.1016/0022-1902(79)80151-7
8.37 | 0.1135857 | 1.087 | 3 | 0.043 | 8.37 | 0 | 50 | 0.27 | 1.8 | 1 | 0 | 0 | 10.1016/0022-1902(79)80151-7
8.38 | 0.1136908 | 1.087 | 3 | 0.043 | 8.38 | 0 | 50 | 0.27 | 1.8 | 1 | 0 | 0 | 10.1016/0022-1902(79)80151-7
8.39 | 0.1137968 | 1.087 | 3 | 0.043 | 8.39 | 0 | 50 | 0.27 | 1.8 | 1 | 0 | 0 | 10.1016/0022-1902(79)80151-7
8.4 | 0.1139036 | 1.087 | 3 | 0.043 | 8.4 | 0 | 50 | 0.27 | 1.8 | 1 | 0 | 0 | 10.1016/0022-1902(79)80151-7
8.41 | 0.1140113 | 1.087 | 3 | 0.043 | 8.41 | 0 | 50 | 0.27 | 1.8 | 1 | 0 | 0 | 10.1016/0022-1902(79)80151-7
8.42 | 0.1141199 | 1.087 | 3 | 0.043 | 8.42 | 0 | 50 | 0.27 | 1.8 | 1 | 0 | 0 | 10.1016/0022-1902(79)80151-7
8.43 | 0.1142294 | 1.087 | 3 | 0.043 | 8.43 | 0 | 50 | 0.27 | 1.8 | 1 | 0 | 0 | 10.1016/0022-1902(79)80151-7
8.44 | 0.1143398 | 1.087 | 3 | 0.043 | 8.44 | 0 | 50 | 0.27 | 1.8 | 1 | 0 | 0 | 10.1016/0022-1902(79)80151-7
8.45 | 0.1144511 | 1.087 | 3 | 0.043 | 8.45 | 0 | 50 | 0.27 | 1.8 | 1 | 0 | 0 | 10.1016/0022-1902(79)80151-7
8.46 | 0.1145633 | 1.087 | 3 | 0.043 | 8.46 | 0 | 50 | 0.27 | 1.8 | 1 | 0 | 0 | 10.1016/0022-1902(79)80151-7
8.47 | 0.1146763 | 1.087 | 3 | 0.043 | 8.47 | 0 | 50 | 0.27 | 1.8 | 1 | 0 | 0 | 10.1016/0022-1902(79)80151-7
8.48 | 0.1147903 | 1.087 | 3 | 0.043 | 8.48 | 0 | 50 | 0.27 | 1.8 | 1 | 0 | 0 | 10.1016/0022-1902(79)80151-7
8.49 | 0.1149052 | 1.087 | 3 | 0.043 | 8.49 | 0 | 50 | 0.27 | 1.8 | 1 | 0 | 0 | 10.1016/0022-1902(79)80151-7
8.5 | 0.1150209 | 1.087 | 3 | 0.043 | 8.5 | 0 | 50 | 0.27 | 1.8 | 1 | 0 | 0 | 10.1016/0022-1902(79)80151-7
8.51 | 0.1151376 | 1.087 | 3 | 0.043 | 8.51 | 0 | 50 | 0.27 | 1.8 | 1 | 0 | 0 | 10.1016/0022-1902(79)80151-7
8.52 | 0.1152552 | 1.087 | 3 | 0.043 | 8.52 | 0 | 50 | 0.27 | 1.8 | 1 | 0 | 0 | 10.1016/0022-1902(79)80151-7
8.53 | 0.1153736 | 1.087 | 3 | 0.043 | 8.53 | 0 | 50 | 0.27 | 1.8 | 1 | 0 | 0 | 10.1016/0022-1902(79)80151-7
8.54 | 0.115493 | 1.087 | 3 | 0.043 | 8.54 | 0 | 50 | 0.27 | 1.8 | 1 | 0 | 0 | 10.1016/0022-1902(79)80151-7
8.55 | 0.1156133 | 1.087 | 3 | 0.043 | 8.55 | 0 | 50 | 0.27 | 1.8 | 1 | 0 | 0 | 10.1016/0022-1902(79)80151-7
8.56 | 0.1157345 | 1.087 | 3 | 0.043 | 8.56 | 0 | 50 | 0.27 | 1.8 | 1 | 0 | 0 | 10.1016/0022-1902(79)80151-7
8.57 | 0.1158567 | 1.087 | 3 | 0.043 | 8.57 | 0 | 50 | 0.27 | 1.8 | 1 | 0 | 0 | 10.1016/0022-1902(79)80151-7
8.58 | 0.1159797 | 1.087 | 3 | 0.043 | 8.58 | 0 | 50 | 0.27 | 1.8 | 1 | 0 | 0 | 10.1016/0022-1902(79)80151-7
8.59 | 0.1161037 | 1.087 | 3 | 0.043 | 8.59 | 0 | 50 | 0.27 | 1.8 | 1 | 0 | 0 | 10.1016/0022-1902(79)80151-7
8.6 | 0.1162285 | 1.087 | 3 | 0.043 | 8.6 | 0 | 50 | 0.27 | 1.8 | 1 | 0 | 0 | 10.1016/0022-1902(79)80151-7
8.61 | 0.1163543 | 1.087 | 3 | 0.043 | 8.61 | 0 | 50 | 0.27 | 1.8 | 1 | 0 | 0 | 10.1016/0022-1902(79)80151-7
8.62 | 0.116481 | 1.087 | 3 | 0.043 | 8.62 | 0 | 50 | 0.27 | 1.8 | 1 | 0 | 0 | 10.1016/0022-1902(79)80151-7
8.63 | 0.1166087 | 1.087 | 3 | 0.043 | 8.63 | 0 | 50 | 0.27 | 1.8 | 1 | 0 | 0 | 10.1016/0022-1902(79)80151-7
8.64 | 0.1167373 | 1.087 | 3 | 0.043 | 8.64 | 0 | 50 | 0.27 | 1.8 | 1 | 0 | 0 | 10.1016/0022-1902(79)80151-7
8.65 | 0.1168668 | 1.087 | 3 | 0.043 | 8.65 | 0 | 50 | 0.27 | 1.8 | 1 | 0 | 0 | 10.1016/0022-1902(79)80151-7
8.66 | 0.1169972 | 1.087 | 3 | 0.043 | 8.66 | 0 | 50 | 0.27 | 1.8 | 1 | 0 | 0 | 10.1016/0022-1902(79)80151-7
8.67 | 0.1171286 | 1.087 | 3 | 0.043 | 8.67 | 0 | 50 | 0.27 | 1.8 | 1 | 0 | 0 | 10.1016/0022-1902(79)80151-7
8.68 | 0.1172609 | 1.087 | 3 | 0.043 | 8.68 | 0 | 50 | 0.27 | 1.8 | 1 | 0 | 0 | 10.1016/0022-1902(79)80151-7
8.69 | 0.1173941 | 1.087 | 3 | 0.043 | 8.69 | 0 | 50 | 0.27 | 1.8 | 1 | 0 | 0 | 10.1016/0022-1902(79)80151-7
8.7 | 0.1175283 | 1.087 | 3 | 0.043 | 8.7 | 0 | 50 | 0.27 | 1.8 | 1 | 0 | 0 | 10.1016/0022-1902(79)80151-7
8.71 | 0.1176634 | 1.087 | 3 | 0.043 | 8.71 | 0 | 50 | 0.27 | 1.8 | 1 | 0 | 0 | 10.1016/0022-1902(79)80151-7
8.72 | 0.1177994 | 1.087 | 3 | 0.043 | 8.72 | 0 | 50 | 0.27 | 1.8 | 1 | 0 | 0 | 10.1016/0022-1902(79)80151-7
8.73 | 0.1179364 | 1.087 | 3 | 0.043 | 8.73 | 0 | 50 | 0.27 | 1.8 | 1 | 0 | 0 | 10.1016/0022-1902(79)80151-7
8.74 | 0.1180744 | 1.087 | 3 | 0.043 | 8.74 | 0 | 50 | 0.27 | 1.8 | 1 | 0 | 0 | 10.1016/0022-1902(79)80151-7
8.75 | 0.1182133 | 1.087 | 3 | 0.043 | 8.75 | 0 | 50 | 0.27 | 1.8 | 1 | 0 | 0 | 10.1016/0022-1902(79)80151-7
8.76 | 0.1183531 | 1.087 | 3 | 0.043 | 8.76 | 0 | 50 | 0.27 | 1.8 | 1 | 0 | 0 | 10.1016/0022-1902(79)80151-7
8.77 | 0.1184939 | 1.087 | 3 | 0.043 | 8.77 | 0 | 50 | 0.27 | 1.8 | 1 | 0 | 0 | 10.1016/0022-1902(79)80151-7
8.78 | 0.1186356 | 1.087 | 3 | 0.043 | 8.78 | 0 | 50 | 0.27 | 1.8 | 1 | 0 | 0 | 10.1016/0022-1902(79)80151-7
8.79 | 0.1187783 | 1.087 | 3 | 0.043 | 8.79 | 0 | 50 | 0.27 | 1.8 | 1 | 0 | 0 | 10.1016/0022-1902(79)80151-7
8.8 | 0.118922 | 1.087 | 3 | 0.043 | 8.8 | 0 | 50 | 0.27 | 1.8 | 1 | 0 | 0 | 10.1016/0022-1902(79)80151-7
8.81 | 0.1190666 | 1.087 | 3 | 0.043 | 8.81 | 0 | 50 | 0.27 | 1.8 | 1 | 0 | 0 | 10.1016/0022-1902(79)80151-7
8.82 | 0.1192121 | 1.087 | 3 | 0.043 | 8.82 | 0 | 50 | 0.27 | 1.8 | 1 | 0 | 0 | 10.1016/0022-1902(79)80151-7
8.83 | 0.1193587 | 1.087 | 3 | 0.043 | 8.83 | 0 | 50 | 0.27 | 1.8 | 1 | 0 | 0 | 10.1016/0022-1902(79)80151-7
8.84 | 0.1195062 | 1.087 | 3 | 0.043 | 8.84 | 0 | 50 | 0.27 | 1.8 | 1 | 0 | 0 | 10.1016/0022-1902(79)80151-7
8.85 | 0.1196546 | 1.087 | 3 | 0.043 | 8.85 | 0 | 50 | 0.27 | 1.8 | 1 | 0 | 0 | 10.1016/0022-1902(79)80151-7
8.86 | 0.1198041 | 1.087 | 3 | 0.043 | 8.86 | 0 | 50 | 0.27 | 1.8 | 1 | 0 | 0 | 10.1016/0022-1902(79)80151-7
8.87 | 0.1199544 | 1.087 | 3 | 0.043 | 8.87 | 0 | 50 | 0.27 | 1.8 | 1 | 0 | 0 | 10.1016/0022-1902(79)80151-7
8.88 | 0.1201058 | 1.087 | 3 | 0.043 | 8.88 | 0 | 50 | 0.27 | 1.8 | 1 | 0 | 0 | 10.1016/0022-1902(79)80151-7
8.89 | 0.1202581 | 1.087 | 3 | 0.043 | 8.89 | 0 | 50 | 0.27 | 1.8 | 1 | 0 | 0 | 10.1016/0022-1902(79)80151-7
8.9 | 0.1204114 | 1.087 | 3 | 0.043 | 8.9 | 0 | 50 | 0.27 | 1.8 | 1 | 0 | 0 | 10.1016/0022-1902(79)80151-7
8.91 | 0.1205657 | 1.087 | 3 | 0.043 | 8.91 | 0 | 50 | 0.27 | 1.8 | 1 | 0 | 0 | 10.1016/0022-1902(79)80151-7
8.92 | 0.120721 | 1.087 | 3 | 0.043 | 8.92 | 0 | 50 | 0.27 | 1.8 | 1 | 0 | 0 | 10.1016/0022-1902(79)80151-7
8.93 | 0.1208772 | 1.087 | 3 | 0.043 | 8.93 | 0 | 50 | 0.27 | 1.8 | 1 | 0 | 0 | 10.1016/0022-1902(79)80151-7
8.94 | 0.1210345 | 1.087 | 3 | 0.043 | 8.94 | 0 | 50 | 0.27 | 1.8 | 1 | 0 | 0 | 10.1016/0022-1902(79)80151-7
8.95 | 0.1211927 | 1.087 | 3 | 0.043 | 8.95 | 0 | 50 | 0.27 | 1.8 | 1 | 0 | 0 | 10.1016/0022-1902(79)80151-7
8.96 | 0.1213518 | 1.087 | 3 | 0.043 | 8.96 | 0 | 50 | 0.27 | 1.8 | 1 | 0 | 0 | 10.1016/0022-1902(79)80151-7
8.97 | 0.121512 | 1.087 | 3 | 0.043 | 8.97 | 0 | 50 | 0.27 | 1.8 | 1 | 0 | 0 | 10.1016/0022-1902(79)80151-7
8.98 | 0.1216732 | 1.087 | 3 | 0.043 | 8.98 | 0 | 50 | 0.27 | 1.8 | 1 | 0 | 0 | 10.1016/0022-1902(79)80151-7
8.99 | 0.1218353 | 1.087 | 3 | 0.043 | 8.99 | 0 | 50 | 0.27 | 1.8 | 1 | 0 | 0 | 10.1016/0022-1902(79)80151-7
9 | 0.1219985 | 1.087 | 3 | 0.043 | 9 | 0 | 50 | 0.27 | 1.8 | 1 | 0 | 0 | 10.1016/0022-1902(79)80151-7
9.01 | 0.1221626 | 1.087 | 3 | 0.043 | 9.01 | 0 | 50 | 0.27 | 1.8 | 1 | 0 | 0 | 10.1016/0022-1902(79)80151-7
9.02 | 0.1223277 | 1.087 | 3 | 0.043 | 9.02 | 0 | 50 | 0.27 | 1.8 | 1 | 0 | 0 | 10.1016/0022-1902(79)80151-7
9.03 | 0.1224939 | 1.087 | 3 | 0.043 | 9.03 | 0 | 50 | 0.27 | 1.8 | 1 | 0 | 0 | 10.1016/0022-1902(79)80151-7
9.04 | 0.122661 | 1.087 | 3 | 0.043 | 9.04 | 0 | 50 | 0.27 | 1.8 | 1 | 0 | 0 | 10.1016/0022-1902(79)80151-7
9.05 | 0.1228291 | 1.087 | 3 | 0.043 | 9.05 | 0 | 50 | 0.27 | 1.8 | 1 | 0 | 0 | 10.1016/0022-1902(79)80151-7
9.06 | 0.1229982 | 1.087 | 3 | 0.043 | 9.06 | 0 | 50 | 0.27 | 1.8 | 1 | 0 | 0 | 10.1016/0022-1902(79)80151-7
9.07 | 0.1231684 | 1.087 | 3 | 0.043 | 9.07 | 0 | 50 | 0.27 | 1.8 | 1 | 0 | 0 | 10.1016/0022-1902(79)80151-7
9.08 | 0.1233395 | 1.087 | 3 | 0.043 | 9.08 | 0 | 50 | 0.27 | 1.8 | 1 | 0 | 0 | 10.1016/0022-1902(79)80151-7
9.09 | 0.1235116 | 1.087 | 3 | 0.043 | 9.09 | 0 | 50 | 0.27 | 1.8 | 1 | 0 | 0 | 10.1016/0022-1902(79)80151-7
9.1 | 0.1236848 | 1.087 | 3 | 0.043 | 9.1 | 0 | 50 | 0.27 | 1.8 | 1 | 0 | 0 | 10.1016/0022-1902(79)80151-7
9.11 | 0.1238589 | 1.087 | 3 | 0.043 | 9.11 | 0 | 50 | 0.27 | 1.8 | 1 | 0 | 0 | 10.1016/0022-1902(79)80151-7
9.12 | 0.1240341 | 1.087 | 3 | 0.043 | 9.12 | 0 | 50 | 0.27 | 1.8 | 1 | 0 | 0 | 10.1016/0022-1902(79)80151-7
9.13 | 0.1242103 | 1.087 | 3 | 0.043 | 9.13 | 0 | 50 | 0.27 | 1.8 | 1 | 0 | 0 | 10.1016/0022-1902(79)80151-7
9.14 | 0.1243875 | 1.087 | 3 | 0.043 | 9.14 | 0 | 50 | 0.27 | 1.8 | 1 | 0 | 0 | 10.1016/0022-1902(79)80151-7
9.15 | 0.1245657 | 1.087 | 3 | 0.043 | 9.15 | 0 | 50 | 0.27 | 1.8 | 1 | 0 | 0 | 10.1016/0022-1902(79)80151-7
9.16 | 0.1247449 | 1.087 | 3 | 0.043 | 9.16 | 0 | 50 | 0.27 | 1.8 | 1 | 0 | 0 | 10.1016/0022-1902(79)80151-7
9.17 | 0.1249252 | 1.087 | 3 | 0.043 | 9.17 | 0 | 50 | 0.27 | 1.8 | 1 | 0 | 0 | 10.1016/0022-1902(79)80151-7
9.18 | 0.1251065 | 1.087 | 3 | 0.043 | 9.18 | 0 | 50 | 0.27 | 1.8 | 1 | 0 | 0 | 10.1016/0022-1902(79)80151-7
9.19 | 0.1252888 | 1.087 | 3 | 0.043 | 9.19 | 0 | 50 | 0.27 | 1.8 | 1 | 0 | 0 | 10.1016/0022-1902(79)80151-7
9.2 | 0.1254721 | 1.087 | 3 | 0.043 | 9.2 | 0 | 50 | 0.27 | 1.8 | 1 | 0 | 0 | 10.1016/0022-1902(79)80151-7
9.21 | 0.1256564 | 1.087 | 3 | 0.043 | 9.21 | 0 | 50 | 0.27 | 1.8 | 1 | 0 | 0 | 10.1016/0022-1902(79)80151-7
9.22 | 0.1258418 | 1.087 | 3 | 0.043 | 9.22 | 0 | 50 | 0.27 | 1.8 | 1 | 0 | 0 | 10.1016/0022-1902(79)80151-7
9.23 | 0.1260282 | 1.087 | 3 | 0.043 | 9.23 | 0 | 50 | 0.27 | 1.8 | 1 | 0 | 0 | 10.1016/0022-1902(79)80151-7
9.24 | 0.1262156 | 1.087 | 3 | 0.043 | 9.24 | 0 | 50 | 0.27 | 1.8 | 1 | 0 | 0 | 10.1016/0022-1902(79)80151-7
9.25 | 0.1264041 | 1.087 | 3 | 0.043 | 9.25 | 0 | 50 | 0.27 | 1.8 | 1 | 0 | 0 | 10.1016/0022-1902(79)80151-7
9.26 | 0.1265936 | 1.087 | 3 | 0.043 | 9.26 | 0 | 50 | 0.27 | 1.8 | 1 | 0 | 0 | 10.1016/0022-1902(79)80151-7
9.27 | 0.1267842 | 1.087 | 3 | 0.043 | 9.27 | 0 | 50 | 0.27 | 1.8 | 1 | 0 | 0 | 10.1016/0022-1902(79)80151-7
9.28 | 0.1269757 | 1.087 | 3 | 0.043 | 9.28 | 0 | 50 | 0.27 | 1.8 | 1 | 0 | 0 | 10.1016/0022-1902(79)80151-7
9.29 | 0.1271684 | 1.087 | 3 | 0.043 | 9.29 | 0 | 50 | 0.27 | 1.8 | 1 | 0 | 0 | 10.1016/0022-1902(79)80151-7
9.3 | 0.127362 | 1.087 | 3 | 0.043 | 9.3 | 0 | 50 | 0.27 | 1.8 | 1 | 0 | 0 | 10.1016/0022-1902(79)80151-7
9.31 | 0.1275567 | 1.087 | 3 | 0.043 | 9.31 | 0 | 50 | 0.27 | 1.8 | 1 | 0 | 0 | 10.1016/0022-1902(79)80151-7
9.32 | 0.1277525 | 1.087 | 3 | 0.043 | 9.32 | 0 | 50 | 0.27 | 1.8 | 1 | 0 | 0 | 10.1016/0022-1902(79)80151-7
9.33 | 0.1279492 | 1.087 | 3 | 0.043 | 9.33 | 0 | 50 | 0.27 | 1.8 | 1 | 0 | 0 | 10.1016/0022-1902(79)80151-7
9.34 | 0.1281471 | 1.087 | 3 | 0.043 | 9.34 | 0 | 50 | 0.27 | 1.8 | 1 | 0 | 0 | 10.1016/0022-1902(79)80151-7
9.35 | 0.128346 | 1.087 | 3 | 0.043 | 9.35 | 0 | 50 | 0.27 | 1.8 | 1 | 0 | 0 | 10.1016/0022-1902(79)80151-7
9.36 | 0.1285459 | 1.087 | 3 | 0.043 | 9.36 | 0 | 50 | 0.27 | 1.8 | 1 | 0 | 0 | 10.1016/0022-1902(79)80151-7
9.37 | 0.1287469 | 1.087 | 3 | 0.043 | 9.37 | 0 | 50 | 0.27 | 1.8 | 1 | 0 | 0 | 10.1016/0022-1902(79)80151-7
9.38 | 0.1289489 | 1.087 | 3 | 0.043 | 9.38 | 0 | 50 | 0.27 | 1.8 | 1 | 0 | 0 | 10.1016/0022-1902(79)80151-7
9.39 | 0.129152 | 1.087 | 3 | 0.043 | 9.39 | 0 | 50 | 0.27 | 1.8 | 1 | 0 | 0 | 10.1016/0022-1902(79)80151-7
9.4 | 0.1293562 | 1.087 | 3 | 0.043 | 9.4 | 0 | 50 | 0.27 | 1.8 | 1 | 0 | 0 | 10.1016/0022-1902(79)80151-7
0.11 | 0.001828453 | 1.078 | 3 | 0.039 | 0.11 | 0 | 50 | 0.27 | 1.8 | 1 | 0 | 0 | 10.1016/0022-1902(79)80151-7
0.12 | 0.002117793 | 1.078 | 3 | 0.039 | 0.12 | 0 | 50 | 0.27 | 1.8 | 1 | 0 | 0 | 10.1016/0022-1902(79)80151-7
0.13 | 0.002423994 | 1.078 | 3 | 0.039 | 0.13 | 0 | 50 | 0.27 | 1.8 | 1 | 0 | 0 | 10.1016/0022-1902(79)80151-7
0.14 | 0.00274656 | 1.078 | 3 | 0.039 | 0.14 | 0 | 50 | 0.27 | 1.8 | 1 | 0 | 0 | 10.1016/0022-1902(79)80151-7
0.15 | 0.003085031 | 1.078 | 3 | 0.039 | 0.15 | 0 | 50 | 0.27 | 1.8 | 1 | 0 | 0 | 10.1016/0022-1902(79)80151-7
0.16 | 0.003438976 | 1.078 | 3 | 0.039 | 0.16 | 0 | 50 | 0.27 | 1.8 | 1 | 0 | 0 | 10.1016/0022-1902(79)80151-7
0.17 | 0.003807988 | 1.078 | 3 | 0.039 | 0.17 | 0 | 50 | 0.27 | 1.8 | 1 | 0 | 0 | 10.1016/0022-1902(79)80151-7
0.18 | 0.004191681 | 1.078 | 3 | 0.039 | 0.18 | 0 | 50 | 0.27 | 1.8 | 1 | 0 | 0 | 10.1016/0022-1902(79)80151-7
0.19 | 0.004589689 | 1.078 | 3 | 0.039 | 0.19 | 0 | 50 | 0.27 | 1.8 | 1 | 0 | 0 | 10.1016/0022-1902(79)80151-7
0.2 | 0.005001658 | 1.078 | 3 | 0.039 | 0.2 | 0 | 50 | 0.27 | 1.8 | 1 | 0 | 0 | 10.1016/0022-1902(79)80151-7
0.21 | 0.00542725 | 1.078 | 3 | 0.039 | 0.21 | 0 | 50 | 0.27 | 1.8 | 1 | 0 | 0 | 10.1016/0022-1902(79)80151-7
0.22 | 0.005866136 | 1.078 | 3 | 0.039 | 0.22 | 0 | 50 | 0.27 | 1.8 | 1 | 0 | 0 | 10.1016/0022-1902(79)80151-7
0.23 | 0.006317997 | 1.078 | 3 | 0.039 | 0.23 | 0 | 50 | 0.27 | 1.8 | 1 | 0 | 0 | 10.1016/0022-1902(79)80151-7
0.24 | 0.006782525 | 1.078 | 3 | 0.039 | 0.24 | 0 | 50 | 0.27 | 1.8 | 1 | 0 | 0 | 10.1016/0022-1902(79)80151-7
0.25 | 0.007259416 | 1.078 | 3 | 0.039 | 0.25 | 0 | 50 | 0.27 | 1.8 | 1 | 0 | 0 | 10.1016/0022-1902(79)80151-7
0.26 | 0.007748374 | 1.078 | 3 | 0.039 | 0.26 | 0 | 50 | 0.27 | 1.8 | 1 | 0 | 0 | 10.1016/0022-1902(79)80151-7
0.27 | 0.00824911 | 1.078 | 3 | 0.039 | 0.27 | 0 | 50 | 0.27 | 1.8 | 1 | 0 | 0 | 10.1016/0022-1902(79)80151-7
0.28 | 0.008761339 | 1.078 | 3 | 0.039 | 0.28 | 0 | 50 | 0.27 | 1.8 | 1 | 0 | 0 | 10.1016/0022-1902(79)80151-7
0.29 | 0.00928478 | 1.078 | 3 | 0.039 | 0.29 | 0 | 50 | 0.27 | 1.8 | 1 | 0 | 0 | 10.1016/0022-1902(79)80151-7
0.3 | 0.009819157 | 1.078 | 3 | 0.039 | 0.3 | 0 | 50 | 0.27 | 1.8 | 1 | 0 | 0 | 10.1016/0022-1902(79)80151-7
0.31 | 0.0103642 | 1.078 | 3 | 0.039 | 0.31 | 0 | 50 | 0.27 | 1.8 | 1 | 0 | 0 | 10.1016/0022-1902(79)80151-7
0.32 | 0.01091963 | 1.078 | 3 | 0.039 | 0.32 | 0 | 50 | 0.27 | 1.8 | 1 | 0 | 0 | 10.1016/0022-1902(79)80151-7
0.33 | 0.0114852 | 1.078 | 3 | 0.039 | 0.33 | 0 | 50 | 0.27 | 1.8 | 1 | 0 | 0 | 10.1016/0022-1902(79)80151-7
0.34 | 0.01206063 | 1.078 | 3 | 0.039 | 0.34 | 0 | 50 | 0.27 | 1.8 | 1 | 0 | 0 | 10.1016/0022-1902(79)80151-7
0.35 | 0.01264566 | 1.078 | 3 | 0.039 | 0.35 | 0 | 50 | 0.27 | 1.8 | 1 | 0 | 0 | 10.1016/0022-1902(79)80151-7
0.36 | 0.01324004 | 1.078 | 3 | 0.039 | 0.36 | 0 | 50 | 0.27 | 1.8 | 1 | 0 | 0 | 10.1016/0022-1902(79)80151-7
0.37 | 0.0138435 | 1.078 | 3 | 0.039 | 0.37 | 0 | 50 | 0.27 | 1.8 | 1 | 0 | 0 | 10.1016/0022-1902(79)80151-7
0.38 | 0.0144558 | 1.078 | 3 | 0.039 | 0.38 | 0 | 50 | 0.27 | 1.8 | 1 | 0 | 0 | 10.1016/0022-1902(79)80151-7
0.39 | 0.01507668 | 1.078 | 3 | 0.039 | 0.39 | 0 | 50 | 0.27 | 1.8 | 1 | 0 | 0 | 10.1016/0022-1902(79)80151-7
0.4 | 0.01570589 | 1.078 | 3 | 0.039 | 0.4 | 0 | 50 | 0.27 | 1.8 | 1 | 0 | 0 | 10.1016/0022-1902(79)80151-7
0.41 | 0.01634319 | 1.078 | 3 | 0.039 | 0.41 | 0 | 50 | 0.27 | 1.8 | 1 | 0 | 0 | 10.1016/0022-1902(79)80151-7
0.42 | 0.01698831 | 1.078 | 3 | 0.039 | 0.42 | 0 | 50 | 0.27 | 1.8 | 1 | 0 | 0 | 10.1016/0022-1902(79)80151-7
0.43 | 0.01764103 | 1.078 | 3 | 0.039 | 0.43 | 0 | 50 | 0.27 | 1.8 | 1 | 0 | 0 | 10.1016/0022-1902(79)80151-7
0.44 | 0.01830109 | 1.078 | 3 | 0.039 | 0.44 | 0 | 50 | 0.27 | 1.8 | 1 | 0 | 0 | 10.1016/0022-1902(79)80151-7
0.45 | 0.01896825 | 1.078 | 3 | 0.039 | 0.45 | 0 | 50 | 0.27 | 1.8 | 1 | 0 | 0 | 10.1016/0022-1902(79)80151-7
0.46 | 0.01964227 | 1.078 | 3 | 0.039 | 0.46 | 0 | 50 | 0.27 | 1.8 | 1 | 0 | 0 | 10.1016/0022-1902(79)80151-7
0.47 | 0.02032291 | 1.078 | 3 | 0.039 | 0.47 | 0 | 50 | 0.27 | 1.8 | 1 | 0 | 0 | 10.1016/0022-1902(79)80151-7
0.48 | 0.02100993 | 1.078 | 3 | 0.039 | 0.48 | 0 | 50 | 0.27 | 1.8 | 1 | 0 | 0 | 10.1016/0022-1902(79)80151-7
0.49 | 0.0217031 | 1.078 | 3 | 0.039 | 0.49 | 0 | 50 | 0.27 | 1.8 | 1 | 0 | 0 | 10.1016/0022-1902(79)80151-7
0.5 | 0.02240218 | 1.078 | 3 | 0.039 | 0.5 | 0 | 50 | 0.27 | 1.8 | 1 | 0 | 0 | 10.1016/0022-1902(79)80151-7
0.51 | 0.02310693 | 1.078 | 3 | 0.039 | 0.51 | 0 | 50 | 0.27 | 1.8 | 1 | 0 | 0 | 10.1016/0022-1902(79)80151-7
0.52 | 0.02381713 | 1.078 | 3 | 0.039 | 0.52 | 0 | 50 | 0.27 | 1.8 | 1 | 0 | 0 | 10.1016/0022-1902(79)80151-7
0.53 | 0.02453255 | 1.078 | 3 | 0.039 | 0.53 | 0 | 50 | 0.27 | 1.8 | 1 | 0 | 0 | 10.1016/0022-1902(79)80151-7
0.54 | 0.02525295 | 1.078 | 3 | 0.039 | 0.54 | 0 | 50 | 0.27 | 1.8 | 1 | 0 | 0 | 10.1016/0022-1902(79)80151-7
0.55 | 0.02597811 | 1.078 | 3 | 0.039 | 0.55 | 0 | 50 | 0.27 | 1.8 | 1 | 0 | 0 | 10.1016/0022-1902(79)80151-7
0.56 | 0.02670781 | 1.078 | 3 | 0.039 | 0.56 | 0 | 50 | 0.27 | 1.8 | 1 | 0 | 0 | 10.1016/0022-1902(79)80151-7
0.57 | 0.02744181 | 1.078 | 3 | 0.039 | 0.57 | 0 | 50 | 0.27 | 1.8 | 1 | 0 | 0 | 10.1016/0022-1902(79)80151-7
0.58 | 0.02817991 | 1.078 | 3 | 0.039 | 0.58 | 0 | 50 | 0.27 | 1.8 | 1 | 0 | 0 | 10.1016/0022-1902(79)80151-7
0.59 | 0.02892188 | 1.078 | 3 | 0.039 | 0.59 | 0 | 50 | 0.27 | 1.8 | 1 | 0 | 0 | 10.1016/0022-1902(79)80151-7
0.6 | 0.02966749 | 1.078 | 3 | 0.039 | 0.6 | 0 | 50 | 0.27 | 1.8 | 1 | 0 | 0 | 10.1016/0022-1902(79)80151-7
0.61 | 0.03041655 | 1.078 | 3 | 0.039 | 0.61 | 0 | 50 | 0.27 | 1.8 | 1 | 0 | 0 | 10.1016/0022-1902(79)80151-7
0.62 | 0.03116883 | 1.078 | 3 | 0.039 | 0.62 | 0 | 50 | 0.27 | 1.8 | 1 | 0 | 0 | 10.1016/0022-1902(79)80151-7
0.63 | 0.03192412 | 1.078 | 3 | 0.039 | 0.63 | 0 | 50 | 0.27 | 1.8 | 1 | 0 | 0 | 10.1016/0022-1902(79)80151-7
0.64 | 0.03268222 | 1.078 | 3 | 0.039 | 0.64 | 0 | 50 | 0.27 | 1.8 | 1 | 0 | 0 | 10.1016/0022-1902(79)80151-7
0.65 | 0.03344291 | 1.078 | 3 | 0.039 | 0.65 | 0 | 50 | 0.27 | 1.8 | 1 | 0 | 0 | 10.1016/0022-1902(79)80151-7
0.66 | 0.03420599 | 1.078 | 3 | 0.039 | 0.66 | 0 | 50 | 0.27 | 1.8 | 1 | 0 | 0 | 10.1016/0022-1902(79)80151-7
0.67 | 0.03497125 | 1.078 | 3 | 0.039 | 0.67 | 0 | 50 | 0.27 | 1.8 | 1 | 0 | 0 | 10.1016/0022-1902(79)80151-7
0.68 | 0.03573851 | 1.078 | 3 | 0.039 | 0.68 | 0 | 50 | 0.27 | 1.8 | 1 | 0 | 0 | 10.1016/0022-1902(79)80151-7
0.69 | 0.03650756 | 1.078 | 3 | 0.039 | 0.69 | 0 | 50 | 0.27 | 1.8 | 1 | 0 | 0 | 10.1016/0022-1902(79)80151-7
0.7 | 0.03727819 | 1.078 | 3 | 0.039 | 0.7 | 0 | 50 | 0.27 | 1.8 | 1 | 0 | 0 | 10.1016/0022-1902(79)80151-7
0.71 | 0.03805023 | 1.078 | 3 | 0.039 | 0.71 | 0 | 50 | 0.27 | 1.8 | 1 | 0 | 0 | 10.1016/0022-1902(79)80151-7
0.72 | 0.03882349 | 1.078 | 3 | 0.039 | 0.72 | 0 | 50 | 0.27 | 1.8 | 1 | 0 | 0 | 10.1016/0022-1902(79)80151-7
0.73 | 0.03959776 | 1.078 | 3 | 0.039 | 0.73 | 0 | 50 | 0.27 | 1.8 | 1 | 0 | 0 | 10.1016/0022-1902(79)80151-7
0.74 | 0.04037287 | 1.078 | 3 | 0.039 | 0.74 | 0 | 50 | 0.27 | 1.8 | 1 | 0 | 0 | 10.1016/0022-1902(79)80151-7
0.75 | 0.04114863 | 1.078 | 3 | 0.039 | 0.75 | 0 | 50 | 0.27 | 1.8 | 1 | 0 | 0 | 10.1016/0022-1902(79)80151-7
0.76 | 0.04192487 | 1.078 | 3 | 0.039 | 0.76 | 0 | 50 | 0.27 | 1.8 | 1 | 0 | 0 | 10.1016/0022-1902(79)80151-7
0.77 | 0.04270141 | 1.078 | 3 | 0.039 | 0.77 | 0 | 50 | 0.27 | 1.8 | 1 | 0 | 0 | 10.1016/0022-1902(79)80151-7
0.78 | 0.04347807 | 1.078 | 3 | 0.039 | 0.78 | 0 | 50 | 0.27 | 1.8 | 1 | 0 | 0 | 10.1016/0022-1902(79)80151-7
0.79 | 0.04425467 | 1.078 | 3 | 0.039 | 0.79 | 0 | 50 | 0.27 | 1.8 | 1 | 0 | 0 | 10.1016/0022-1902(79)80151-7
0.8 | 0.04503106 | 1.078 | 3 | 0.039 | 0.8 | 0 | 50 | 0.27 | 1.8 | 1 | 0 | 0 | 10.1016/0022-1902(79)80151-7
0.81 | 0.04580707 | 1.078 | 3 | 0.039 | 0.81 | 0 | 50 | 0.27 | 1.8 | 1 | 0 | 0 | 10.1016/0022-1902(79)80151-7
0.82 | 0.04658252 | 1.078 | 3 | 0.039 | 0.82 | 0 | 50 | 0.27 | 1.8 | 1 | 0 | 0 | 10.1016/0022-1902(79)80151-7
0.83 | 0.04735727 | 1.078 | 3 | 0.039 | 0.83 | 0 | 50 | 0.27 | 1.8 | 1 | 0 | 0 | 10.1016/0022-1902(79)80151-7
0.84 | 0.04813115 | 1.078 | 3 | 0.039 | 0.84 | 0 | 50 | 0.27 | 1.8 | 1 | 0 | 0 | 10.1016/0022-1902(79)80151-7
0.85 | 0.04890401 | 1.078 | 3 | 0.039 | 0.85 | 0 | 50 | 0.27 | 1.8 | 1 | 0 | 0 | 10.1016/0022-1902(79)80151-7
0.86 | 0.0496757 | 1.078 | 3 | 0.039 | 0.86 | 0 | 50 | 0.27 | 1.8 | 1 | 0 | 0 | 10.1016/0022-1902(79)80151-7
0.87 | 0.05044607 | 1.078 | 3 | 0.039 | 0.87 | 0 | 50 | 0.27 | 1.8 | 1 | 0 | 0 | 10.1016/0022-1902(79)80151-7
0.88 | 0.05121497 | 1.078 | 3 | 0.039 | 0.88 | 0 | 50 | 0.27 | 1.8 | 1 | 0 | 0 | 10.1016/0022-1902(79)80151-7
0.89 | 0.05198226 | 1.078 | 3 | 0.039 | 0.89 | 0 | 50 | 0.27 | 1.8 | 1 | 0 | 0 | 10.1016/0022-1902(79)80151-7
0.9 | 0.05274779 | 1.078 | 3 | 0.039 | 0.9 | 0 | 50 | 0.27 | 1.8 | 1 | 0 | 0 | 10.1016/0022-1902(79)80151-7
0.91 | 0.05351145 | 1.078 | 3 | 0.039 | 0.91 | 0 | 50 | 0.27 | 1.8 | 1 | 0 | 0 | 10.1016/0022-1902(79)80151-7
0.92 | 0.05427308 | 1.078 | 3 | 0.039 | 0.92 | 0 | 50 | 0.27 | 1.8 | 1 | 0 | 0 | 10.1016/0022-1902(79)80151-7
0.93 | 0.05503256 | 1.078 | 3 | 0.039 | 0.93 | 0 | 50 | 0.27 | 1.8 | 1 | 0 | 0 | 10.1016/0022-1902(79)80151-7
0.94 | 0.05578977 | 1.078 | 3 | 0.039 | 0.94 | 0 | 50 | 0.27 | 1.8 | 1 | 0 | 0 | 10.1016/0022-1902(79)80151-7
0.95 | 0.05654457 | 1.078 | 3 | 0.039 | 0.95 | 0 | 50 | 0.27 | 1.8 | 1 | 0 | 0 | 10.1016/0022-1902(79)80151-7
0.96 | 0.05729684 | 1.078 | 3 | 0.039 | 0.96 | 0 | 50 | 0.27 | 1.8 | 1 | 0 | 0 | 10.1016/0022-1902(79)80151-7
0.97 | 0.05804647 | 1.078 | 3 | 0.039 | 0.97 | 0 | 50 | 0.27 | 1.8 | 1 | 0 | 0 | 10.1016/0022-1902(79)80151-7
0.98 | 0.05879334 | 1.078 | 3 | 0.039 | 0.98 | 0 | 50 | 0.27 | 1.8 | 1 | 0 | 0 | 10.1016/0022-1902(79)80151-7
0.99 | 0.05953734 | 1.078 | 3 | 0.039 | 0.99 | 0 | 50 | 0.27 | 1.8 | 1 | 0 | 0 | 10.1016/0022-1902(79)80151-7
1 | 0.06027836 | 1.078 | 3 | 0.039 | 1 | 0 | 50 | 0.27 | 1.8 | 1 | 0 | 0 | 10.1016/0022-1902(79)80151-7
1.01 | 0.06101629 | 1.078 | 3 | 0.039 | 1.01 | 0 | 50 | 0.27 | 1.8 | 1 | 0 | 0 | 10.1016/0022-1902(79)80151-7
1.02 | 0.06175103 | 1.078 | 3 | 0.039 | 1.02 | 0 | 50 | 0.27 | 1.8 | 1 | 0 | 0 | 10.1016/0022-1902(79)80151-7
1.03 | 0.06248247 | 1.078 | 3 | 0.039 | 1.03 | 0 | 50 | 0.27 | 1.8 | 1 | 0 | 0 | 10.1016/0022-1902(79)80151-7
1.04 | 0.06321052 | 1.078 | 3 | 0.039 | 1.04 | 0 | 50 | 0.27 | 1.8 | 1 | 0 | 0 | 10.1016/0022-1902(79)80151-7
1.05 | 0.06393509 | 1.078 | 3 | 0.039 | 1.05 | 0 | 50 | 0.27 | 1.8 | 1 | 0 | 0 | 10.1016/0022-1902(79)80151-7
1.06 | 0.06465608 | 1.078 | 3 | 0.039 | 1.06 | 0 | 50 | 0.27 | 1.8 | 1 | 0 | 0 | 10.1016/0022-1902(79)80151-7
1.07 | 0.0653734 | 1.078 | 3 | 0.039 | 1.07 | 0 | 50 | 0.27 | 1.8 | 1 | 0 | 0 | 10.1016/0022-1902(79)80151-7
1.08 | 0.06608697 | 1.078 | 3 | 0.039 | 1.08 | 0 | 50 | 0.27 | 1.8 | 1 | 0 | 0 | 10.1016/0022-1902(79)80151-7
1.09 | 0.0667967 | 1.078 | 3 | 0.039 | 1.09 | 0 | 50 | 0.27 | 1.8 | 1 | 0 | 0 | 10.1016/0022-1902(79)80151-7
1.1 | 0.06750252 | 1.078 | 3 | 0.039 | 1.1 | 0 | 50 | 0.27 | 1.8 | 1 | 0 | 0 | 10.1016/0022-1902(79)80151-7
1.11 | 0.06820434 | 1.078 | 3 | 0.039 | 1.11 | 0 | 50 | 0.27 | 1.8 | 1 | 0 | 0 | 10.1016/0022-1902(79)80151-7
1.12 | 0.06890209 | 1.078 | 3 | 0.039 | 1.12 | 0 | 50 | 0.27 | 1.8 | 1 | 0 | 0 | 10.1016/0022-1902(79)80151-7
1.13 | 0.06959569 | 1.078 | 3 | 0.039 | 1.13 | 0 | 50 | 0.27 | 1.8 | 1 | 0 | 0 | 10.1016/0022-1902(79)80151-7
1.14 | 0.07028509 | 1.078 | 3 | 0.039 | 1.14 | 0 | 50 | 0.27 | 1.8 | 1 | 0 | 0 | 10.1016/0022-1902(79)80151-7
1.15 | 0.0709702 | 1.078 | 3 | 0.039 | 1.15 | 0 | 50 | 0.27 | 1.8 | 1 | 0 | 0 | 10.1016/0022-1902(79)80151-7
1.16 | 0.07165097 | 1.078 | 3 | 0.039 | 1.16 | 0 | 50 | 0.27 | 1.8 | 1 | 0 | 0 | 10.1016/0022-1902(79)80151-7
1.17 | 0.07232734 | 1.078 | 3 | 0.039 | 1.17 | 0 | 50 | 0.27 | 1.8 | 1 | 0 | 0 | 10.1016/0022-1902(79)80151-7
1.18 | 0.07299924 | 1.078 | 3 | 0.039 | 1.18 | 0 | 50 | 0.27 | 1.8 | 1 | 0 | 0 | 10.1016/0022-1902(79)80151-7
1.19 | 0.07366662 | 1.078 | 3 | 0.039 | 1.19 | 0 | 50 | 0.27 | 1.8 | 1 | 0 | 0 | 10.1016/0022-1902(79)80151-7
1.2 | 0.07432942 | 1.078 | 3 | 0.039 | 1.2 | 0 | 50 | 0.27 | 1.8 | 1 | 0 | 0 | 10.1016/0022-1902(79)80151-7
1.21 | 0.07498759 | 1.078 | 3 | 0.039 | 1.21 | 0 | 50 | 0.27 | 1.8 | 1 | 0 | 0 | 10.1016/0022-1902(79)80151-7
1.22 | 0.07564109 | 1.078 | 3 | 0.039 | 1.22 | 0 | 50 | 0.27 | 1.8 | 1 | 0 | 0 | 10.1016/0022-1902(79)80151-7
1.23 | 0.07628987 | 1.078 | 3 | 0.039 | 1.23 | 0 | 50 | 0.27 | 1.8 | 1 | 0 | 0 | 10.1016/0022-1902(79)80151-7
1.24 | 0.07693388 | 1.078 | 3 | 0.039 | 1.24 | 0 | 50 | 0.27 | 1.8 | 1 | 0 | 0 | 10.1016/0022-1902(79)80151-7
1.25 | 0.07757307 | 1.078 | 3 | 0.039 | 1.25 | 0 | 50 | 0.27 | 1.8 | 1 | 0 | 0 | 10.1016/0022-1902(79)80151-7
1.26 | 0.07820742 | 1.078 | 3 | 0.039 | 1.26 | 0 | 50 | 0.27 | 1.8 | 1 | 0 | 0 | 10.1016/0022-1902(79)80151-7
1.27 | 0.07883688 | 1.078 | 3 | 0.039 | 1.27 | 0 | 50 | 0.27 | 1.8 | 1 | 0 | 0 | 10.1016/0022-1902(79)80151-7
1.28 | 0.07946142 | 1.078 | 3 | 0.039 | 1.28 | 0 | 50 | 0.27 | 1.8 | 1 | 0 | 0 | 10.1016/0022-1902(79)80151-7
1.29 | 0.080081 | 1.078 | 3 | 0.039 | 1.29 | 0 | 50 | 0.27 | 1.8 | 1 | 0 | 0 | 10.1016/0022-1902(79)80151-7
1.3 | 0.0806956 | 1.078 | 3 | 0.039 | 1.3 | 0 | 50 | 0.27 | 1.8 | 1 | 0 | 0 | 10.1016/0022-1902(79)80151-7
1.31 | 0.08130518 | 1.078 | 3 | 0.039 | 1.31 | 0 | 50 | 0.27 | 1.8 | 1 | 0 | 0 | 10.1016/0022-1902(79)80151-7
1.32 | 0.08190971 | 1.078 | 3 | 0.039 | 1.32 | 0 | 50 | 0.27 | 1.8 | 1 | 0 | 0 | 10.1016/0022-1902(79)80151-7
1.33 | 0.08250918 | 1.078 | 3 | 0.039 | 1.33 | 0 | 50 | 0.27 | 1.8 | 1 | 0 | 0 | 10.1016/0022-1902(79)80151-7
1.34 | 0.08310356 | 1.078 | 3 | 0.039 | 1.34 | 0 | 50 | 0.27 | 1.8 | 1 | 0 | 0 | 10.1016/0022-1902(79)80151-7
1.35 | 0.08369282 | 1.078 | 3 | 0.039 | 1.35 | 0 | 50 | 0.27 | 1.8 | 1 | 0 | 0 | 10.1016/0022-1902(79)80151-7
1.36 | 0.08427696 | 1.078 | 3 | 0.039 | 1.36 | 0 | 50 | 0.27 | 1.8 | 1 | 0 | 0 | 10.1016/0022-1902(79)80151-7
1.37 | 0.08485594 | 1.078 | 3 | 0.039 | 1.37 | 0 | 50 | 0.27 | 1.8 | 1 | 0 | 0 | 10.1016/0022-1902(79)80151-7
1.38 | 0.08542977 | 1.078 | 3 | 0.039 | 1.38 | 0 | 50 | 0.27 | 1.8 | 1 | 0 | 0 | 10.1016/0022-1902(79)80151-7
1.39 | 0.08599841 | 1.078 | 3 | 0.039 | 1.39 | 0 | 50 | 0.27 | 1.8 | 1 | 0 | 0 | 10.1016/0022-1902(79)80151-7
1.4 | 0.08656187 | 1.078 | 3 | 0.039 | 1.4 | 0 | 50 | 0.27 | 1.8 | 1 | 0 | 0 | 10.1016/0022-1902(79)80151-7
1.41 | 0.08712012 | 1.078 | 3 | 0.039 | 1.41 | 0 | 50 | 0.27 | 1.8 | 1 | 0 | 0 | 10.1016/0022-1902(79)80151-7
1.42 | 0.08767317 | 1.078 | 3 | 0.039 | 1.42 | 0 | 50 | 0.27 | 1.8 | 1 | 0 | 0 | 10.1016/0022-1902(79)80151-7
1.43 | 0.08822101 | 1.078 | 3 | 0.039 | 1.43 | 0 | 50 | 0.27 | 1.8 | 1 | 0 | 0 | 10.1016/0022-1902(79)80151-7
1.44 | 0.08876362 | 1.078 | 3 | 0.039 | 1.44 | 0 | 50 | 0.27 | 1.8 | 1 | 0 | 0 | 10.1016/0022-1902(79)80151-7
1.45 | 0.08930101 | 1.078 | 3 | 0.039 | 1.45 | 0 | 50 | 0.27 | 1.8 | 1 | 0 | 0 | 10.1016/0022-1902(79)80151-7
1.46 | 0.08983317 | 1.078 | 3 | 0.039 | 1.46 | 0 | 50 | 0.27 | 1.8 | 1 | 0 | 0 | 10.1016/0022-1902(79)80151-7
1.47 | 0.0903601 | 1.078 | 3 | 0.039 | 1.47 | 0 | 50 | 0.27 | 1.8 | 1 | 0 | 0 | 10.1016/0022-1902(79)80151-7
1.48 | 0.09088181 | 1.078 | 3 | 0.039 | 1.48 | 0 | 50 | 0.27 | 1.8 | 1 | 0 | 0 | 10.1016/0022-1902(79)80151-7
1.49 | 0.0913983 | 1.078 | 3 | 0.039 | 1.49 | 0 | 50 | 0.27 | 1.8 | 1 | 0 | 0 | 10.1016/0022-1902(79)80151-7
1.5 | 0.09190956 | 1.078 | 3 | 0.039 | 1.5 | 0 | 50 | 0.27 | 1.8 | 1 | 0 | 0 | 10.1016/0022-1902(79)80151-7
1.51 | 0.0924156 | 1.078 | 3 | 0.039 | 1.51 | 0 | 50 | 0.27 | 1.8 | 1 | 0 | 0 | 10.1016/0022-1902(79)80151-7
1.52 | 0.09291644 | 1.078 | 3 | 0.039 | 1.52 | 0 | 50 | 0.27 | 1.8 | 1 | 0 | 0 | 10.1016/0022-1902(79)80151-7
1.53 | 0.09341207 | 1.078 | 3 | 0.039 | 1.53 | 0 | 50 | 0.27 | 1.8 | 1 | 0 | 0 | 10.1016/0022-1902(79)80151-7
1.54 | 0.0939025 | 1.078 | 3 | 0.039 | 1.54 | 0 | 50 | 0.27 | 1.8 | 1 | 0 | 0 | 10.1016/0022-1902(79)80151-7
1.55 | 0.09438775 | 1.078 | 3 | 0.039 | 1.55 | 0 | 50 | 0.27 | 1.8 | 1 | 0 | 0 | 10.1016/0022-1902(79)80151-7
1.56 | 0.09486783 | 1.078 | 3 | 0.039 | 1.56 | 0 | 50 | 0.27 | 1.8 | 1 | 0 | 0 | 10.1016/0022-1902(79)80151-7
1.57 | 0.09534274 | 1.078 | 3 | 0.039 | 1.57 | 0 | 50 | 0.27 | 1.8 | 1 | 0 | 0 | 10.1016/0022-1902(79)80151-7
1.58 | 0.0958125 | 1.078 | 3 | 0.039 | 1.58 | 0 | 50 | 0.27 | 1.8 | 1 | 0 | 0 | 10.1016/0022-1902(79)80151-7
1.59 | 0.09627712 | 1.078 | 3 | 0.039 | 1.59 | 0 | 50 | 0.27 | 1.8 | 1 | 0 | 0 | 10.1016/0022-1902(79)80151-7
1.6 | 0.09673662 | 1.078 | 3 | 0.039 | 1.6 | 0 | 50 | 0.27 | 1.8 | 1 | 0 | 0 | 10.1016/0022-1902(79)80151-7
1.61 | 0.09719102 | 1.078 | 3 | 0.039 | 1.61 | 0 | 50 | 0.27 | 1.8 | 1 | 0 | 0 | 10.1016/0022-1902(79)80151-7
1.62 | 0.09764032 | 1.078 | 3 | 0.039 | 1.62 | 0 | 50 | 0.27 | 1.8 | 1 | 0 | 0 | 10.1016/0022-1902(79)80151-7
1.63 | 0.09808456 | 1.078 | 3 | 0.039 | 1.63 | 0 | 50 | 0.27 | 1.8 | 1 | 0 | 0 | 10.1016/0022-1902(79)80151-7
1.64 | 0.09852374 | 1.078 | 3 | 0.039 | 1.64 | 0 | 50 | 0.27 | 1.8 | 1 | 0 | 0 | 10.1016/0022-1902(79)80151-7
1.65 | 0.09895788 | 1.078 | 3 | 0.039 | 1.65 | 0 | 50 | 0.27 | 1.8 | 1 | 0 | 0 | 10.1016/0022-1902(79)80151-7
1.66 | 0.09938702 | 1.078 | 3 | 0.039 | 1.66 | 0 | 50 | 0.27 | 1.8 | 1 | 0 | 0 | 10.1016/0022-1902(79)80151-7
1.67 | 0.09981116 | 1.078 | 3 | 0.039 | 1.67 | 0 | 50 | 0.27 | 1.8 | 1 | 0 | 0 | 10.1016/0022-1902(79)80151-7
1.68 | 0.1002303 | 1.078 | 3 | 0.039 | 1.68 | 0 | 50 | 0.27 | 1.8 | 1 | 0 | 0 | 10.1016/0022-1902(79)80151-7
1.69 | 0.1006445 | 1.078 | 3 | 0.039 | 1.69 | 0 | 50 | 0.27 | 1.8 | 1 | 0 | 0 | 10.1016/0022-1902(79)80151-7
1.7 | 0.1010538 | 1.078 | 3 | 0.039 | 1.7 | 0 | 50 | 0.27 | 1.8 | 1 | 0 | 0 | 10.1016/0022-1902(79)80151-7
1.71 | 0.1014582 | 1.078 | 3 | 0.039 | 1.71 | 0 | 50 | 0.27 | 1.8 | 1 | 0 | 0 | 10.1016/0022-1902(79)80151-7
1.72 | 0.1018578 | 1.078 | 3 | 0.039 | 1.72 | 0 | 50 | 0.27 | 1.8 | 1 | 0 | 0 | 10.1016/0022-1902(79)80151-7
1.73 | 0.1022524 | 1.078 | 3 | 0.039 | 1.73 | 0 | 50 | 0.27 | 1.8 | 1 | 0 | 0 | 10.1016/0022-1902(79)80151-7
1.74 | 0.1026423 | 1.078 | 3 | 0.039 | 1.74 | 0 | 50 | 0.27 | 1.8 | 1 | 0 | 0 | 10.1016/0022-1902(79)80151-7
1.75 | 0.1030273 | 1.078 | 3 | 0.039 | 1.75 | 0 | 50 | 0.27 | 1.8 | 1 | 0 | 0 | 10.1016/0022-1902(79)80151-7
1.76 | 0.1034076 | 1.078 | 3 | 0.039 | 1.76 | 0 | 50 | 0.27 | 1.8 | 1 | 0 | 0 | 10.1016/0022-1902(79)80151-7
1.77 | 0.1037831 | 1.078 | 3 | 0.039 | 1.77 | 0 | 50 | 0.27 | 1.8 | 1 | 0 | 0 | 10.1016/0022-1902(79)80151-7
1.78 | 0.1041539 | 1.078 | 3 | 0.039 | 1.78 | 0 | 50 | 0.27 | 1.8 | 1 | 0 | 0 | 10.1016/0022-1902(79)80151-7
1.79 | 0.10452 | 1.078 | 3 | 0.039 | 1.79 | 0 | 50 | 0.27 | 1.8 | 1 | 0 | 0 | 10.1016/0022-1902(79)80151-7
1.8 | 0.1048814 | 1.078 | 3 | 0.039 | 1.8 | 0 | 50 | 0.27 | 1.8 | 1 | 0 | 0 | 10.1016/0022-1902(79)80151-7
1.81 | 0.1052383 | 1.078 | 3 | 0.039 | 1.81 | 0 | 50 | 0.27 | 1.8 | 1 | 0 | 0 | 10.1016/0022-1902(79)80151-7
1.82 | 0.1055905 | 1.078 | 3 | 0.039 | 1.82 | 0 | 50 | 0.27 | 1.8 | 1 | 0 | 0 | 10.1016/0022-1902(79)80151-7
1.83 | 0.1059381 | 1.078 | 3 | 0.039 | 1.83 | 0 | 50 | 0.27 | 1.8 | 1 | 0 | 0 | 10.1016/0022-1902(79)80151-7
1.84 | 0.1062812 | 1.078 | 3 | 0.039 | 1.84 | 0 | 50 | 0.27 | 1.8 | 1 | 0 | 0 | 10.1016/0022-1902(79)80151-7
1.85 | 0.1066198 | 1.078 | 3 | 0.039 | 1.85 | 0 | 50 | 0.27 | 1.8 | 1 | 0 | 0 | 10.1016/0022-1902(79)80151-7
1.86 | 0.1069539 | 1.078 | 3 | 0.039 | 1.86 | 0 | 50 | 0.27 | 1.8 | 1 | 0 | 0 | 10.1016/0022-1902(79)80151-7
1.87 | 0.1072836 | 1.078 | 3 | 0.039 | 1.87 | 0 | 50 | 0.27 | 1.8 | 1 | 0 | 0 | 10.1016/0022-1902(79)80151-7
1.88 | 0.1076088 | 1.078 | 3 | 0.039 | 1.88 | 0 | 50 | 0.27 | 1.8 | 1 | 0 | 0 | 10.1016/0022-1902(79)80151-7
1.89 | 0.1079296 | 1.078 | 3 | 0.039 | 1.89 | 0 | 50 | 0.27 | 1.8 | 1 | 0 | 0 | 10.1016/0022-1902(79)80151-7
1.9 | 0.1082461 | 1.078 | 3 | 0.039 | 1.9 | 0 | 50 | 0.27 | 1.8 | 1 | 0 | 0 | 10.1016/0022-1902(79)80151-7
1.91 | 0.1085583 | 1.078 | 3 | 0.039 | 1.91 | 0 | 50 | 0.27 | 1.8 | 1 | 0 | 0 | 10.1016/0022-1902(79)80151-7
1.92 | 0.1088662 | 1.078 | 3 | 0.039 | 1.92 | 0 | 50 | 0.27 | 1.8 | 1 | 0 | 0 | 10.1016/0022-1902(79)80151-7
1.93 | 0.1091698 | 1.078 | 3 | 0.039 | 1.93 | 0 | 50 | 0.27 | 1.8 | 1 | 0 | 0 | 10.1016/0022-1902(79)80151-7
1.94 | 0.1094692 | 1.078 | 3 | 0.039 | 1.94 | 0 | 50 | 0.27 | 1.8 | 1 | 0 | 0 | 10.1016/0022-1902(79)80151-7
1.95 | 0.1097644 | 1.078 | 3 | 0.039 | 1.95 | 0 | 50 | 0.27 | 1.8 | 1 | 0 | 0 | 10.1016/0022-1902(79)80151-7
1.96 | 0.1100555 | 1.078 | 3 | 0.039 | 1.96 | 0 | 50 | 0.27 | 1.8 | 1 | 0 | 0 | 10.1016/0022-1902(79)80151-7
1.97 | 0.1103424 | 1.078 | 3 | 0.039 | 1.97 | 0 | 50 | 0.27 | 1.8 | 1 | 0 | 0 | 10.1016/0022-1902(79)80151-7
1.98 | 0.1106252 | 1.078 | 3 | 0.039 | 1.98 | 0 | 50 | 0.27 | 1.8 | 1 | 0 | 0 | 10.1016/0022-1902(79)80151-7
1.99 | 0.110904 | 1.078 | 3 | 0.039 | 1.99 | 0 | 50 | 0.27 | 1.8 | 1 | 0 | 0 | 10.1016/0022-1902(79)80151-7
2 | 0.1111787 | 1.078 | 3 | 0.039 | 2 | 0 | 50 | 0.27 | 1.8 | 1 | 0 | 0 | 10.1016/0022-1902(79)80151-7
2.01 | 0.1114495 | 1.078 | 3 | 0.039 | 2.01 | 0 | 50 | 0.27 | 1.8 | 1 | 0 | 0 | 10.1016/0022-1902(79)80151-7
2.02 | 0.1117163 | 1.078 | 3 | 0.039 | 2.02 | 0 | 50 | 0.27 | 1.8 | 1 | 0 | 0 | 10.1016/0022-1902(79)80151-7
2.03 | 0.1119791 | 1.078 | 3 | 0.039 | 2.03 | 0 | 50 | 0.27 | 1.8 | 1 | 0 | 0 | 10.1016/0022-1902(79)80151-7
2.04 | 0.1122381 | 1.078 | 3 | 0.039 | 2.04 | 0 | 50 | 0.27 | 1.8 | 1 | 0 | 0 | 10.1016/0022-1902(79)80151-7
2.05 | 0.1124932 | 1.078 | 3 | 0.039 | 2.05 | 0 | 50 | 0.27 | 1.8 | 1 | 0 | 0 | 10.1016/0022-1902(79)80151-7
2.06 | 0.1127445 | 1.078 | 3 | 0.039 | 2.06 | 0 | 50 | 0.27 | 1.8 | 1 | 0 | 0 | 10.1016/0022-1902(79)80151-7
2.07 | 0.1129921 | 1.078 | 3 | 0.039 | 2.07 | 0 | 50 | 0.27 | 1.8 | 1 | 0 | 0 | 10.1016/0022-1902(79)80151-7
2.08 | 0.1132358 | 1.078 | 3 | 0.039 | 2.08 | 0 | 50 | 0.27 | 1.8 | 1 | 0 | 0 | 10.1016/0022-1902(79)80151-7
2.09 | 0.1134758 | 1.078 | 3 | 0.039 | 2.09 | 0 | 50 | 0.27 | 1.8 | 1 | 0 | 0 | 10.1016/0022-1902(79)80151-7
2.1 | 0.1137122 | 1.078 | 3 | 0.039 | 2.1 | 0 | 50 | 0.27 | 1.8 | 1 | 0 | 0 | 10.1016/0022-1902(79)80151-7
2.11 | 0.1139449 | 1.078 | 3 | 0.039 | 2.11 | 0 | 50 | 0.27 | 1.8 | 1 | 0 | 0 | 10.1016/0022-1902(79)80151-7
2.12 | 0.1141739 | 1.078 | 3 | 0.039 | 2.12 | 0 | 50 | 0.27 | 1.8 | 1 | 0 | 0 | 10.1016/0022-1902(79)80151-7
2.13 | 0.1143994 | 1.078 | 3 | 0.039 | 2.13 | 0 | 50 | 0.27 | 1.8 | 1 | 0 | 0 | 10.1016/0022-1902(79)80151-7
2.14 | 0.1146214 | 1.078 | 3 | 0.039 | 2.14 | 0 | 50 | 0.27 | 1.8 | 1 | 0 | 0 | 10.1016/0022-1902(79)80151-7
2.15 | 0.1148398 | 1.078 | 3 | 0.039 | 2.15 | 0 | 50 | 0.27 | 1.8 | 1 | 0 | 0 | 10.1016/0022-1902(79)80151-7
2.16 | 0.1150547 | 1.078 | 3 | 0.039 | 2.16 | 0 | 50 | 0.27 | 1.8 | 1 | 0 | 0 | 10.1016/0022-1902(79)80151-7
2.17 | 0.1152662 | 1.078 | 3 | 0.039 | 2.17 | 0 | 50 | 0.27 | 1.8 | 1 | 0 | 0 | 10.1016/0022-1902(79)80151-7
2.18 | 0.1154742 | 1.078 | 3 | 0.039 | 2.18 | 0 | 50 | 0.27 | 1.8 | 1 | 0 | 0 | 10.1016/0022-1902(79)80151-7
2.19 | 0.1156789 | 1.078 | 3 | 0.039 | 2.19 | 0 | 50 | 0.27 | 1.8 | 1 | 0 | 0 | 10.1016/0022-1902(79)80151-7
2.2 | 0.1158802 | 1.078 | 3 | 0.039 | 2.2 | 0 | 50 | 0.27 | 1.8 | 1 | 0 | 0 | 10.1016/0022-1902(79)80151-7
2.21 | 0.1160782 | 1.078 | 3 | 0.039 | 2.21 | 0 | 50 | 0.27 | 1.8 | 1 | 0 | 0 | 10.1016/0022-1902(79)80151-7
2.22 | 0.1162729 | 1.078 | 3 | 0.039 | 2.22 | 0 | 50 | 0.27 | 1.8 | 1 | 0 | 0 | 10.1016/0022-1902(79)80151-7
2.23 | 0.1164643 | 1.078 | 3 | 0.039 | 2.23 | 0 | 50 | 0.27 | 1.8 | 1 | 0 | 0 | 10.1016/0022-1902(79)80151-7
2.24 | 0.1166526 | 1.078 | 3 | 0.039 | 2.24 | 0 | 50 | 0.27 | 1.8 | 1 | 0 | 0 | 10.1016/0022-1902(79)80151-7
2.25 | 0.1168376 | 1.078 | 3 | 0.039 | 2.25 | 0 | 50 | 0.27 | 1.8 | 1 | 0 | 0 | 10.1016/0022-1902(79)80151-7
2.26 | 0.1170195 | 1.078 | 3 | 0.039 | 2.26 | 0 | 50 | 0.27 | 1.8 | 1 | 0 | 0 | 10.1016/0022-1902(79)80151-7
2.27 | 0.1171982 | 1.078 | 3 | 0.039 | 2.27 | 0 | 50 | 0.27 | 1.8 | 1 | 0 | 0 | 10.1016/0022-1902(79)80151-7
2.28 | 0.1173739 | 1.078 | 3 | 0.039 | 2.28 | 0 | 50 | 0.27 | 1.8 | 1 | 0 | 0 | 10.1016/0022-1902(79)80151-7
2.29 | 0.1175465 | 1.078 | 3 | 0.039 | 2.29 | 0 | 50 | 0.27 | 1.8 | 1 | 0 | 0 | 10.1016/0022-1902(79)80151-7
2.3 | 0.1177161 | 1.078 | 3 | 0.039 | 2.3 | 0 | 50 | 0.27 | 1.8 | 1 | 0 | 0 | 10.1016/0022-1902(79)80151-7
2.31 | 0.1178827 | 1.078 | 3 | 0.039 | 2.31 | 0 | 50 | 0.27 | 1.8 | 1 | 0 | 0 | 10.1016/0022-1902(79)80151-7
2.32 | 0.1180463 | 1.078 | 3 | 0.039 | 2.32 | 0 | 50 | 0.27 | 1.8 | 1 | 0 | 0 | 10.1016/0022-1902(79)80151-7
2.33 | 0.1182069 | 1.078 | 3 | 0.039 | 2.33 | 0 | 50 | 0.27 | 1.8 | 1 | 0 | 0 | 10.1016/0022-1902(79)80151-7
2.34 | 0.1183647 | 1.078 | 3 | 0.039 | 2.34 | 0 | 50 | 0.27 | 1.8 | 1 | 0 | 0 | 10.1016/0022-1902(79)80151-7
2.35 | 0.1185196 | 1.078 | 3 | 0.039 | 2.35 | 0 | 50 | 0.27 | 1.8 | 1 | 0 | 0 | 10.1016/0022-1902(79)80151-7
2.36 | 0.1186716 | 1.078 | 3 | 0.039 | 2.36 | 0 | 50 | 0.27 | 1.8 | 1 | 0 | 0 | 10.1016/0022-1902(79)80151-7
2.37 | 0.1188209 | 1.078 | 3 | 0.039 | 2.37 | 0 | 50 | 0.27 | 1.8 | 1 | 0 | 0 | 10.1016/0022-1902(79)80151-7
2.38 | 0.1189673 | 1.078 | 3 | 0.039 | 2.38 | 0 | 50 | 0.27 | 1.8 | 1 | 0 | 0 | 10.1016/0022-1902(79)80151-7
2.39 | 0.119111 | 1.078 | 3 | 0.039 | 2.39 | 0 | 50 | 0.27 | 1.8 | 1 | 0 | 0 | 10.1016/0022-1902(79)80151-7
2.4 | 0.119252 | 1.078 | 3 | 0.039 | 2.4 | 0 | 50 | 0.27 | 1.8 | 1 | 0 | 0 | 10.1016/0022-1902(79)80151-7
2.41 | 0.1193903 | 1.078 | 3 | 0.039 | 2.41 | 0 | 50 | 0.27 | 1.8 | 1 | 0 | 0 | 10.1016/0022-1902(79)80151-7
2.42 | 0.1195259 | 1.078 | 3 | 0.039 | 2.42 | 0 | 50 | 0.27 | 1.8 | 1 | 0 | 0 | 10.1016/0022-1902(79)80151-7
2.43 | 0.1196589 | 1.078 | 3 | 0.039 | 2.43 | 0 | 50 | 0.27 | 1.8 | 1 | 0 | 0 | 10.1016/0022-1902(79)80151-7
2.44 | 0.1197893 | 1.078 | 3 | 0.039 | 2.44 | 0 | 50 | 0.27 | 1.8 | 1 | 0 | 0 | 10.1016/0022-1902(79)80151-7
2.45 | 0.1199171 | 1.078 | 3 | 0.039 | 2.45 | 0 | 50 | 0.27 | 1.8 | 1 | 0 | 0 | 10.1016/0022-1902(79)80151-7
2.46 | 0.1200424 | 1.078 | 3 | 0.039 | 2.46 | 0 | 50 | 0.27 | 1.8 | 1 | 0 | 0 | 10.1016/0022-1902(79)80151-7
2.47 | 0.1201651 | 1.078 | 3 | 0.039 | 2.47 | 0 | 50 | 0.27 | 1.8 | 1 | 0 | 0 | 10.1016/0022-1902(79)80151-7
2.48 | 0.1202854 | 1.078 | 3 | 0.039 | 2.48 | 0 | 50 | 0.27 | 1.8 | 1 | 0 | 0 | 10.1016/0022-1902(79)80151-7
2.49 | 0.1204032 | 1.078 | 3 | 0.039 | 2.49 | 0 | 50 | 0.27 | 1.8 | 1 | 0 | 0 | 10.1016/0022-1902(79)80151-7
2.5 | 0.1205185 | 1.078 | 3 | 0.039 | 2.5 | 0 | 50 | 0.27 | 1.8 | 1 | 0 | 0 | 10.1016/0022-1902(79)80151-7
2.51 | 0.1206315 | 1.078 | 3 | 0.039 | 2.51 | 0 | 50 | 0.27 | 1.8 | 1 | 0 | 0 | 10.1016/0022-1902(79)80151-7
2.52 | 0.1207421 | 1.078 | 3 | 0.039 | 2.52 | 0 | 50 | 0.27 | 1.8 | 1 | 0 | 0 | 10.1016/0022-1902(79)80151-7
2.53 | 0.1208503 | 1.078 | 3 | 0.039 | 2.53 | 0 | 50 | 0.27 | 1.8 | 1 | 0 | 0 | 10.1016/0022-1902(79)80151-7
2.54 | 0.1209562 | 1.078 | 3 | 0.039 | 2.54 | 0 | 50 | 0.27 | 1.8 | 1 | 0 | 0 | 10.1016/0022-1902(79)80151-7
2.55 | 0.1210598 | 1.078 | 3 | 0.039 | 2.55 | 0 | 50 | 0.27 | 1.8 | 1 | 0 | 0 | 10.1016/0022-1902(79)80151-7
2.56 | 0.1211611 | 1.078 | 3 | 0.039 | 2.56 | 0 | 50 | 0.27 | 1.8 | 1 | 0 | 0 | 10.1016/0022-1902(79)80151-7
2.57 | 0.1212602 | 1.078 | 3 | 0.039 | 2.57 | 0 | 50 | 0.27 | 1.8 | 1 | 0 | 0 | 10.1016/0022-1902(79)80151-7
2.58 | 0.1213571 | 1.078 | 3 | 0.039 | 2.58 | 0 | 50 | 0.27 | 1.8 | 1 | 0 | 0 | 10.1016/0022-1902(79)80151-7
2.59 | 0.1214518 | 1.078 | 3 | 0.039 | 2.59 | 0 | 50 | 0.27 | 1.8 | 1 | 0 | 0 | 10.1016/0022-1902(79)80151-7
2.6 | 0.1215443 | 1.078 | 3 | 0.039 | 2.6 | 0 | 50 | 0.27 | 1.8 | 1 | 0 | 0 | 10.1016/0022-1902(79)80151-7
2.61 | 0.1216346 | 1.078 | 3 | 0.039 | 2.61 | 0 | 50 | 0.27 | 1.8 | 1 | 0 | 0 | 10.1016/0022-1902(79)80151-7
2.62 | 0.1217229 | 1.078 | 3 | 0.039 | 2.62 | 0 | 50 | 0.27 | 1.8 | 1 | 0 | 0 | 10.1016/0022-1902(79)80151-7
2.63 | 0.1218091 | 1.078 | 3 | 0.039 | 2.63 | 0 | 50 | 0.27 | 1.8 | 1 | 0 | 0 | 10.1016/0022-1902(79)80151-7
2.64 | 0.1218932 | 1.078 | 3 | 0.039 | 2.64 | 0 | 50 | 0.27 | 1.8 | 1 | 0 | 0 | 10.1016/0022-1902(79)80151-7
2.65 | 0.1219752 | 1.078 | 3 | 0.039 | 2.65 | 0 | 50 | 0.27 | 1.8 | 1 | 0 | 0 | 10.1016/0022-1902(79)80151-7
2.66 | 0.1220553 | 1.078 | 3 | 0.039 | 2.66 | 0 | 50 | 0.27 | 1.8 | 1 | 0 | 0 | 10.1016/0022-1902(79)80151-7
2.67 | 0.1221333 | 1.078 | 3 | 0.039 | 2.67 | 0 | 50 | 0.27 | 1.8 | 1 | 0 | 0 | 10.1016/0022-1902(79)80151-7
2.68 | 0.1222094 | 1.078 | 3 | 0.039 | 2.68 | 0 | 50 | 0.27 | 1.8 | 1 | 0 | 0 | 10.1016/0022-1902(79)80151-7
2.69 | 0.1222836 | 1.078 | 3 | 0.039 | 2.69 | 0 | 50 | 0.27 | 1.8 | 1 | 0 | 0 | 10.1016/0022-1902(79)80151-7
2.7 | 0.1223558 | 1.078 | 3 | 0.039 | 2.7 | 0 | 50 | 0.27 | 1.8 | 1 | 0 | 0 | 10.1016/0022-1902(79)80151-7
2.71 | 0.1224261 | 1.078 | 3 | 0.039 | 2.71 | 0 | 50 | 0.27 | 1.8 | 1 | 0 | 0 | 10.1016/0022-1902(79)80151-7
2.72 | 0.1224946 | 1.078 | 3 | 0.039 | 2.72 | 0 | 50 | 0.27 | 1.8 | 1 | 0 | 0 | 10.1016/0022-1902(79)80151-7
2.73 | 0.1225612 | 1.078 | 3 | 0.039 | 2.73 | 0 | 50 | 0.27 | 1.8 | 1 | 0 | 0 | 10.1016/0022-1902(79)80151-7
2.74 | 0.1226259 | 1.078 | 3 | 0.039 | 2.74 | 0 | 50 | 0.27 | 1.8 | 1 | 0 | 0 | 10.1016/0022-1902(79)80151-7
2.75 | 0.1226889 | 1.078 | 3 | 0.039 | 2.75 | 0 | 50 | 0.27 | 1.8 | 1 | 0 | 0 | 10.1016/0022-1902(79)80151-7
2.76 | 0.1227501 | 1.078 | 3 | 0.039 | 2.76 | 0 | 50 | 0.27 | 1.8 | 1 | 0 | 0 | 10.1016/0022-1902(79)80151-7
2.77 | 0.1228095 | 1.078 | 3 | 0.039 | 2.77 | 0 | 50 | 0.27 | 1.8 | 1 | 0 | 0 | 10.1016/0022-1902(79)80151-7
2.78 | 0.1228672 | 1.078 | 3 | 0.039 | 2.78 | 0 | 50 | 0.27 | 1.8 | 1 | 0 | 0 | 10.1016/0022-1902(79)80151-7
2.79 | 0.1229232 | 1.078 | 3 | 0.039 | 2.79 | 0 | 50 | 0.27 | 1.8 | 1 | 0 | 0 | 10.1016/0022-1902(79)80151-7
2.8 | 0.1229775 | 1.078 | 3 | 0.039 | 2.8 | 0 | 50 | 0.27 | 1.8 | 1 | 0 | 0 | 10.1016/0022-1902(79)80151-7
2.81 | 0.1230301 | 1.078 | 3 | 0.039 | 2.81 | 0 | 50 | 0.27 | 1.8 | 1 | 0 | 0 | 10.1016/0022-1902(79)80151-7
2.82 | 0.123081 | 1.078 | 3 | 0.039 | 2.82 | 0 | 50 | 0.27 | 1.8 | 1 | 0 | 0 | 10.1016/0022-1902(79)80151-7
2.83 | 0.1231303 | 1.078 | 3 | 0.039 | 2.83 | 0 | 50 | 0.27 | 1.8 | 1 | 0 | 0 | 10.1016/0022-1902(79)80151-7
2.84 | 0.1231781 | 1.078 | 3 | 0.039 | 2.84 | 0 | 50 | 0.27 | 1.8 | 1 | 0 | 0 | 10.1016/0022-1902(79)80151-7
2.85 | 0.1232242 | 1.078 | 3 | 0.039 | 2.85 | 0 | 50 | 0.27 | 1.8 | 1 | 0 | 0 | 10.1016/0022-1902(79)80151-7
2.86 | 0.1232687 | 1.078 | 3 | 0.039 | 2.86 | 0 | 50 | 0.27 | 1.8 | 1 | 0 | 0 | 10.1016/0022-1902(79)80151-7
2.87 | 0.1233117 | 1.078 | 3 | 0.039 | 2.87 | 0 | 50 | 0.27 | 1.8 | 1 | 0 | 0 | 10.1016/0022-1902(79)80151-7
2.88 | 0.1233532 | 1.078 | 3 | 0.039 | 2.88 | 0 | 50 | 0.27 | 1.8 | 1 | 0 | 0 | 10.1016/0022-1902(79)80151-7
2.89 | 0.1233932 | 1.078 | 3 | 0.039 | 2.89 | 0 | 50 | 0.27 | 1.8 | 1 | 0 | 0 | 10.1016/0022-1902(79)80151-7
2.9 | 0.1234316 | 1.078 | 3 | 0.039 | 2.9 | 0 | 50 | 0.27 | 1.8 | 1 | 0 | 0 | 10.1016/0022-1902(79)80151-7
2.91 | 0.1234686 | 1.078 | 3 | 0.039 | 2.91 | 0 | 50 | 0.27 | 1.8 | 1 | 0 | 0 | 10.1016/0022-1902(79)80151-7
2.92 | 0.1235042 | 1.078 | 3 | 0.039 | 2.92 | 0 | 50 | 0.27 | 1.8 | 1 | 0 | 0 | 10.1016/0022-1902(79)80151-7
2.93 | 0.1235383 | 1.078 | 3 | 0.039 | 2.93 | 0 | 50 | 0.27 | 1.8 | 1 | 0 | 0 | 10.1016/0022-1902(79)80151-7
2.94 | 0.123571 | 1.078 | 3 | 0.039 | 2.94 | 0 | 50 | 0.27 | 1.8 | 1 | 0 | 0 | 10.1016/0022-1902(79)80151-7
2.95 | 0.1236023 | 1.078 | 3 | 0.039 | 2.95 | 0 | 50 | 0.27 | 1.8 | 1 | 0 | 0 | 10.1016/0022-1902(79)80151-7
2.96 | 0.1236323 | 1.078 | 3 | 0.039 | 2.96 | 0 | 50 | 0.27 | 1.8 | 1 | 0 | 0 | 10.1016/0022-1902(79)80151-7
2.97 | 0.1236609 | 1.078 | 3 | 0.039 | 2.97 | 0 | 50 | 0.27 | 1.8 | 1 | 0 | 0 | 10.1016/0022-1902(79)80151-7
2.98 | 0.1236881 | 1.078 | 3 | 0.039 | 2.98 | 0 | 50 | 0.27 | 1.8 | 1 | 0 | 0 | 10.1016/0022-1902(79)80151-7
2.99 | 0.123714 | 1.078 | 3 | 0.039 | 2.99 | 0 | 50 | 0.27 | 1.8 | 1 | 0 | 0 | 10.1016/0022-1902(79)80151-7
3 | 0.1237386 | 1.078 | 3 | 0.039 | 3 | 0 | 50 | 0.27 | 1.8 | 1 | 0 | 0 | 10.1016/0022-1902(79)80151-7
3.01 | 0.1237619 | 1.078 | 3 | 0.039 | 3.01 | 0 | 50 | 0.27 | 1.8 | 1 | 0 | 0 | 10.1016/0022-1902(79)80151-7
3.02 | 0.123784 | 1.078 | 3 | 0.039 | 3.02 | 0 | 50 | 0.27 | 1.8 | 1 | 0 | 0 | 10.1016/0022-1902(79)80151-7
3.03 | 0.1238048 | 1.078 | 3 | 0.039 | 3.03 | 0 | 50 | 0.27 | 1.8 | 1 | 0 | 0 | 10.1016/0022-1902(79)80151-7
3.04 | 0.1238244 | 1.078 | 3 | 0.039 | 3.04 | 0 | 50 | 0.27 | 1.8 | 1 | 0 | 0 | 10.1016/0022-1902(79)80151-7
3.05 | 0.1238427 | 1.078 | 3 | 0.039 | 3.05 | 0 | 50 | 0.27 | 1.8 | 1 | 0 | 0 | 10.1016/0022-1902(79)80151-7
3.06 | 0.1238599 | 1.078 | 3 | 0.039 | 3.06 | 0 | 50 | 0.27 | 1.8 | 1 | 0 | 0 | 10.1016/0022-1902(79)80151-7
3.07 | 0.1238758 | 1.078 | 3 | 0.039 | 3.07 | 0 | 50 | 0.27 | 1.8 | 1 | 0 | 0 | 10.1016/0022-1902(79)80151-7
3.08 | 0.1238906 | 1.078 | 3 | 0.039 | 3.08 | 0 | 50 | 0.27 | 1.8 | 1 | 0 | 0 | 10.1016/0022-1902(79)80151-7
3.09 | 0.1239043 | 1.078 | 3 | 0.039 | 3.09 | 0 | 50 | 0.27 | 1.8 | 1 | 0 | 0 | 10.1016/0022-1902(79)80151-7
3.1 | 0.1239168 | 1.078 | 3 | 0.039 | 3.1 | 0 | 50 | 0.27 | 1.8 | 1 | 0 | 0 | 10.1016/0022-1902(79)80151-7
3.11 | 0.1239282 | 1.078 | 3 | 0.039 | 3.11 | 0 | 50 | 0.27 | 1.8 | 1 | 0 | 0 | 10.1016/0022-1902(79)80151-7
3.12 | 0.1239384 | 1.078 | 3 | 0.039 | 3.12 | 0 | 50 | 0.27 | 1.8 | 1 | 0 | 0 | 10.1016/0022-1902(79)80151-7
3.13 | 0.1239476 | 1.078 | 3 | 0.039 | 3.13 | 0 | 50 | 0.27 | 1.8 | 1 | 0 | 0 | 10.1016/0022-1902(79)80151-7
3.14 | 0.1239558 | 1.078 | 3 | 0.039 | 3.14 | 0 | 50 | 0.27 | 1.8 | 1 | 0 | 0 | 10.1016/0022-1902(79)80151-7
3.15 | 0.1239628 | 1.078 | 3 | 0.039 | 3.15 | 0 | 50 | 0.27 | 1.8 | 1 | 0 | 0 | 10.1016/0022-1902(79)80151-7
3.16 | 0.1239688 | 1.078 | 3 | 0.039 | 3.16 | 0 | 50 | 0.27 | 1.8 | 1 | 0 | 0 | 10.1016/0022-1902(79)80151-7
3.17 | 0.1239738 | 1.078 | 3 | 0.039 | 3.17 | 0 | 50 | 0.27 | 1.8 | 1 | 0 | 0 | 10.1016/0022-1902(79)80151-7
3.18 | 0.1239778 | 1.078 | 3 | 0.039 | 3.18 | 0 | 50 | 0.27 | 1.8 | 1 | 0 | 0 | 10.1016/0022-1902(79)80151-7
3.19 | 0.1239808 | 1.078 | 3 | 0.039 | 3.19 | 0 | 50 | 0.27 | 1.8 | 1 | 0 | 0 | 10.1016/0022-1902(79)80151-7
3.2 | 0.1239828 | 1.078 | 3 | 0.039 | 3.2 | 0 | 50 | 0.27 | 1.8 | 1 | 0 | 0 | 10.1016/0022-1902(79)80151-7
3.21 | 0.1239838 | 1.078 | 3 | 0.039 | 3.21 | 0 | 50 | 0.27 | 1.8 | 1 | 0 | 0 | 10.1016/0022-1902(79)80151-7
3.22 | 0.1239838 | 1.078 | 3 | 0.039 | 3.22 | 0 | 50 | 0.27 | 1.8 | 1 | 0 | 0 | 10.1016/0022-1902(79)80151-7
3.23 | 0.123983 | 1.078 | 3 | 0.039 | 3.23 | 0 | 50 | 0.27 | 1.8 | 1 | 0 | 0 | 10.1016/0022-1902(79)80151-7
3.24 | 0.1239812 | 1.078 | 3 | 0.039 | 3.24 | 0 | 50 | 0.27 | 1.8 | 1 | 0 | 0 | 10.1016/0022-1902(79)80151-7
3.25 | 0.1239784 | 1.078 | 3 | 0.039 | 3.25 | 0 | 50 | 0.27 | 1.8 | 1 | 0 | 0 | 10.1016/0022-1902(79)80151-7
3.26 | 0.1239748 | 1.078 | 3 | 0.039 | 3.26 | 0 | 50 | 0.27 | 1.8 | 1 | 0 | 0 | 10.1016/0022-1902(79)80151-7
3.27 | 0.1239703 | 1.078 | 3 | 0.039 | 3.27 | 0 | 50 | 0.27 | 1.8 | 1 | 0 | 0 | 10.1016/0022-1902(79)80151-7
3.28 | 0.1239649 | 1.078 | 3 | 0.039 | 3.28 | 0 | 50 | 0.27 | 1.8 | 1 | 0 | 0 | 10.1016/0022-1902(79)80151-7
3.29 | 0.1239587 | 1.078 | 3 | 0.039 | 3.29 | 0 | 50 | 0.27 | 1.8 | 1 | 0 | 0 | 10.1016/0022-1902(79)80151-7
3.3 | 0.1239516 | 1.078 | 3 | 0.039 | 3.3 | 0 | 50 | 0.27 | 1.8 | 1 | 0 | 0 | 10.1016/0022-1902(79)80151-7
3.31 | 0.1239437 | 1.078 | 3 | 0.039 | 3.31 | 0 | 50 | 0.27 | 1.8 | 1 | 0 | 0 | 10.1016/0022-1902(79)80151-7
3.32 | 0.1239349 | 1.078 | 3 | 0.039 | 3.32 | 0 | 50 | 0.27 | 1.8 | 1 | 0 | 0 | 10.1016/0022-1902(79)80151-7
3.33 | 0.1239253 | 1.078 | 3 | 0.039 | 3.33 | 0 | 50 | 0.27 | 1.8 | 1 | 0 | 0 | 10.1016/0022-1902(79)80151-7
3.34 | 0.123915 | 1.078 | 3 | 0.039 | 3.34 | 0 | 50 | 0.27 | 1.8 | 1 | 0 | 0 | 10.1016/0022-1902(79)80151-7
3.35 | 0.1239038 | 1.078 | 3 | 0.039 | 3.35 | 0 | 50 | 0.27 | 1.8 | 1 | 0 | 0 | 10.1016/0022-1902(79)80151-7
3.36 | 0.1238919 | 1.078 | 3 | 0.039 | 3.36 | 0 | 50 | 0.27 | 1.8 | 1 | 0 | 0 | 10.1016/0022-1902(79)80151-7
3.37 | 0.1238793 | 1.078 | 3 | 0.039 | 3.37 | 0 | 50 | 0.27 | 1.8 | 1 | 0 | 0 | 10.1016/0022-1902(79)80151-7
3.38 | 0.1238658 | 1.078 | 3 | 0.039 | 3.38 | 0 | 50 | 0.27 | 1.8 | 1 | 0 | 0 | 10.1016/0022-1902(79)80151-7
3.39 | 0.1238517 | 1.078 | 3 | 0.039 | 3.39 | 0 | 50 | 0.27 | 1.8 | 1 | 0 | 0 | 10.1016/0022-1902(79)80151-7
3.4 | 0.1238368 | 1.078 | 3 | 0.039 | 3.4 | 0 | 50 | 0.27 | 1.8 | 1 | 0 | 0 | 10.1016/0022-1902(79)80151-7
3.41 | 0.1238212 | 1.078 | 3 | 0.039 | 3.41 | 0 | 50 | 0.27 | 1.8 | 1 | 0 | 0 | 10.1016/0022-1902(79)80151-7
3.42 | 0.1238049 | 1.078 | 3 | 0.039 | 3.42 | 0 | 50 | 0.27 | 1.8 | 1 | 0 | 0 | 10.1016/0022-1902(79)80151-7
3.43 | 0.1237879 | 1.078 | 3 | 0.039 | 3.43 | 0 | 50 | 0.27 | 1.8 | 1 | 0 | 0 | 10.1016/0022-1902(79)80151-7
3.44 | 0.1237702 | 1.078 | 3 | 0.039 | 3.44 | 0 | 50 | 0.27 | 1.8 | 1 | 0 | 0 | 10.1016/0022-1902(79)80151-7
3.45 | 0.1237519 | 1.078 | 3 | 0.039 | 3.45 | 0 | 50 | 0.27 | 1.8 | 1 | 0 | 0 | 10.1016/0022-1902(79)80151-7
3.46 | 0.1237329 | 1.078 | 3 | 0.039 | 3.46 | 0 | 50 | 0.27 | 1.8 | 1 | 0 | 0 | 10.1016/0022-1902(79)80151-7
3.47 | 0.1237132 | 1.078 | 3 | 0.039 | 3.47 | 0 | 50 | 0.27 | 1.8 | 1 | 0 | 0 | 10.1016/0022-1902(79)80151-7
3.48 | 0.123693 | 1.078 | 3 | 0.039 | 3.48 | 0 | 50 | 0.27 | 1.8 | 1 | 0 | 0 | 10.1016/0022-1902(79)80151-7
3.49 | 0.1236721 | 1.078 | 3 | 0.039 | 3.49 | 0 | 50 | 0.27 | 1.8 | 1 | 0 | 0 | 10.1016/0022-1902(79)80151-7
3.5 | 0.1236506 | 1.078 | 3 | 0.039 | 3.5 | 0 | 50 | 0.27 | 1.8 | 1 | 0 | 0 | 10.1016/0022-1902(79)80151-7
3.51 | 0.1236284 | 1.078 | 3 | 0.039 | 3.51 | 0 | 50 | 0.27 | 1.8 | 1 | 0 | 0 | 10.1016/0022-1902(79)80151-7
3.52 | 0.1236057 | 1.078 | 3 | 0.039 | 3.52 | 0 | 50 | 0.27 | 1.8 | 1 | 0 | 0 | 10.1016/0022-1902(79)80151-7
3.53 | 0.1235824 | 1.078 | 3 | 0.039 | 3.53 | 0 | 50 | 0.27 | 1.8 | 1 | 0 | 0 | 10.1016/0022-1902(79)80151-7
3.54 | 0.1235586 | 1.078 | 3 | 0.039 | 3.54 | 0 | 50 | 0.27 | 1.8 | 1 | 0 | 0 | 10.1016/0022-1902(79)80151-7
3.55 | 0.1235341 | 1.078 | 3 | 0.039 | 3.55 | 0 | 50 | 0.27 | 1.8 | 1 | 0 | 0 | 10.1016/0022-1902(79)80151-7
3.56 | 0.1235092 | 1.078 | 3 | 0.039 | 3.56 | 0 | 50 | 0.27 | 1.8 | 1 | 0 | 0 | 10.1016/0022-1902(79)80151-7
3.57 | 0.1234836 | 1.078 | 3 | 0.039 | 3.57 | 0 | 50 | 0.27 | 1.8 | 1 | 0 | 0 | 10.1016/0022-1902(79)80151-7
3.58 | 0.1234576 | 1.078 | 3 | 0.039 | 3.58 | 0 | 50 | 0.27 | 1.8 | 1 | 0 | 0 | 10.1016/0022-1902(79)80151-7
3.59 | 0.123431 | 1.078 | 3 | 0.039 | 3.59 | 0 | 50 | 0.27 | 1.8 | 1 | 0 | 0 | 10.1016/0022-1902(79)80151-7
3.6 | 0.1234039 | 1.078 | 3 | 0.039 | 3.6 | 0 | 50 | 0.27 | 1.8 | 1 | 0 | 0 | 10.1016/0022-1902(79)80151-7
3.61 | 0.1233763 | 1.078 | 3 | 0.039 | 3.61 | 0 | 50 | 0.27 | 1.8 | 1 | 0 | 0 | 10.1016/0022-1902(79)80151-7
3.62 | 0.1233482 | 1.078 | 3 | 0.039 | 3.62 | 0 | 50 | 0.27 | 1.8 | 1 | 0 | 0 | 10.1016/0022-1902(79)80151-7
3.63 | 0.1233196 | 1.078 | 3 | 0.039 | 3.63 | 0 | 50 | 0.27 | 1.8 | 1 | 0 | 0 | 10.1016/0022-1902(79)80151-7
3.64 | 0.1232906 | 1.078 | 3 | 0.039 | 3.64 | 0 | 50 | 0.27 | 1.8 | 1 | 0 | 0 | 10.1016/0022-1902(79)80151-7
3.65 | 0.1232611 | 1.078 | 3 | 0.039 | 3.65 | 0 | 50 | 0.27 | 1.8 | 1 | 0 | 0 | 10.1016/0022-1902(79)80151-7
3.66 | 0.1232311 | 1.078 | 3 | 0.039 | 3.66 | 0 | 50 | 0.27 | 1.8 | 1 | 0 | 0 | 10.1016/0022-1902(79)80151-7
3.67 | 0.1232007 | 1.078 | 3 | 0.039 | 3.67 | 0 | 50 | 0.27 | 1.8 | 1 | 0 | 0 | 10.1016/0022-1902(79)80151-7
3.68 | 0.1231698 | 1.078 | 3 | 0.039 | 3.68 | 0 | 50 | 0.27 | 1.8 | 1 | 0 | 0 | 10.1016/0022-1902(79)80151-7
3.69 | 0.1231385 | 1.078 | 3 | 0.039 | 3.69 | 0 | 50 | 0.27 | 1.8 | 1 | 0 | 0 | 10.1016/0022-1902(79)80151-7
3.7 | 0.1231068 | 1.078 | 3 | 0.039 | 3.7 | 0 | 50 | 0.27 | 1.8 | 1 | 0 | 0 | 10.1016/0022-1902(79)80151-7
3.71 | 0.1230746 | 1.078 | 3 | 0.039 | 3.71 | 0 | 50 | 0.27 | 1.8 | 1 | 0 | 0 | 10.1016/0022-1902(79)80151-7
3.72 | 0.1230421 | 1.078 | 3 | 0.039 | 3.72 | 0 | 50 | 0.27 | 1.8 | 1 | 0 | 0 | 10.1016/0022-1902(79)80151-7
3.73 | 0.1230092 | 1.078 | 3 | 0.039 | 3.73 | 0 | 50 | 0.27 | 1.8 | 1 | 0 | 0 | 10.1016/0022-1902(79)80151-7
3.74 | 0.1229758 | 1.078 | 3 | 0.039 | 3.74 | 0 | 50 | 0.27 | 1.8 | 1 | 0 | 0 | 10.1016/0022-1902(79)80151-7
3.75 | 0.1229421 | 1.078 | 3 | 0.039 | 3.75 | 0 | 50 | 0.27 | 1.8 | 1 | 0 | 0 | 10.1016/0022-1902(79)80151-7
3.76 | 0.122908 | 1.078 | 3 | 0.039 | 3.76 | 0 | 50 | 0.27 | 1.8 | 1 | 0 | 0 | 10.1016/0022-1902(79)80151-7
3.77 | 0.1228736 | 1.078 | 3 | 0.039 | 3.77 | 0 | 50 | 0.27 | 1.8 | 1 | 0 | 0 | 10.1016/0022-1902(79)80151-7
3.78 | 0.1228388 | 1.078 | 3 | 0.039 | 3.78 | 0 | 50 | 0.27 | 1.8 | 1 | 0 | 0 | 10.1016/0022-1902(79)80151-7
3.79 | 0.1228036 | 1.078 | 3 | 0.039 | 3.79 | 0 | 50 | 0.27 | 1.8 | 1 | 0 | 0 | 10.1016/0022-1902(79)80151-7
3.8 | 0.1227681 | 1.078 | 3 | 0.039 | 3.8 | 0 | 50 | 0.27 | 1.8 | 1 | 0 | 0 | 10.1016/0022-1902(79)80151-7
3.81 | 0.1227323 | 1.078 | 3 | 0.039 | 3.81 | 0 | 50 | 0.27 | 1.8 | 1 | 0 | 0 | 10.1016/0022-1902(79)80151-7
3.82 | 0.1226962 | 1.078 | 3 | 0.039 | 3.82 | 0 | 50 | 0.27 | 1.8 | 1 | 0 | 0 | 10.1016/0022-1902(79)80151-7
3.83 | 0.1226597 | 1.078 | 3 | 0.039 | 3.83 | 0 | 50 | 0.27 | 1.8 | 1 | 0 | 0 | 10.1016/0022-1902(79)80151-7
3.84 | 0.1226229 | 1.078 | 3 | 0.039 | 3.84 | 0 | 50 | 0.27 | 1.8 | 1 | 0 | 0 | 10.1016/0022-1902(79)80151-7
3.85 | 0.1225858 | 1.078 | 3 | 0.039 | 3.85 | 0 | 50 | 0.27 | 1.8 | 1 | 0 | 0 | 10.1016/0022-1902(79)80151-7
3.86 | 0.1225484 | 1.078 | 3 | 0.039 | 3.86 | 0 | 50 | 0.27 | 1.8 | 1 | 0 | 0 | 10.1016/0022-1902(79)80151-7
3.87 | 0.1225108 | 1.078 | 3 | 0.039 | 3.87 | 0 | 50 | 0.27 | 1.8 | 1 | 0 | 0 | 10.1016/0022-1902(79)80151-7
3.88 | 0.1224728 | 1.078 | 3 | 0.039 | 3.88 | 0 | 50 | 0.27 | 1.8 | 1 | 0 | 0 | 10.1016/0022-1902(79)80151-7
3.89 | 0.1224346 | 1.078 | 3 | 0.039 | 3.89 | 0 | 50 | 0.27 | 1.8 | 1 | 0 | 0 | 10.1016/0022-1902(79)80151-7
3.9 | 0.1223961 | 1.078 | 3 | 0.039 | 3.9 | 0 | 50 | 0.27 | 1.8 | 1 | 0 | 0 | 10.1016/0022-1902(79)80151-7
3.91 | 0.1223574 | 1.078 | 3 | 0.039 | 3.91 | 0 | 50 | 0.27 | 1.8 | 1 | 0 | 0 | 10.1016/0022-1902(79)80151-7
3.92 | 0.1223184 | 1.078 | 3 | 0.039 | 3.92 | 0 | 50 | 0.27 | 1.8 | 1 | 0 | 0 | 10.1016/0022-1902(79)80151-7
3.93 | 0.1222791 | 1.078 | 3 | 0.039 | 3.93 | 0 | 50 | 0.27 | 1.8 | 1 | 0 | 0 | 10.1016/0022-1902(79)80151-7
3.94 | 0.1222396 | 1.078 | 3 | 0.039 | 3.94 | 0 | 50 | 0.27 | 1.8 | 1 | 0 | 0 | 10.1016/0022-1902(79)80151-7
3.95 | 0.1221999 | 1.078 | 3 | 0.039 | 3.95 | 0 | 50 | 0.27 | 1.8 | 1 | 0 | 0 | 10.1016/0022-1902(79)80151-7
3.96 | 0.12216 | 1.078 | 3 | 0.039 | 3.96 | 0 | 50 | 0.27 | 1.8 | 1 | 0 | 0 | 10.1016/0022-1902(79)80151-7
3.97 | 0.1221198 | 1.078 | 3 | 0.039 | 3.97 | 0 | 50 | 0.27 | 1.8 | 1 | 0 | 0 | 10.1016/0022-1902(79)80151-7
3.98 | 0.1220794 | 1.078 | 3 | 0.039 | 3.98 | 0 | 50 | 0.27 | 1.8 | 1 | 0 | 0 | 10.1016/0022-1902(79)80151-7
3.99 | 0.1220389 | 1.078 | 3 | 0.039 | 3.99 | 0 | 50 | 0.27 | 1.8 | 1 | 0 | 0 | 10.1016/0022-1902(79)80151-7
4 | 0.1219981 | 1.078 | 3 | 0.039 | 4 | 0 | 50 | 0.27 | 1.8 | 1 | 0 | 0 | 10.1016/0022-1902(79)80151-7
4.01 | 0.1219571 | 1.078 | 3 | 0.039 | 4.01 | 0 | 50 | 0.27 | 1.8 | 1 | 0 | 0 | 10.1016/0022-1902(79)80151-7
4.02 | 0.121916 | 1.078 | 3 | 0.039 | 4.02 | 0 | 50 | 0.27 | 1.8 | 1 | 0 | 0 | 10.1016/0022-1902(79)80151-7
4.03 | 0.1218746 | 1.078 | 3 | 0.039 | 4.03 | 0 | 50 | 0.27 | 1.8 | 1 | 0 | 0 | 10.1016/0022-1902(79)80151-7
4.04 | 0.1218331 | 1.078 | 3 | 0.039 | 4.04 | 0 | 50 | 0.27 | 1.8 | 1 | 0 | 0 | 10.1016/0022-1902(79)80151-7
4.05 | 0.1217915 | 1.078 | 3 | 0.039 | 4.05 | 0 | 50 | 0.27 | 1.8 | 1 | 0 | 0 | 10.1016/0022-1902(79)80151-7
4.06 | 0.1217496 | 1.078 | 3 | 0.039 | 4.06 | 0 | 50 | 0.27 | 1.8 | 1 | 0 | 0 | 10.1016/0022-1902(79)80151-7
4.07 | 0.1217076 | 1.078 | 3 | 0.039 | 4.07 | 0 | 50 | 0.27 | 1.8 | 1 | 0 | 0 | 10.1016/0022-1902(79)80151-7
4.08 | 0.1216655 | 1.078 | 3 | 0.039 | 4.08 | 0 | 50 | 0.27 | 1.8 | 1 | 0 | 0 | 10.1016/0022-1902(79)80151-7
4.09 | 0.1216232 | 1.078 | 3 | 0.039 | 4.09 | 0 | 50 | 0.27 | 1.8 | 1 | 0 | 0 | 10.1016/0022-1902(79)80151-7
4.1 | 0.1215808 | 1.078 | 3 | 0.039 | 4.1 | 0 | 50 | 0.27 | 1.8 | 1 | 0 | 0 | 10.1016/0022-1902(79)80151-7
4.11 | 0.1215383 | 1.078 | 3 | 0.039 | 4.11 | 0 | 50 | 0.27 | 1.8 | 1 | 0 | 0 | 10.1016/0022-1902(79)80151-7
4.12 | 0.1214956 | 1.078 | 3 | 0.039 | 4.12 | 0 | 50 | 0.27 | 1.8 | 1 | 0 | 0 | 10.1016/0022-1902(79)80151-7
4.13 | 0.1214528 | 1.078 | 3 | 0.039 | 4.13 | 0 | 50 | 0.27 | 1.8 | 1 | 0 | 0 | 10.1016/0022-1902(79)80151-7
4.14 | 0.1214099 | 1.078 | 3 | 0.039 | 4.14 | 0 | 50 | 0.27 | 1.8 | 1 | 0 | 0 | 10.1016/0022-1902(79)80151-7
4.15 | 0.1213669 | 1.078 | 3 | 0.039 | 4.15 | 0 | 50 | 0.27 | 1.8 | 1 | 0 | 0 | 10.1016/0022-1902(79)80151-7
4.16 | 0.1213238 | 1.078 | 3 | 0.039 | 4.16 | 0 | 50 | 0.27 | 1.8 | 1 | 0 | 0 | 10.1016/0022-1902(79)80151-7
4.17 | 0.1212806 | 1.078 | 3 | 0.039 | 4.17 | 0 | 50 | 0.27 | 1.8 | 1 | 0 | 0 | 10.1016/0022-1902(79)80151-7
4.18 | 0.1212373 | 1.078 | 3 | 0.039 | 4.18 | 0 | 50 | 0.27 | 1.8 | 1 | 0 | 0 | 10.1016/0022-1902(79)80151-7
4.19 | 0.1211939 | 1.078 | 3 | 0.039 | 4.19 | 0 | 50 | 0.27 | 1.8 | 1 | 0 | 0 | 10.1016/0022-1902(79)80151-7
4.2 | 0.1211504 | 1.078 | 3 | 0.039 | 4.2 | 0 | 50 | 0.27 | 1.8 | 1 | 0 | 0 | 10.1016/0022-1902(79)80151-7
4.21 | 0.1211069 | 1.078 | 3 | 0.039 | 4.21 | 0 | 50 | 0.27 | 1.8 | 1 | 0 | 0 | 10.1016/0022-1902(79)80151-7
4.22 | 0.1210633 | 1.078 | 3 | 0.039 | 4.22 | 0 | 50 | 0.27 | 1.8 | 1 | 0 | 0 | 10.1016/0022-1902(79)80151-7
4.23 | 0.1210196 | 1.078 | 3 | 0.039 | 4.23 | 0 | 50 | 0.27 | 1.8 | 1 | 0 | 0 | 10.1016/0022-1902(79)80151-7
4.24 | 0.1209759 | 1.078 | 3 | 0.039 | 4.24 | 0 | 50 | 0.27 | 1.8 | 1 | 0 | 0 | 10.1016/0022-1902(79)80151-7
4.25 | 0.1209321 | 1.078 | 3 | 0.039 | 4.25 | 0 | 50 | 0.27 | 1.8 | 1 | 0 | 0 | 10.1016/0022-1902(79)80151-7
4.26 | 0.1208882 | 1.078 | 3 | 0.039 | 4.26 | 0 | 50 | 0.27 | 1.8 | 1 | 0 | 0 | 10.1016/0022-1902(79)80151-7
4.27 | 0.1208444 | 1.078 | 3 | 0.039 | 4.27 | 0 | 50 | 0.27 | 1.8 | 1 | 0 | 0 | 10.1016/0022-1902(79)80151-7
4.28 | 0.1208004 | 1.078 | 3 | 0.039 | 4.28 | 0 | 50 | 0.27 | 1.8 | 1 | 0 | 0 | 10.1016/0022-1902(79)80151-7
4.29 | 0.1207565 | 1.078 | 3 | 0.039 | 4.29 | 0 | 50 | 0.27 | 1.8 | 1 | 0 | 0 | 10.1016/0022-1902(79)80151-7
4.3 | 0.1207125 | 1.078 | 3 | 0.039 | 4.3 | 0 | 50 | 0.27 | 1.8 | 1 | 0 | 0 | 10.1016/0022-1902(79)80151-7
4.31 | 0.1206685 | 1.078 | 3 | 0.039 | 4.31 | 0 | 50 | 0.27 | 1.8 | 1 | 0 | 0 | 10.1016/0022-1902(79)80151-7
4.32 | 0.1206245 | 1.078 | 3 | 0.039 | 4.32 | 0 | 50 | 0.27 | 1.8 | 1 | 0 | 0 | 10.1016/0022-1902(79)80151-7
4.33 | 0.1205805 | 1.078 | 3 | 0.039 | 4.33 | 0 | 50 | 0.27 | 1.8 | 1 | 0 | 0 | 10.1016/0022-1902(79)80151-7
4.34 | 0.1205365 | 1.078 | 3 | 0.039 | 4.34 | 0 | 50 | 0.27 | 1.8 | 1 | 0 | 0 | 10.1016/0022-1902(79)80151-7
4.35 | 0.1204924 | 1.078 | 3 | 0.039 | 4.35 | 0 | 50 | 0.27 | 1.8 | 1 | 0 | 0 | 10.1016/0022-1902(79)80151-7
4.36 | 0.1204484 | 1.078 | 3 | 0.039 | 4.36 | 0 | 50 | 0.27 | 1.8 | 1 | 0 | 0 | 10.1016/0022-1902(79)80151-7
4.37 | 0.1204044 | 1.078 | 3 | 0.039 | 4.37 | 0 | 50 | 0.27 | 1.8 | 1 | 0 | 0 | 10.1016/0022-1902(79)80151-7
4.38 | 0.1203604 | 1.078 | 3 | 0.039 | 4.38 | 0 | 50 | 0.27 | 1.8 | 1 | 0 | 0 | 10.1016/0022-1902(79)80151-7
4.39 | 0.1203164 | 1.078 | 3 | 0.039 | 4.39 | 0 | 50 | 0.27 | 1.8 | 1 | 0 | 0 | 10.1016/0022-1902(79)80151-7
4.4 | 0.1202724 | 1.078 | 3 | 0.039 | 4.4 | 0 | 50 | 0.27 | 1.8 | 1 | 0 | 0 | 10.1016/0022-1902(79)80151-7
4.41 | 0.1202284 | 1.078 | 3 | 0.039 | 4.41 | 0 | 50 | 0.27 | 1.8 | 1 | 0 | 0 | 10.1016/0022-1902(79)80151-7
4.42 | 0.1201845 | 1.078 | 3 | 0.039 | 4.42 | 0 | 50 | 0.27 | 1.8 | 1 | 0 | 0 | 10.1016/0022-1902(79)80151-7
4.43 | 0.1201406 | 1.078 | 3 | 0.039 | 4.43 | 0 | 50 | 0.27 | 1.8 | 1 | 0 | 0 | 10.1016/0022-1902(79)80151-7
4.44 | 0.1200968 | 1.078 | 3 | 0.039 | 4.44 | 0 | 50 | 0.27 | 1.8 | 1 | 0 | 0 | 10.1016/0022-1902(79)80151-7
4.45 | 0.120053 | 1.078 | 3 | 0.039 | 4.45 | 0 | 50 | 0.27 | 1.8 | 1 | 0 | 0 | 10.1016/0022-1902(79)80151-7
4.46 | 0.1200092 | 1.078 | 3 | 0.039 | 4.46 | 0 | 50 | 0.27 | 1.8 | 1 | 0 | 0 | 10.1016/0022-1902(79)80151-7
4.47 | 0.1199655 | 1.078 | 3 | 0.039 | 4.47 | 0 | 50 | 0.27 | 1.8 | 1 | 0 | 0 | 10.1016/0022-1902(79)80151-7
4.48 | 0.1199219 | 1.078 | 3 | 0.039 | 4.48 | 0 | 50 | 0.27 | 1.8 | 1 | 0 | 0 | 10.1016/0022-1902(79)80151-7
4.49 | 0.1198783 | 1.078 | 3 | 0.039 | 4.49 | 0 | 50 | 0.27 | 1.8 | 1 | 0 | 0 | 10.1016/0022-1902(79)80151-7
4.5 | 0.1198348 | 1.078 | 3 | 0.039 | 4.5 | 0 | 50 | 0.27 | 1.8 | 1 | 0 | 0 | 10.1016/0022-1902(79)80151-7
4.51 | 0.1197914 | 1.078 | 3 | 0.039 | 4.51 | 0 | 50 | 0.27 | 1.8 | 1 | 0 | 0 | 10.1016/0022-1902(79)80151-7
4.52 | 0.119748 | 1.078 | 3 | 0.039 | 4.52 | 0 | 50 | 0.27 | 1.8 | 1 | 0 | 0 | 10.1016/0022-1902(79)80151-7
4.53 | 0.1197047 | 1.078 | 3 | 0.039 | 4.53 | 0 | 50 | 0.27 | 1.8 | 1 | 0 | 0 | 10.1016/0022-1902(79)80151-7
4.54 | 0.1196615 | 1.078 | 3 | 0.039 | 4.54 | 0 | 50 | 0.27 | 1.8 | 1 | 0 | 0 | 10.1016/0022-1902(79)80151-7
4.55 | 0.1196184 | 1.078 | 3 | 0.039 | 4.55 | 0 | 50 | 0.27 | 1.8 | 1 | 0 | 0 | 10.1016/0022-1902(79)80151-7
4.56 | 0.1195753 | 1.078 | 3 | 0.039 | 4.56 | 0 | 50 | 0.27 | 1.8 | 1 | 0 | 0 | 10.1016/0022-1902(79)80151-7
4.57 | 0.1195324 | 1.078 | 3 | 0.039 | 4.57 | 0 | 50 | 0.27 | 1.8 | 1 | 0 | 0 | 10.1016/0022-1902(79)80151-7
4.58 | 0.1194896 | 1.078 | 3 | 0.039 | 4.58 | 0 | 50 | 0.27 | 1.8 | 1 | 0 | 0 | 10.1016/0022-1902(79)80151-7
4.59 | 0.1194469 | 1.078 | 3 | 0.039 | 4.59 | 0 | 50 | 0.27 | 1.8 | 1 | 0 | 0 | 10.1016/0022-1902(79)80151-7
4.6 | 0.1194042 | 1.078 | 3 | 0.039 | 4.6 | 0 | 50 | 0.27 | 1.8 | 1 | 0 | 0 | 10.1016/0022-1902(79)80151-7
4.61 | 0.1193617 | 1.078 | 3 | 0.039 | 4.61 | 0 | 50 | 0.27 | 1.8 | 1 | 0 | 0 | 10.1016/0022-1902(79)80151-7
4.62 | 0.1193194 | 1.078 | 3 | 0.039 | 4.62 | 0 | 50 | 0.27 | 1.8 | 1 | 0 | 0 | 10.1016/0022-1902(79)80151-7
4.63 | 0.1192771 | 1.078 | 3 | 0.039 | 4.63 | 0 | 50 | 0.27 | 1.8 | 1 | 0 | 0 | 10.1016/0022-1902(79)80151-7
4.64 | 0.119235 | 1.078 | 3 | 0.039 | 4.64 | 0 | 50 | 0.27 | 1.8 | 1 | 0 | 0 | 10.1016/0022-1902(79)80151-7
4.65 | 0.1191929 | 1.078 | 3 | 0.039 | 4.65 | 0 | 50 | 0.27 | 1.8 | 1 | 0 | 0 | 10.1016/0022-1902(79)80151-7
4.66 | 0.1191511 | 1.078 | 3 | 0.039 | 4.66 | 0 | 50 | 0.27 | 1.8 | 1 | 0 | 0 | 10.1016/0022-1902(79)80151-7
4.67 | 0.1191093 | 1.078 | 3 | 0.039 | 4.67 | 0 | 50 | 0.27 | 1.8 | 1 | 0 | 0 | 10.1016/0022-1902(79)80151-7
4.68 | 0.1190677 | 1.078 | 3 | 0.039 | 4.68 | 0 | 50 | 0.27 | 1.8 | 1 | 0 | 0 | 10.1016/0022-1902(79)80151-7
4.69 | 0.1190263 | 1.078 | 3 | 0.039 | 4.69 | 0 | 50 | 0.27 | 1.8 | 1 | 0 | 0 | 10.1016/0022-1902(79)80151-7
4.7 | 0.1189849 | 1.078 | 3 | 0.039 | 4.7 | 0 | 50 | 0.27 | 1.8 | 1 | 0 | 0 | 10.1016/0022-1902(79)80151-7
4.71 | 0.1189438 | 1.078 | 3 | 0.039 | 4.71 | 0 | 50 | 0.27 | 1.8 | 1 | 0 | 0 | 10.1016/0022-1902(79)80151-7
4.72 | 0.1189028 | 1.078 | 3 | 0.039 | 4.72 | 0 | 50 | 0.27 | 1.8 | 1 | 0 | 0 | 10.1016/0022-1902(79)80151-7
4.73 | 0.118862 | 1.078 | 3 | 0.039 | 4.73 | 0 | 50 | 0.27 | 1.8 | 1 | 0 | 0 | 10.1016/0022-1902(79)80151-7
4.74 | 0.1188213 | 1.078 | 3 | 0.039 | 4.74 | 0 | 50 | 0.27 | 1.8 | 1 | 0 | 0 | 10.1016/0022-1902(79)80151-7
4.75 | 0.1187808 | 1.078 | 3 | 0.039 | 4.75 | 0 | 50 | 0.27 | 1.8 | 1 | 0 | 0 | 10.1016/0022-1902(79)80151-7
4.76 | 0.1187404 | 1.078 | 3 | 0.039 | 4.76 | 0 | 50 | 0.27 | 1.8 | 1 | 0 | 0 | 10.1016/0022-1902(79)80151-7
4.77 | 0.1187003 | 1.078 | 3 | 0.039 | 4.77 | 0 | 50 | 0.27 | 1.8 | 1 | 0 | 0 | 10.1016/0022-1902(79)80151-7
4.78 | 0.1186603 | 1.078 | 3 | 0.039 | 4.78 | 0 | 50 | 0.27 | 1.8 | 1 | 0 | 0 | 10.1016/0022-1902(79)80151-7
4.79 | 0.1186205 | 1.078 | 3 | 0.039 | 4.79 | 0 | 50 | 0.27 | 1.8 | 1 | 0 | 0 | 10.1016/0022-1902(79)80151-7
4.8 | 0.1185809 | 1.078 | 3 | 0.039 | 4.8 | 0 | 50 | 0.27 | 1.8 | 1 | 0 | 0 | 10.1016/0022-1902(79)80151-7
4.81 | 0.1185414 | 1.078 | 3 | 0.039 | 4.81 | 0 | 50 | 0.27 | 1.8 | 1 | 0 | 0 | 10.1016/0022-1902(79)80151-7
4.82 | 0.1185022 | 1.078 | 3 | 0.039 | 4.82 | 0 | 50 | 0.27 | 1.8 | 1 | 0 | 0 | 10.1016/0022-1902(79)80151-7
4.83 | 0.1184632 | 1.078 | 3 | 0.039 | 4.83 | 0 | 50 | 0.27 | 1.8 | 1 | 0 | 0 | 10.1016/0022-1902(79)80151-7
4.84 | 0.1184243 | 1.078 | 3 | 0.039 | 4.84 | 0 | 50 | 0.27 | 1.8 | 1 | 0 | 0 | 10.1016/0022-1902(79)80151-7
4.85 | 0.1183857 | 1.078 | 3 | 0.039 | 4.85 | 0 | 50 | 0.27 | 1.8 | 1 | 0 | 0 | 10.1016/0022-1902(79)80151-7
4.86 | 0.1183473 | 1.078 | 3 | 0.039 | 4.86 | 0 | 50 | 0.27 | 1.8 | 1 | 0 | 0 | 10.1016/0022-1902(79)80151-7
4.87 | 0.1183091 | 1.078 | 3 | 0.039 | 4.87 | 0 | 50 | 0.27 | 1.8 | 1 | 0 | 0 | 10.1016/0022-1902(79)80151-7
4.88 | 0.1182711 | 1.078 | 3 | 0.039 | 4.88 | 0 | 50 | 0.27 | 1.8 | 1 | 0 | 0 | 10.1016/0022-1902(79)80151-7
4.89 | 0.1182333 | 1.078 | 3 | 0.039 | 4.89 | 0 | 50 | 0.27 | 1.8 | 1 | 0 | 0 | 10.1016/0022-1902(79)80151-7
4.9 | 0.1181957 | 1.078 | 3 | 0.039 | 4.9 | 0 | 50 | 0.27 | 1.8 | 1 | 0 | 0 | 10.1016/0022-1902(79)80151-7
4.91 | 0.1181584 | 1.078 | 3 | 0.039 | 4.91 | 0 | 50 | 0.27 | 1.8 | 1 | 0 | 0 | 10.1016/0022-1902(79)80151-7
4.92 | 0.1181213 | 1.078 | 3 | 0.039 | 4.92 | 0 | 50 | 0.27 | 1.8 | 1 | 0 | 0 | 10.1016/0022-1902(79)80151-7
4.93 | 0.1180844 | 1.078 | 3 | 0.039 | 4.93 | 0 | 50 | 0.27 | 1.8 | 1 | 0 | 0 | 10.1016/0022-1902(79)80151-7
4.94 | 0.1180478 | 1.078 | 3 | 0.039 | 4.94 | 0 | 50 | 0.27 | 1.8 | 1 | 0 | 0 | 10.1016/0022-1902(79)80151-7
4.95 | 0.1180114 | 1.078 | 3 | 0.039 | 4.95 | 0 | 50 | 0.27 | 1.8 | 1 | 0 | 0 | 10.1016/0022-1902(79)80151-7
4.96 | 0.1179753 | 1.078 | 3 | 0.039 | 4.96 | 0 | 50 | 0.27 | 1.8 | 1 | 0 | 0 | 10.1016/0022-1902(79)80151-7
4.97 | 0.1179393 | 1.078 | 3 | 0.039 | 4.97 | 0 | 50 | 0.27 | 1.8 | 1 | 0 | 0 | 10.1016/0022-1902(79)80151-7
4.98 | 0.1179037 | 1.078 | 3 | 0.039 | 4.98 | 0 | 50 | 0.27 | 1.8 | 1 | 0 | 0 | 10.1016/0022-1902(79)80151-7
4.99 | 0.1178683 | 1.078 | 3 | 0.039 | 4.99 | 0 | 50 | 0.27 | 1.8 | 1 | 0 | 0 | 10.1016/0022-1902(79)80151-7
5 | 0.1178331 | 1.078 | 3 | 0.039 | 5 | 0 | 50 | 0.27 | 1.8 | 1 | 0 | 0 | 10.1016/0022-1902(79)80151-7
5.01 | 0.1177983 | 1.078 | 3 | 0.039 | 5.01 | 0 | 50 | 0.27 | 1.8 | 1 | 0 | 0 | 10.1016/0022-1902(79)80151-7
5.02 | 0.1177636 | 1.078 | 3 | 0.039 | 5.02 | 0 | 50 | 0.27 | 1.8 | 1 | 0 | 0 | 10.1016/0022-1902(79)80151-7
5.03 | 0.1177293 | 1.078 | 3 | 0.039 | 5.03 | 0 | 50 | 0.27 | 1.8 | 1 | 0 | 0 | 10.1016/0022-1902(79)80151-7
5.04 | 0.1176952 | 1.078 | 3 | 0.039 | 5.04 | 0 | 50 | 0.27 | 1.8 | 1 | 0 | 0 | 10.1016/0022-1902(79)80151-7
5.05 | 0.1176614 | 1.078 | 3 | 0.039 | 5.05 | 0 | 50 | 0.27 | 1.8 | 1 | 0 | 0 | 10.1016/0022-1902(79)80151-7
5.06 | 0.1176278 | 1.078 | 3 | 0.039 | 5.06 | 0 | 50 | 0.27 | 1.8 | 1 | 0 | 0 | 10.1016/0022-1902(79)80151-7
5.07 | 0.1175946 | 1.078 | 3 | 0.039 | 5.07 | 0 | 50 | 0.27 | 1.8 | 1 | 0 | 0 | 10.1016/0022-1902(79)80151-7
5.08 | 0.1175616 | 1.078 | 3 | 0.039 | 5.08 | 0 | 50 | 0.27 | 1.8 | 1 | 0 | 0 | 10.1016/0022-1902(79)80151-7
5.09 | 0.1175289 | 1.078 | 3 | 0.039 | 5.09 | 0 | 50 | 0.27 | 1.8 | 1 | 0 | 0 | 10.1016/0022-1902(79)80151-7
5.1 | 0.1174965 | 1.078 | 3 | 0.039 | 5.1 | 0 | 50 | 0.27 | 1.8 | 1 | 0 | 0 | 10.1016/0022-1902(79)80151-7
5.11 | 0.1174644 | 1.078 | 3 | 0.039 | 5.11 | 0 | 50 | 0.27 | 1.8 | 1 | 0 | 0 | 10.1016/0022-1902(79)80151-7
5.12 | 0.1174326 | 1.078 | 3 | 0.039 | 5.12 | 0 | 50 | 0.27 | 1.8 | 1 | 0 | 0 | 10.1016/0022-1902(79)80151-7
5.13 | 0.1174011 | 1.078 | 3 | 0.039 | 5.13 | 0 | 50 | 0.27 | 1.8 | 1 | 0 | 0 | 10.1016/0022-1902(79)80151-7
5.14 | 0.1173699 | 1.078 | 3 | 0.039 | 5.14 | 0 | 50 | 0.27 | 1.8 | 1 | 0 | 0 | 10.1016/0022-1902(79)80151-7
5.15 | 0.117339 | 1.078 | 3 | 0.039 | 5.15 | 0 | 50 | 0.27 | 1.8 | 1 | 0 | 0 | 10.1016/0022-1902(79)80151-7
5.16 | 0.1173084 | 1.078 | 3 | 0.039 | 5.16 | 0 | 50 | 0.27 | 1.8 | 1 | 0 | 0 | 10.1016/0022-1902(79)80151-7
5.17 | 0.1172781 | 1.078 | 3 | 0.039 | 5.17 | 0 | 50 | 0.27 | 1.8 | 1 | 0 | 0 | 10.1016/0022-1902(79)80151-7
5.18 | 0.1172481 | 1.078 | 3 | 0.039 | 5.18 | 0 | 50 | 0.27 | 1.8 | 1 | 0 | 0 | 10.1016/0022-1902(79)80151-7
5.19 | 0.1172185 | 1.078 | 3 | 0.039 | 5.19 | 0 | 50 | 0.27 | 1.8 | 1 | 0 | 0 | 10.1016/0022-1902(79)80151-7
5.2 | 0.1171892 | 1.078 | 3 | 0.039 | 5.2 | 0 | 50 | 0.27 | 1.8 | 1 | 0 | 0 | 10.1016/0022-1902(79)80151-7
5.21 | 0.1171602 | 1.078 | 3 | 0.039 | 5.21 | 0 | 50 | 0.27 | 1.8 | 1 | 0 | 0 | 10.1016/0022-1902(79)80151-7
5.22 | 0.1171315 | 1.078 | 3 | 0.039 | 5.22 | 0 | 50 | 0.27 | 1.8 | 1 | 0 | 0 | 10.1016/0022-1902(79)80151-7
5.23 | 0.1171032 | 1.078 | 3 | 0.039 | 5.23 | 0 | 50 | 0.27 | 1.8 | 1 | 0 | 0 | 10.1016/0022-1902(79)80151-7
5.24 | 0.1170751 | 1.078 | 3 | 0.039 | 5.24 | 0 | 50 | 0.27 | 1.8 | 1 | 0 | 0 | 10.1016/0022-1902(79)80151-7
5.25 | 0.1170475 | 1.078 | 3 | 0.039 | 5.25 | 0 | 50 | 0.27 | 1.8 | 1 | 0 | 0 | 10.1016/0022-1902(79)80151-7
5.26 | 0.1170201 | 1.078 | 3 | 0.039 | 5.26 | 0 | 50 | 0.27 | 1.8 | 1 | 0 | 0 | 10.1016/0022-1902(79)80151-7
5.27 | 0.1169932 | 1.078 | 3 | 0.039 | 5.27 | 0 | 50 | 0.27 | 1.8 | 1 | 0 | 0 | 10.1016/0022-1902(79)80151-7
5.28 | 0.1169665 | 1.078 | 3 | 0.039 | 5.28 | 0 | 50 | 0.27 | 1.8 | 1 | 0 | 0 | 10.1016/0022-1902(79)80151-7
5.29 | 0.1169402 | 1.078 | 3 | 0.039 | 5.29 | 0 | 50 | 0.27 | 1.8 | 1 | 0 | 0 | 10.1016/0022-1902(79)80151-7
5.3 | 0.1169143 | 1.078 | 3 | 0.039 | 5.3 | 0 | 50 | 0.27 | 1.8 | 1 | 0 | 0 | 10.1016/0022-1902(79)80151-7
5.31 | 0.1168887 | 1.078 | 3 | 0.039 | 5.31 | 0 | 50 | 0.27 | 1.8 | 1 | 0 | 0 | 10.1016/0022-1902(79)80151-7
5.32 | 0.1168635 | 1.078 | 3 | 0.039 | 5.32 | 0 | 50 | 0.27 | 1.8 | 1 | 0 | 0 | 10.1016/0022-1902(79)80151-7
5.33 | 0.1168386 | 1.078 | 3 | 0.039 | 5.33 | 0 | 50 | 0.27 | 1.8 | 1 | 0 | 0 | 10.1016/0022-1902(79)80151-7
5.34 | 0.1168141 | 1.078 | 3 | 0.039 | 5.34 | 0 | 50 | 0.27 | 1.8 | 1 | 0 | 0 | 10.1016/0022-1902(79)80151-7
5.35 | 0.11679 | 1.078 | 3 | 0.039 | 5.35 | 0 | 50 | 0.27 | 1.8 | 1 | 0 | 0 | 10.1016/0022-1902(79)80151-7
5.36 | 0.1167663 | 1.078 | 3 | 0.039 | 5.36 | 0 | 50 | 0.27 | 1.8 | 1 | 0 | 0 | 10.1016/0022-1902(79)80151-7
5.37 | 0.1167429 | 1.078 | 3 | 0.039 | 5.37 | 0 | 50 | 0.27 | 1.8 | 1 | 0 | 0 | 10.1016/0022-1902(79)80151-7
5.38 | 0.1167199 | 1.078 | 3 | 0.039 | 5.38 | 0 | 50 | 0.27 | 1.8 | 1 | 0 | 0 | 10.1016/0022-1902(79)80151-7
5.39 | 0.1166973 | 1.078 | 3 | 0.039 | 5.39 | 0 | 50 | 0.27 | 1.8 | 1 | 0 | 0 | 10.1016/0022-1902(79)80151-7
5.4 | 0.116675 | 1.078 | 3 | 0.039 | 5.4 | 0 | 50 | 0.27 | 1.8 | 1 | 0 | 0 | 10.1016/0022-1902(79)80151-7
5.41 | 0.1166532 | 1.078 | 3 | 0.039 | 5.41 | 0 | 50 | 0.27 | 1.8 | 1 | 0 | 0 | 10.1016/0022-1902(79)80151-7
5.42 | 0.1166317 | 1.078 | 3 | 0.039 | 5.42 | 0 | 50 | 0.27 | 1.8 | 1 | 0 | 0 | 10.1016/0022-1902(79)80151-7
5.43 | 0.1166106 | 1.078 | 3 | 0.039 | 5.43 | 0 | 50 | 0.27 | 1.8 | 1 | 0 | 0 | 10.1016/0022-1902(79)80151-7
5.44 | 0.11659 | 1.078 | 3 | 0.039 | 5.44 | 0 | 50 | 0.27 | 1.8 | 1 | 0 | 0 | 10.1016/0022-1902(79)80151-7
5.45 | 0.1165697 | 1.078 | 3 | 0.039 | 5.45 | 0 | 50 | 0.27 | 1.8 | 1 | 0 | 0 | 10.1016/0022-1902(79)80151-7
5.46 | 0.1165498 | 1.078 | 3 | 0.039 | 5.46 | 0 | 50 | 0.27 | 1.8 | 1 | 0 | 0 | 10.1016/0022-1902(79)80151-7
5.47 | 0.1165303 | 1.078 | 3 | 0.039 | 5.47 | 0 | 50 | 0.27 | 1.8 | 1 | 0 | 0 | 10.1016/0022-1902(79)80151-7
5.48 | 0.1165113 | 1.078 | 3 | 0.039 | 5.48 | 0 | 50 | 0.27 | 1.8 | 1 | 0 | 0 | 10.1016/0022-1902(79)80151-7
5.49 | 0.1164926 | 1.078 | 3 | 0.039 | 5.49 | 0 | 50 | 0.27 | 1.8 | 1 | 0 | 0 | 10.1016/0022-1902(79)80151-7
5.5 | 0.1164744 | 1.078 | 3 | 0.039 | 5.5 | 0 | 50 | 0.27 | 1.8 | 1 | 0 | 0 | 10.1016/0022-1902(79)80151-7
5.51 | 0.1164566 | 1.078 | 3 | 0.039 | 5.51 | 0 | 50 | 0.27 | 1.8 | 1 | 0 | 0 | 10.1016/0022-1902(79)80151-7
5.52 | 0.1164392 | 1.078 | 3 | 0.039 | 5.52 | 0 | 50 | 0.27 | 1.8 | 1 | 0 | 0 | 10.1016/0022-1902(79)80151-7
5.53 | 0.1164222 | 1.078 | 3 | 0.039 | 5.53 | 0 | 50 | 0.27 | 1.8 | 1 | 0 | 0 | 10.1016/0022-1902(79)80151-7
5.54 | 0.1164057 | 1.078 | 3 | 0.039 | 5.54 | 0 | 50 | 0.27 | 1.8 | 1 | 0 | 0 | 10.1016/0022-1902(79)80151-7
5.55 | 0.1163895 | 1.078 | 3 | 0.039 | 5.55 | 0 | 50 | 0.27 | 1.8 | 1 | 0 | 0 | 10.1016/0022-1902(79)80151-7
5.56 | 0.1163738 | 1.078 | 3 | 0.039 | 5.56 | 0 | 50 | 0.27 | 1.8 | 1 | 0 | 0 | 10.1016/0022-1902(79)80151-7
5.57 | 0.1163586 | 1.078 | 3 | 0.039 | 5.57 | 0 | 50 | 0.27 | 1.8 | 1 | 0 | 0 | 10.1016/0022-1902(79)80151-7
5.58 | 0.1163438 | 1.078 | 3 | 0.039 | 5.58 | 0 | 50 | 0.27 | 1.8 | 1 | 0 | 0 | 10.1016/0022-1902(79)80151-7
5.59 | 0.1163294 | 1.078 | 3 | 0.039 | 5.59 | 0 | 50 | 0.27 | 1.8 | 1 | 0 | 0 | 10.1016/0022-1902(79)80151-7
5.6 | 0.1163154 | 1.078 | 3 | 0.039 | 5.6 | 0 | 50 | 0.27 | 1.8 | 1 | 0 | 0 | 10.1016/0022-1902(79)80151-7
5.61 | 0.116302 | 1.078 | 3 | 0.039 | 5.61 | 0 | 50 | 0.27 | 1.8 | 1 | 0 | 0 | 10.1016/0022-1902(79)80151-7
5.62 | 0.1162889 | 1.078 | 3 | 0.039 | 5.62 | 0 | 50 | 0.27 | 1.8 | 1 | 0 | 0 | 10.1016/0022-1902(79)80151-7
5.63 | 0.1162763 | 1.078 | 3 | 0.039 | 5.63 | 0 | 50 | 0.27 | 1.8 | 1 | 0 | 0 | 10.1016/0022-1902(79)80151-7
5.64 | 0.1162642 | 1.078 | 3 | 0.039 | 5.64 | 0 | 50 | 0.27 | 1.8 | 1 | 0 | 0 | 10.1016/0022-1902(79)80151-7
5.65 | 0.1162525 | 1.078 | 3 | 0.039 | 5.65 | 0 | 50 | 0.27 | 1.8 | 1 | 0 | 0 | 10.1016/0022-1902(79)80151-7
5.66 | 0.1162413 | 1.078 | 3 | 0.039 | 5.66 | 0 | 50 | 0.27 | 1.8 | 1 | 0 | 0 | 10.1016/0022-1902(79)80151-7
5.67 | 0.1162306 | 1.078 | 3 | 0.039 | 5.67 | 0 | 50 | 0.27 | 1.8 | 1 | 0 | 0 | 10.1016/0022-1902(79)80151-7
5.68 | 0.1162203 | 1.078 | 3 | 0.039 | 5.68 | 0 | 50 | 0.27 | 1.8 | 1 | 0 | 0 | 10.1016/0022-1902(79)80151-7
5.69 | 0.1162105 | 1.078 | 3 | 0.039 | 5.69 | 0 | 50 | 0.27 | 1.8 | 1 | 0 | 0 | 10.1016/0022-1902(79)80151-7
5.7 | 0.1162011 | 1.078 | 3 | 0.039 | 5.7 | 0 | 50 | 0.27 | 1.8 | 1 | 0 | 0 | 10.1016/0022-1902(79)80151-7
5.71 | 0.1161923 | 1.078 | 3 | 0.039 | 5.71 | 0 | 50 | 0.27 | 1.8 | 1 | 0 | 0 | 10.1016/0022-1902(79)80151-7
5.72 | 0.1161839 | 1.078 | 3 | 0.039 | 5.72 | 0 | 50 | 0.27 | 1.8 | 1 | 0 | 0 | 10.1016/0022-1902(79)80151-7
5.73 | 0.116176 | 1.078 | 3 | 0.039 | 5.73 | 0 | 50 | 0.27 | 1.8 | 1 | 0 | 0 | 10.1016/0022-1902(79)80151-7
5.74 | 0.1161686 | 1.078 | 3 | 0.039 | 5.74 | 0 | 50 | 0.27 | 1.8 | 1 | 0 | 0 | 10.1016/0022-1902(79)80151-7
5.75 | 0.1161616 | 1.078 | 3 | 0.039 | 5.75 | 0 | 50 | 0.27 | 1.8 | 1 | 0 | 0 | 10.1016/0022-1902(79)80151-7
5.76 | 0.1161552 | 1.078 | 3 | 0.039 | 5.76 | 0 | 50 | 0.27 | 1.8 | 1 | 0 | 0 | 10.1016/0022-1902(79)80151-7
5.77 | 0.1161492 | 1.078 | 3 | 0.039 | 5.77 | 0 | 50 | 0.27 | 1.8 | 1 | 0 | 0 | 10.1016/0022-1902(79)80151-7
5.78 | 0.1161438 | 1.078 | 3 | 0.039 | 5.78 | 0 | 50 | 0.27 | 1.8 | 1 | 0 | 0 | 10.1016/0022-1902(79)80151-7
5.79 | 0.1161388 | 1.078 | 3 | 0.039 | 5.79 | 0 | 50 | 0.27 | 1.8 | 1 | 0 | 0 | 10.1016/0022-1902(79)80151-7
5.8 | 0.1161344 | 1.078 | 3 | 0.039 | 5.8 | 0 | 50 | 0.27 | 1.8 | 1 | 0 | 0 | 10.1016/0022-1902(79)80151-7
5.81 | 0.1161305 | 1.078 | 3 | 0.039 | 5.81 | 0 | 50 | 0.27 | 1.8 | 1 | 0 | 0 | 10.1016/0022-1902(79)80151-7
5.82 | 0.116127 | 1.078 | 3 | 0.039 | 5.82 | 0 | 50 | 0.27 | 1.8 | 1 | 0 | 0 | 10.1016/0022-1902(79)80151-7
5.83 | 0.1161241 | 1.078 | 3 | 0.039 | 5.83 | 0 | 50 | 0.27 | 1.8 | 1 | 0 | 0 | 10.1016/0022-1902(79)80151-7
5.84 | 0.1161217 | 1.078 | 3 | 0.039 | 5.84 | 0 | 50 | 0.27 | 1.8 | 1 | 0 | 0 | 10.1016/0022-1902(79)80151-7
5.85 | 0.1161198 | 1.078 | 3 | 0.039 | 5.85 | 0 | 50 | 0.27 | 1.8 | 1 | 0 | 0 | 10.1016/0022-1902(79)80151-7
5.86 | 0.1161184 | 1.078 | 3 | 0.039 | 5.86 | 0 | 50 | 0.27 | 1.8 | 1 | 0 | 0 | 10.1016/0022-1902(79)80151-7
5.87 | 0.1161176 | 1.078 | 3 | 0.039 | 5.87 | 0 | 50 | 0.27 | 1.8 | 1 | 0 | 0 | 10.1016/0022-1902(79)80151-7
5.88 | 0.1161172 | 1.078 | 3 | 0.039 | 5.88 | 0 | 50 | 0.27 | 1.8 | 1 | 0 | 0 | 10.1016/0022-1902(79)80151-7
5.89 | 0.1161175 | 1.078 | 3 | 0.039 | 5.89 | 0 | 50 | 0.27 | 1.8 | 1 | 0 | 0 | 10.1016/0022-1902(79)80151-7
5.9 | 0.1161182 | 1.078 | 3 | 0.039 | 5.9 | 0 | 50 | 0.27 | 1.8 | 1 | 0 | 0 | 10.1016/0022-1902(79)80151-7
5.91 | 0.1161195 | 1.078 | 3 | 0.039 | 5.91 | 0 | 50 | 0.27 | 1.8 | 1 | 0 | 0 | 10.1016/0022-1902(79)80151-7
5.92 | 0.1161213 | 1.078 | 3 | 0.039 | 5.92 | 0 | 50 | 0.27 | 1.8 | 1 | 0 | 0 | 10.1016/0022-1902(79)80151-7
5.93 | 0.1161236 | 1.078 | 3 | 0.039 | 5.93 | 0 | 50 | 0.27 | 1.8 | 1 | 0 | 0 | 10.1016/0022-1902(79)80151-7
5.94 | 0.1161265 | 1.078 | 3 | 0.039 | 5.94 | 0 | 50 | 0.27 | 1.8 | 1 | 0 | 0 | 10.1016/0022-1902(79)80151-7
5.95 | 0.1161299 | 1.078 | 3 | 0.039 | 5.95 | 0 | 50 | 0.27 | 1.8 | 1 | 0 | 0 | 10.1016/0022-1902(79)80151-7
5.96 | 0.1161339 | 1.078 | 3 | 0.039 | 5.96 | 0 | 50 | 0.27 | 1.8 | 1 | 0 | 0 | 10.1016/0022-1902(79)80151-7
5.97 | 0.1161385 | 1.078 | 3 | 0.039 | 5.97 | 0 | 50 | 0.27 | 1.8 | 1 | 0 | 0 | 10.1016/0022-1902(79)80151-7
5.98 | 0.1161436 | 1.078 | 3 | 0.039 | 5.98 | 0 | 50 | 0.27 | 1.8 | 1 | 0 | 0 | 10.1016/0022-1902(79)80151-7
5.99 | 0.1161492 | 1.078 | 3 | 0.039 | 5.99 | 0 | 50 | 0.27 | 1.8 | 1 | 0 | 0 | 10.1016/0022-1902(79)80151-7
6 | 0.1161554 | 1.078 | 3 | 0.039 | 6 | 0 | 50 | 0.27 | 1.8 | 1 | 0 | 0 | 10.1016/0022-1902(79)80151-7
6.01 | 0.1161622 | 1.078 | 3 | 0.039 | 6.01 | 0 | 50 | 0.27 | 1.8 | 1 | 0 | 0 | 10.1016/0022-1902(79)80151-7
6.02 | 0.1161695 | 1.078 | 3 | 0.039 | 6.02 | 0 | 50 | 0.27 | 1.8 | 1 | 0 | 0 | 10.1016/0022-1902(79)80151-7
6.03 | 0.1161774 | 1.078 | 3 | 0.039 | 6.03 | 0 | 50 | 0.27 | 1.8 | 1 | 0 | 0 | 10.1016/0022-1902(79)80151-7
6.04 | 0.1161859 | 1.078 | 3 | 0.039 | 6.04 | 0 | 50 | 0.27 | 1.8 | 1 | 0 | 0 | 10.1016/0022-1902(79)80151-7
6.05 | 0.116195 | 1.078 | 3 | 0.039 | 6.05 | 0 | 50 | 0.27 | 1.8 | 1 | 0 | 0 | 10.1016/0022-1902(79)80151-7
6.06 | 0.1162046 | 1.078 | 3 | 0.039 | 6.06 | 0 | 50 | 0.27 | 1.8 | 1 | 0 | 0 | 10.1016/0022-1902(79)80151-7
6.07 | 0.1162148 | 1.078 | 3 | 0.039 | 6.07 | 0 | 50 | 0.27 | 1.8 | 1 | 0 | 0 | 10.1016/0022-1902(79)80151-7
6.08 | 0.1162256 | 1.078 | 3 | 0.039 | 6.08 | 0 | 50 | 0.27 | 1.8 | 1 | 0 | 0 | 10.1016/0022-1902(79)80151-7
6.09 | 0.116237 | 1.078 | 3 | 0.039 | 6.09 | 0 | 50 | 0.27 | 1.8 | 1 | 0 | 0 | 10.1016/0022-1902(79)80151-7
6.1 | 0.116249 | 1.078 | 3 | 0.039 | 6.1 | 0 | 50 | 0.27 | 1.8 | 1 | 0 | 0 | 10.1016/0022-1902(79)80151-7
6.11 | 0.1162616 | 1.078 | 3 | 0.039 | 6.11 | 0 | 50 | 0.27 | 1.8 | 1 | 0 | 0 | 10.1016/0022-1902(79)80151-7
6.12 | 0.1162748 | 1.078 | 3 | 0.039 | 6.12 | 0 | 50 | 0.27 | 1.8 | 1 | 0 | 0 | 10.1016/0022-1902(79)80151-7
6.13 | 0.1162885 | 1.078 | 3 | 0.039 | 6.13 | 0 | 50 | 0.27 | 1.8 | 1 | 0 | 0 | 10.1016/0022-1902(79)80151-7
6.14 | 0.1163029 | 1.078 | 3 | 0.039 | 6.14 | 0 | 50 | 0.27 | 1.8 | 1 | 0 | 0 | 10.1016/0022-1902(79)80151-7
6.15 | 0.1163179 | 1.078 | 3 | 0.039 | 6.15 | 0 | 50 | 0.27 | 1.8 | 1 | 0 | 0 | 10.1016/0022-1902(79)80151-7
6.16 | 0.1163335 | 1.078 | 3 | 0.039 | 6.16 | 0 | 50 | 0.27 | 1.8 | 1 | 0 | 0 | 10.1016/0022-1902(79)80151-7
6.17 | 0.1163496 | 1.078 | 3 | 0.039 | 6.17 | 0 | 50 | 0.27 | 1.8 | 1 | 0 | 0 | 10.1016/0022-1902(79)80151-7
6.18 | 0.1163665 | 1.078 | 3 | 0.039 | 6.18 | 0 | 50 | 0.27 | 1.8 | 1 | 0 | 0 | 10.1016/0022-1902(79)80151-7
6.19 | 0.1163839 | 1.078 | 3 | 0.039 | 6.19 | 0 | 50 | 0.27 | 1.8 | 1 | 0 | 0 | 10.1016/0022-1902(79)80151-7
6.2 | 0.1164019 | 1.078 | 3 | 0.039 | 6.2 | 0 | 50 | 0.27 | 1.8 | 1 | 0 | 0 | 10.1016/0022-1902(79)80151-7
6.21 | 0.1164206 | 1.078 | 3 | 0.039 | 6.21 | 0 | 50 | 0.27 | 1.8 | 1 | 0 | 0 | 10.1016/0022-1902(79)80151-7
6.22 | 0.1164399 | 1.078 | 3 | 0.039 | 6.22 | 0 | 50 | 0.27 | 1.8 | 1 | 0 | 0 | 10.1016/0022-1902(79)80151-7
6.23 | 0.1164598 | 1.078 | 3 | 0.039 | 6.23 | 0 | 50 | 0.27 | 1.8 | 1 | 0 | 0 | 10.1016/0022-1902(79)80151-7
6.24 | 0.1164803 | 1.078 | 3 | 0.039 | 6.24 | 0 | 50 | 0.27 | 1.8 | 1 | 0 | 0 | 10.1016/0022-1902(79)80151-7
6.25 | 0.1165015 | 1.078 | 3 | 0.039 | 6.25 | 0 | 50 | 0.27 | 1.8 | 1 | 0 | 0 | 10.1016/0022-1902(79)80151-7
6.26 | 0.1165233 | 1.078 | 3 | 0.039 | 6.26 | 0 | 50 | 0.27 | 1.8 | 1 | 0 | 0 | 10.1016/0022-1902(79)80151-7
6.27 | 0.1165458 | 1.078 | 3 | 0.039 | 6.27 | 0 | 50 | 0.27 | 1.8 | 1 | 0 | 0 | 10.1016/0022-1902(79)80151-7
6.28 | 0.1165689 | 1.078 | 3 | 0.039 | 6.28 | 0 | 50 | 0.27 | 1.8 | 1 | 0 | 0 | 10.1016/0022-1902(79)80151-7
6.29 | 0.1165927 | 1.078 | 3 | 0.039 | 6.29 | 0 | 50 | 0.27 | 1.8 | 1 | 0 | 0 | 10.1016/0022-1902(79)80151-7
6.3 | 0.1166171 | 1.078 | 3 | 0.039 | 6.3 | 0 | 50 | 0.27 | 1.8 | 1 | 0 | 0 | 10.1016/0022-1902(79)80151-7
6.31 | 0.1166421 | 1.078 | 3 | 0.039 | 6.31 | 0 | 50 | 0.27 | 1.8 | 1 | 0 | 0 | 10.1016/0022-1902(79)80151-7
6.32 | 0.1166678 | 1.078 | 3 | 0.039 | 6.32 | 0 | 50 | 0.27 | 1.8 | 1 | 0 | 0 | 10.1016/0022-1902(79)80151-7
6.33 | 0.1166942 | 1.078 | 3 | 0.039 | 6.33 | 0 | 50 | 0.27 | 1.8 | 1 | 0 | 0 | 10.1016/0022-1902(79)80151-7
6.34 | 0.1167212 | 1.078 | 3 | 0.039 | 6.34 | 0 | 50 | 0.27 | 1.8 | 1 | 0 | 0 | 10.1016/0022-1902(79)80151-7
6.35 | 0.1167489 | 1.078 | 3 | 0.039 | 6.35 | 0 | 50 | 0.27 | 1.8 | 1 | 0 | 0 | 10.1016/0022-1902(79)80151-7
6.36 | 0.1167773 | 1.078 | 3 | 0.039 | 6.36 | 0 | 50 | 0.27 | 1.8 | 1 | 0 | 0 | 10.1016/0022-1902(79)80151-7
6.37 | 0.1168063 | 1.078 | 3 | 0.039 | 6.37 | 0 | 50 | 0.27 | 1.8 | 1 | 0 | 0 | 10.1016/0022-1902(79)80151-7
6.38 | 0.116836 | 1.078 | 3 | 0.039 | 6.38 | 0 | 50 | 0.27 | 1.8 | 1 | 0 | 0 | 10.1016/0022-1902(79)80151-7
6.39 | 0.1168664 | 1.078 | 3 | 0.039 | 6.39 | 0 | 50 | 0.27 | 1.8 | 1 | 0 | 0 | 10.1016/0022-1902(79)80151-7
6.4 | 0.1168974 | 1.078 | 3 | 0.039 | 6.4 | 0 | 50 | 0.27 | 1.8 | 1 | 0 | 0 | 10.1016/0022-1902(79)80151-7
6.41 | 0.1169291 | 1.078 | 3 | 0.039 | 6.41 | 0 | 50 | 0.27 | 1.8 | 1 | 0 | 0 | 10.1016/0022-1902(79)80151-7
6.42 | 0.1169616 | 1.078 | 3 | 0.039 | 6.42 | 0 | 50 | 0.27 | 1.8 | 1 | 0 | 0 | 10.1016/0022-1902(79)80151-7
6.43 | 0.1169947 | 1.078 | 3 | 0.039 | 6.43 | 0 | 50 | 0.27 | 1.8 | 1 | 0 | 0 | 10.1016/0022-1902(79)80151-7
6.44 | 0.1170285 | 1.078 | 3 | 0.039 | 6.44 | 0 | 50 | 0.27 | 1.8 | 1 | 0 | 0 | 10.1016/0022-1902(79)80151-7
6.45 | 0.1170629 | 1.078 | 3 | 0.039 | 6.45 | 0 | 50 | 0.27 | 1.8 | 1 | 0 | 0 | 10.1016/0022-1902(79)80151-7
6.46 | 0.1170981 | 1.078 | 3 | 0.039 | 6.46 | 0 | 50 | 0.27 | 1.8 | 1 | 0 | 0 | 10.1016/0022-1902(79)80151-7
6.47 | 0.117134 | 1.078 | 3 | 0.039 | 6.47 | 0 | 50 | 0.27 | 1.8 | 1 | 0 | 0 | 10.1016/0022-1902(79)80151-7
6.48 | 0.1171706 | 1.078 | 3 | 0.039 | 6.48 | 0 | 50 | 0.27 | 1.8 | 1 | 0 | 0 | 10.1016/0022-1902(79)80151-7
6.49 | 0.1172079 | 1.078 | 3 | 0.039 | 6.49 | 0 | 50 | 0.27 | 1.8 | 1 | 0 | 0 | 10.1016/0022-1902(79)80151-7
6.5 | 0.1172459 | 1.078 | 3 | 0.039 | 6.5 | 0 | 50 | 0.27 | 1.8 | 1 | 0 | 0 | 10.1016/0022-1902(79)80151-7
6.51 | 0.1172846 | 1.078 | 3 | 0.039 | 6.51 | 0 | 50 | 0.27 | 1.8 | 1 | 0 | 0 | 10.1016/0022-1902(79)80151-7
6.52 | 0.1173241 | 1.078 | 3 | 0.039 | 6.52 | 0 | 50 | 0.27 | 1.8 | 1 | 0 | 0 | 10.1016/0022-1902(79)80151-7
6.53 | 0.1173642 | 1.078 | 3 | 0.039 | 6.53 | 0 | 50 | 0.27 | 1.8 | 1 | 0 | 0 | 10.1016/0022-1902(79)80151-7
6.54 | 0.1174051 | 1.078 | 3 | 0.039 | 6.54 | 0 | 50 | 0.27 | 1.8 | 1 | 0 | 0 | 10.1016/0022-1902(79)80151-7
6.55 | 0.1174467 | 1.078 | 3 | 0.039 | 6.55 | 0 | 50 | 0.27 | 1.8 | 1 | 0 | 0 | 10.1016/0022-1902(79)80151-7
6.56 | 0.117489 | 1.078 | 3 | 0.039 | 6.56 | 0 | 50 | 0.27 | 1.8 | 1 | 0 | 0 | 10.1016/0022-1902(79)80151-7
6.57 | 0.117532 | 1.078 | 3 | 0.039 | 6.57 | 0 | 50 | 0.27 | 1.8 | 1 | 0 | 0 | 10.1016/0022-1902(79)80151-7
6.58 | 0.1175758 | 1.078 | 3 | 0.039 | 6.58 | 0 | 50 | 0.27 | 1.8 | 1 | 0 | 0 | 10.1016/0022-1902(79)80151-7
6.59 | 0.1176203 | 1.078 | 3 | 0.039 | 6.59 | 0 | 50 | 0.27 | 1.8 | 1 | 0 | 0 | 10.1016/0022-1902(79)80151-7
6.6 | 0.1176656 | 1.078 | 3 | 0.039 | 6.6 | 0 | 50 | 0.27 | 1.8 | 1 | 0 | 0 | 10.1016/0022-1902(79)80151-7
6.61 | 0.1177116 | 1.078 | 3 | 0.039 | 6.61 | 0 | 50 | 0.27 | 1.8 | 1 | 0 | 0 | 10.1016/0022-1902(79)80151-7
6.62 | 0.1177583 | 1.078 | 3 | 0.039 | 6.62 | 0 | 50 | 0.27 | 1.8 | 1 | 0 | 0 | 10.1016/0022-1902(79)80151-7
6.63 | 0.1178058 | 1.078 | 3 | 0.039 | 6.63 | 0 | 50 | 0.27 | 1.8 | 1 | 0 | 0 | 10.1016/0022-1902(79)80151-7
6.64 | 0.1178541 | 1.078 | 3 | 0.039 | 6.64 | 0 | 50 | 0.27 | 1.8 | 1 | 0 | 0 | 10.1016/0022-1902(79)80151-7
6.65 | 0.117903 | 1.078 | 3 | 0.039 | 6.65 | 0 | 50 | 0.27 | 1.8 | 1 | 0 | 0 | 10.1016/0022-1902(79)80151-7
6.66 | 0.1179528 | 1.078 | 3 | 0.039 | 6.66 | 0 | 50 | 0.27 | 1.8 | 1 | 0 | 0 | 10.1016/0022-1902(79)80151-7
6.67 | 0.1180033 | 1.078 | 3 | 0.039 | 6.67 | 0 | 50 | 0.27 | 1.8 | 1 | 0 | 0 | 10.1016/0022-1902(79)80151-7
6.68 | 0.1180546 | 1.078 | 3 | 0.039 | 6.68 | 0 | 50 | 0.27 | 1.8 | 1 | 0 | 0 | 10.1016/0022-1902(79)80151-7
6.69 | 0.1181066 | 1.078 | 3 | 0.039 | 6.69 | 0 | 50 | 0.27 | 1.8 | 1 | 0 | 0 | 10.1016/0022-1902(79)80151-7
6.7 | 0.1181594 | 1.078 | 3 | 0.039 | 6.7 | 0 | 50 | 0.27 | 1.8 | 1 | 0 | 0 | 10.1016/0022-1902(79)80151-7
6.71 | 0.118213 | 1.078 | 3 | 0.039 | 6.71 | 0 | 50 | 0.27 | 1.8 | 1 | 0 | 0 | 10.1016/0022-1902(79)80151-7
6.72 | 0.1182674 | 1.078 | 3 | 0.039 | 6.72 | 0 | 50 | 0.27 | 1.8 | 1 | 0 | 0 | 10.1016/0022-1902(79)80151-7
6.73 | 0.1183225 | 1.078 | 3 | 0.039 | 6.73 | 0 | 50 | 0.27 | 1.8 | 1 | 0 | 0 | 10.1016/0022-1902(79)80151-7
6.74 | 0.1183784 | 1.078 | 3 | 0.039 | 6.74 | 0 | 50 | 0.27 | 1.8 | 1 | 0 | 0 | 10.1016/0022-1902(79)80151-7
6.75 | 0.1184351 | 1.078 | 3 | 0.039 | 6.75 | 0 | 50 | 0.27 | 1.8 | 1 | 0 | 0 | 10.1016/0022-1902(79)80151-7
6.76 | 0.1184926 | 1.078 | 3 | 0.039 | 6.76 | 0 | 50 | 0.27 | 1.8 | 1 | 0 | 0 | 10.1016/0022-1902(79)80151-7
6.77 | 0.1185509 | 1.078 | 3 | 0.039 | 6.77 | 0 | 50 | 0.27 | 1.8 | 1 | 0 | 0 | 10.1016/0022-1902(79)80151-7
6.78 | 0.1186099 | 1.078 | 3 | 0.039 | 6.78 | 0 | 50 | 0.27 | 1.8 | 1 | 0 | 0 | 10.1016/0022-1902(79)80151-7
6.79 | 0.1186698 | 1.078 | 3 | 0.039 | 6.79 | 0 | 50 | 0.27 | 1.8 | 1 | 0 | 0 | 10.1016/0022-1902(79)80151-7
6.8 | 0.1187305 | 1.078 | 3 | 0.039 | 6.8 | 0 | 50 | 0.27 | 1.8 | 1 | 0 | 0 | 10.1016/0022-1902(79)80151-7
6.81 | 0.1187919 | 1.078 | 3 | 0.039 | 6.81 | 0 | 50 | 0.27 | 1.8 | 1 | 0 | 0 | 10.1016/0022-1902(79)80151-7
6.82 | 0.1188542 | 1.078 | 3 | 0.039 | 6.82 | 0 | 50 | 0.27 | 1.8 | 1 | 0 | 0 | 10.1016/0022-1902(79)80151-7
6.83 | 0.1189173 | 1.078 | 3 | 0.039 | 6.83 | 0 | 50 | 0.27 | 1.8 | 1 | 0 | 0 | 10.1016/0022-1902(79)80151-7
6.84 | 0.1189812 | 1.078 | 3 | 0.039 | 6.84 | 0 | 50 | 0.27 | 1.8 | 1 | 0 | 0 | 10.1016/0022-1902(79)80151-7
6.85 | 0.1190459 | 1.078 | 3 | 0.039 | 6.85 | 0 | 50 | 0.27 | 1.8 | 1 | 0 | 0 | 10.1016/0022-1902(79)80151-7
6.86 | 0.1191114 | 1.078 | 3 | 0.039 | 6.86 | 0 | 50 | 0.27 | 1.8 | 1 | 0 | 0 | 10.1016/0022-1902(79)80151-7
6.87 | 0.1191778 | 1.078 | 3 | 0.039 | 6.87 | 0 | 50 | 0.27 | 1.8 | 1 | 0 | 0 | 10.1016/0022-1902(79)80151-7
6.88 | 0.1192449 | 1.078 | 3 | 0.039 | 6.88 | 0 | 50 | 0.27 | 1.8 | 1 | 0 | 0 | 10.1016/0022-1902(79)80151-7
6.89 | 0.1193129 | 1.078 | 3 | 0.039 | 6.89 | 0 | 50 | 0.27 | 1.8 | 1 | 0 | 0 | 10.1016/0022-1902(79)80151-7
6.9 | 0.1193818 | 1.078 | 3 | 0.039 | 6.9 | 0 | 50 | 0.27 | 1.8 | 1 | 0 | 0 | 10.1016/0022-1902(79)80151-7
6.91 | 0.1194514 | 1.078 | 3 | 0.039 | 6.91 | 0 | 50 | 0.27 | 1.8 | 1 | 0 | 0 | 10.1016/0022-1902(79)80151-7
6.92 | 0.1195219 | 1.078 | 3 | 0.039 | 6.92 | 0 | 50 | 0.27 | 1.8 | 1 | 0 | 0 | 10.1016/0022-1902(79)80151-7
6.93 | 0.1195933 | 1.078 | 3 | 0.039 | 6.93 | 0 | 50 | 0.27 | 1.8 | 1 | 0 | 0 | 10.1016/0022-1902(79)80151-7
6.94 | 0.1196654 | 1.078 | 3 | 0.039 | 6.94 | 0 | 50 | 0.27 | 1.8 | 1 | 0 | 0 | 10.1016/0022-1902(79)80151-7
6.95 | 0.1197385 | 1.078 | 3 | 0.039 | 6.95 | 0 | 50 | 0.27 | 1.8 | 1 | 0 | 0 | 10.1016/0022-1902(79)80151-7
6.96 | 0.1198123 | 1.078 | 3 | 0.039 | 6.96 | 0 | 50 | 0.27 | 1.8 | 1 | 0 | 0 | 10.1016/0022-1902(79)80151-7
6.97 | 0.1198871 | 1.078 | 3 | 0.039 | 6.97 | 0 | 50 | 0.27 | 1.8 | 1 | 0 | 0 | 10.1016/0022-1902(79)80151-7
6.98 | 0.1199626 | 1.078 | 3 | 0.039 | 6.98 | 0 | 50 | 0.27 | 1.8 | 1 | 0 | 0 | 10.1016/0022-1902(79)80151-7
6.99 | 0.1200391 | 1.078 | 3 | 0.039 | 6.99 | 0 | 50 | 0.27 | 1.8 | 1 | 0 | 0 | 10.1016/0022-1902(79)80151-7
7 | 0.1201164 | 1.078 | 3 | 0.039 | 7 | 0 | 50 | 0.27 | 1.8 | 1 | 0 | 0 | 10.1016/0022-1902(79)80151-7
7.01 | 0.1201945 | 1.078 | 3 | 0.039 | 7.01 | 0 | 50 | 0.27 | 1.8 | 1 | 0 | 0 | 10.1016/0022-1902(79)80151-7
7.02 | 0.1202736 | 1.078 | 3 | 0.039 | 7.02 | 0 | 50 | 0.27 | 1.8 | 1 | 0 | 0 | 10.1016/0022-1902(79)80151-7
7.03 | 0.1203535 | 1.078 | 3 | 0.039 | 7.03 | 0 | 50 | 0.27 | 1.8 | 1 | 0 | 0 | 10.1016/0022-1902(79)80151-7
7.04 | 0.1204342 | 1.078 | 3 | 0.039 | 7.04 | 0 | 50 | 0.27 | 1.8 | 1 | 0 | 0 | 10.1016/0022-1902(79)80151-7
7.05 | 0.1205159 | 1.078 | 3 | 0.039 | 7.05 | 0 | 50 | 0.27 | 1.8 | 1 | 0 | 0 | 10.1016/0022-1902(79)80151-7
7.06 | 0.1205984 | 1.078 | 3 | 0.039 | 7.06 | 0 | 50 | 0.27 | 1.8 | 1 | 0 | 0 | 10.1016/0022-1902(79)80151-7
7.07 | 0.1206818 | 1.078 | 3 | 0.039 | 7.07 | 0 | 50 | 0.27 | 1.8 | 1 | 0 | 0 | 10.1016/0022-1902(79)80151-7
7.08 | 0.1207661 | 1.078 | 3 | 0.039 | 7.08 | 0 | 50 | 0.27 | 1.8 | 1 | 0 | 0 | 10.1016/0022-1902(79)80151-7
7.09 | 0.1208513 | 1.078 | 3 | 0.039 | 7.09 | 0 | 50 | 0.27 | 1.8 | 1 | 0 | 0 | 10.1016/0022-1902(79)80151-7
7.1 | 0.1209374 | 1.078 | 3 | 0.039 | 7.1 | 0 | 50 | 0.27 | 1.8 | 1 | 0 | 0 | 10.1016/0022-1902(79)80151-7
7.11 | 0.1210243 | 1.078 | 3 | 0.039 | 7.11 | 0 | 50 | 0.27 | 1.8 | 1 | 0 | 0 | 10.1016/0022-1902(79)80151-7
7.12 | 0.1211122 | 1.078 | 3 | 0.039 | 7.12 | 0 | 50 | 0.27 | 1.8 | 1 | 0 | 0 | 10.1016/0022-1902(79)80151-7
7.13 | 0.121201 | 1.078 | 3 | 0.039 | 7.13 | 0 | 50 | 0.27 | 1.8 | 1 | 0 | 0 | 10.1016/0022-1902(79)80151-7
7.14 | 0.1212907 | 1.078 | 3 | 0.039 | 7.14 | 0 | 50 | 0.27 | 1.8 | 1 | 0 | 0 | 10.1016/0022-1902(79)80151-7
7.15 | 0.1213812 | 1.078 | 3 | 0.039 | 7.15 | 0 | 50 | 0.27 | 1.8 | 1 | 0 | 0 | 10.1016/0022-1902(79)80151-7
7.16 | 0.1214727 | 1.078 | 3 | 0.039 | 7.16 | 0 | 50 | 0.27 | 1.8 | 1 | 0 | 0 | 10.1016/0022-1902(79)80151-7
7.17 | 0.1215651 | 1.078 | 3 | 0.039 | 7.17 | 0 | 50 | 0.27 | 1.8 | 1 | 0 | 0 | 10.1016/0022-1902(79)80151-7
7.18 | 0.1216585 | 1.078 | 3 | 0.039 | 7.18 | 0 | 50 | 0.27 | 1.8 | 1 | 0 | 0 | 10.1016/0022-1902(79)80151-7
7.19 | 0.1217527 | 1.078 | 3 | 0.039 | 7.19 | 0 | 50 | 0.27 | 1.8 | 1 | 0 | 0 | 10.1016/0022-1902(79)80151-7
7.2 | 0.1218479 | 1.078 | 3 | 0.039 | 7.2 | 0 | 50 | 0.27 | 1.8 | 1 | 0 | 0 | 10.1016/0022-1902(79)80151-7
7.21 | 0.121944 | 1.078 | 3 | 0.039 | 7.21 | 0 | 50 | 0.27 | 1.8 | 1 | 0 | 0 | 10.1016/0022-1902(79)80151-7
7.22 | 0.122041 | 1.078 | 3 | 0.039 | 7.22 | 0 | 50 | 0.27 | 1.8 | 1 | 0 | 0 | 10.1016/0022-1902(79)80151-7
7.23 | 0.1221389 | 1.078 | 3 | 0.039 | 7.23 | 0 | 50 | 0.27 | 1.8 | 1 | 0 | 0 | 10.1016/0022-1902(79)80151-7
7.24 | 0.1222378 | 1.078 | 3 | 0.039 | 7.24 | 0 | 50 | 0.27 | 1.8 | 1 | 0 | 0 | 10.1016/0022-1902(79)80151-7
7.25 | 0.1223376 | 1.078 | 3 | 0.039 | 7.25 | 0 | 50 | 0.27 | 1.8 | 1 | 0 | 0 | 10.1016/0022-1902(79)80151-7
7.26 | 0.1224384 | 1.078 | 3 | 0.039 | 7.26 | 0 | 50 | 0.27 | 1.8 | 1 | 0 | 0 | 10.1016/0022-1902(79)80151-7
7.27 | 0.1225401 | 1.078 | 3 | 0.039 | 7.27 | 0 | 50 | 0.27 | 1.8 | 1 | 0 | 0 | 10.1016/0022-1902(79)80151-7
7.28 | 0.1226428 | 1.078 | 3 | 0.039 | 7.28 | 0 | 50 | 0.27 | 1.8 | 1 | 0 | 0 | 10.1016/0022-1902(79)80151-7
7.29 | 0.1227464 | 1.078 | 3 | 0.039 | 7.29 | 0 | 50 | 0.27 | 1.8 | 1 | 0 | 0 | 10.1016/0022-1902(79)80151-7
7.3 | 0.1228509 | 1.078 | 3 | 0.039 | 7.3 | 0 | 50 | 0.27 | 1.8 | 1 | 0 | 0 | 10.1016/0022-1902(79)80151-7
7.31 | 0.1229565 | 1.078 | 3 | 0.039 | 7.31 | 0 | 50 | 0.27 | 1.8 | 1 | 0 | 0 | 10.1016/0022-1902(79)80151-7
7.32 | 0.123063 | 1.078 | 3 | 0.039 | 7.32 | 0 | 50 | 0.27 | 1.8 | 1 | 0 | 0 | 10.1016/0022-1902(79)80151-7
7.33 | 0.1231704 | 1.078 | 3 | 0.039 | 7.33 | 0 | 50 | 0.27 | 1.8 | 1 | 0 | 0 | 10.1016/0022-1902(79)80151-7
7.34 | 0.1232788 | 1.078 | 3 | 0.039 | 7.34 | 0 | 50 | 0.27 | 1.8 | 1 | 0 | 0 | 10.1016/0022-1902(79)80151-7
7.35 | 0.1233882 | 1.078 | 3 | 0.039 | 7.35 | 0 | 50 | 0.27 | 1.8 | 1 | 0 | 0 | 10.1016/0022-1902(79)80151-7
7.36 | 0.1234985 | 1.078 | 3 | 0.039 | 7.36 | 0 | 50 | 0.27 | 1.8 | 1 | 0 | 0 | 10.1016/0022-1902(79)80151-7
7.37 | 0.1236099 | 1.078 | 3 | 0.039 | 7.37 | 0 | 50 | 0.27 | 1.8 | 1 | 0 | 0 | 10.1016/0022-1902(79)80151-7
7.38 | 0.1237222 | 1.078 | 3 | 0.039 | 7.38 | 0 | 50 | 0.27 | 1.8 | 1 | 0 | 0 | 10.1016/0022-1902(79)80151-7
7.39 | 0.1238355 | 1.078 | 3 | 0.039 | 7.39 | 0 | 50 | 0.27 | 1.8 | 1 | 0 | 0 | 10.1016/0022-1902(79)80151-7
7.4 | 0.1239497 | 1.078 | 3 | 0.039 | 7.4 | 0 | 50 | 0.27 | 1.8 | 1 | 0 | 0 | 10.1016/0022-1902(79)80151-7
7.41 | 0.124065 | 1.078 | 3 | 0.039 | 7.41 | 0 | 50 | 0.27 | 1.8 | 1 | 0 | 0 | 10.1016/0022-1902(79)80151-7
7.42 | 0.1241812 | 1.078 | 3 | 0.039 | 7.42 | 0 | 50 | 0.27 | 1.8 | 1 | 0 | 0 | 10.1016/0022-1902(79)80151-7
7.43 | 0.1242985 | 1.078 | 3 | 0.039 | 7.43 | 0 | 50 | 0.27 | 1.8 | 1 | 0 | 0 | 10.1016/0022-1902(79)80151-7
7.44 | 0.1244167 | 1.078 | 3 | 0.039 | 7.44 | 0 | 50 | 0.27 | 1.8 | 1 | 0 | 0 | 10.1016/0022-1902(79)80151-7
7.45 | 0.124536 | 1.078 | 3 | 0.039 | 7.45 | 0 | 50 | 0.27 | 1.8 | 1 | 0 | 0 | 10.1016/0022-1902(79)80151-7
7.46 | 0.1246562 | 1.078 | 3 | 0.039 | 7.46 | 0 | 50 | 0.27 | 1.8 | 1 | 0 | 0 | 10.1016/0022-1902(79)80151-7
7.47 | 0.1247775 | 1.078 | 3 | 0.039 | 7.47 | 0 | 50 | 0.27 | 1.8 | 1 | 0 | 0 | 10.1016/0022-1902(79)80151-7
7.48 | 0.1248997 | 1.078 | 3 | 0.039 | 7.48 | 0 | 50 | 0.27 | 1.8 | 1 | 0 | 0 | 10.1016/0022-1902(79)80151-7
7.49 | 0.125023 | 1.078 | 3 | 0.039 | 7.49 | 0 | 50 | 0.27 | 1.8 | 1 | 0 | 0 | 10.1016/0022-1902(79)80151-7
7.5 | 0.1251473 | 1.078 | 3 | 0.039 | 7.5 | 0 | 50 | 0.27 | 1.8 | 1 | 0 | 0 | 10.1016/0022-1902(79)80151-7
7.51 | 0.1252726 | 1.078 | 3 | 0.039 | 7.51 | 0 | 50 | 0.27 | 1.8 | 1 | 0 | 0 | 10.1016/0022-1902(79)80151-7
7.52 | 0.125399 | 1.078 | 3 | 0.039 | 7.52 | 0 | 50 | 0.27 | 1.8 | 1 | 0 | 0 | 10.1016/0022-1902(79)80151-7
7.53 | 0.1255263 | 1.078 | 3 | 0.039 | 7.53 | 0 | 50 | 0.27 | 1.8 | 1 | 0 | 0 | 10.1016/0022-1902(79)80151-7
7.54 | 0.1256547 | 1.078 | 3 | 0.039 | 7.54 | 0 | 50 | 0.27 | 1.8 | 1 | 0 | 0 | 10.1016/0022-1902(79)80151-7
7.55 | 0.1257841 | 1.078 | 3 | 0.039 | 7.55 | 0 | 50 | 0.27 | 1.8 | 1 | 0 | 0 | 10.1016/0022-1902(79)80151-7
7.56 | 0.1259146 | 1.078 | 3 | 0.039 | 7.56 | 0 | 50 | 0.27 | 1.8 | 1 | 0 | 0 | 10.1016/0022-1902(79)80151-7
7.57 | 0.1260461 | 1.078 | 3 | 0.039 | 7.57 | 0 | 50 | 0.27 | 1.8 | 1 | 0 | 0 | 10.1016/0022-1902(79)80151-7
7.58 | 0.1261786 | 1.078 | 3 | 0.039 | 7.58 | 0 | 50 | 0.27 | 1.8 | 1 | 0 | 0 | 10.1016/0022-1902(79)80151-7
7.59 | 0.1263122 | 1.078 | 3 | 0.039 | 7.59 | 0 | 50 | 0.27 | 1.8 | 1 | 0 | 0 | 10.1016/0022-1902(79)80151-7
7.6 | 0.1264468 | 1.078 | 3 | 0.039 | 7.6 | 0 | 50 | 0.27 | 1.8 | 1 | 0 | 0 | 10.1016/0022-1902(79)80151-7
7.61 | 0.1265825 | 1.078 | 3 | 0.039 | 7.61 | 0 | 50 | 0.27 | 1.8 | 1 | 0 | 0 | 10.1016/0022-1902(79)80151-7
7.62 | 0.1267192 | 1.078 | 3 | 0.039 | 7.62 | 0 | 50 | 0.27 | 1.8 | 1 | 0 | 0 | 10.1016/0022-1902(79)80151-7
7.63 | 0.126857 | 1.078 | 3 | 0.039 | 7.63 | 0 | 50 | 0.27 | 1.8 | 1 | 0 | 0 | 10.1016/0022-1902(79)80151-7
7.64 | 0.1269958 | 1.078 | 3 | 0.039 | 7.64 | 0 | 50 | 0.27 | 1.8 | 1 | 0 | 0 | 10.1016/0022-1902(79)80151-7
7.65 | 0.1271357 | 1.078 | 3 | 0.039 | 7.65 | 0 | 50 | 0.27 | 1.8 | 1 | 0 | 0 | 10.1016/0022-1902(79)80151-7
7.66 | 0.1272767 | 1.078 | 3 | 0.039 | 7.66 | 0 | 50 | 0.27 | 1.8 | 1 | 0 | 0 | 10.1016/0022-1902(79)80151-7
7.67 | 0.1274187 | 1.078 | 3 | 0.039 | 7.67 | 0 | 50 | 0.27 | 1.8 | 1 | 0 | 0 | 10.1016/0022-1902(79)80151-7
7.68 | 0.1275618 | 1.078 | 3 | 0.039 | 7.68 | 0 | 50 | 0.27 | 1.8 | 1 | 0 | 0 | 10.1016/0022-1902(79)80151-7
7.69 | 0.127706 | 1.078 | 3 | 0.039 | 7.69 | 0 | 50 | 0.27 | 1.8 | 1 | 0 | 0 | 10.1016/0022-1902(79)80151-7
7.7 | 0.1278513 | 1.078 | 3 | 0.039 | 7.7 | 0 | 50 | 0.27 | 1.8 | 1 | 0 | 0 | 10.1016/0022-1902(79)80151-7
7.71 | 0.1279976 | 1.078 | 3 | 0.039 | 7.71 | 0 | 50 | 0.27 | 1.8 | 1 | 0 | 0 | 10.1016/0022-1902(79)80151-7
7.72 | 0.1281451 | 1.078 | 3 | 0.039 | 7.72 | 0 | 50 | 0.27 | 1.8 | 1 | 0 | 0 | 10.1016/0022-1902(79)80151-7
7.73 | 0.1282936 | 1.078 | 3 | 0.039 | 7.73 | 0 | 50 | 0.27 | 1.8 | 1 | 0 | 0 | 10.1016/0022-1902(79)80151-7
7.74 | 0.1284432 | 1.078 | 3 | 0.039 | 7.74 | 0 | 50 | 0.27 | 1.8 | 1 | 0 | 0 | 10.1016/0022-1902(79)80151-7
7.75 | 0.1285939 | 1.078 | 3 | 0.039 | 7.75 | 0 | 50 | 0.27 | 1.8 | 1 | 0 | 0 | 10.1016/0022-1902(79)80151-7
7.76 | 0.1287457 | 1.078 | 3 | 0.039 | 7.76 | 0 | 50 | 0.27 | 1.8 | 1 | 0 | 0 | 10.1016/0022-1902(79)80151-7
7.77 | 0.1288986 | 1.078 | 3 | 0.039 | 7.77 | 0 | 50 | 0.27 | 1.8 | 1 | 0 | 0 | 10.1016/0022-1902(79)80151-7
7.78 | 0.1290525 | 1.078 | 3 | 0.039 | 7.78 | 0 | 50 | 0.27 | 1.8 | 1 | 0 | 0 | 10.1016/0022-1902(79)80151-7
7.79 | 0.1292076 | 1.078 | 3 | 0.039 | 7.79 | 0 | 50 | 0.27 | 1.8 | 1 | 0 | 0 | 10.1016/0022-1902(79)80151-7
7.8 | 0.1293638 | 1.078 | 3 | 0.039 | 7.8 | 0 | 50 | 0.27 | 1.8 | 1 | 0 | 0 | 10.1016/0022-1902(79)80151-7
7.81 | 0.1295212 | 1.078 | 3 | 0.039 | 7.81 | 0 | 50 | 0.27 | 1.8 | 1 | 0 | 0 | 10.1016/0022-1902(79)80151-7
7.82 | 0.1296796 | 1.078 | 3 | 0.039 | 7.82 | 0 | 50 | 0.27 | 1.8 | 1 | 0 | 0 | 10.1016/0022-1902(79)80151-7
7.83 | 0.1298391 | 1.078 | 3 | 0.039 | 7.83 | 0 | 50 | 0.27 | 1.8 | 1 | 0 | 0 | 10.1016/0022-1902(79)80151-7
7.84 | 0.1299998 | 1.078 | 3 | 0.039 | 7.84 | 0 | 50 | 0.27 | 1.8 | 1 | 0 | 0 | 10.1016/0022-1902(79)80151-7
7.85 | 0.1301616 | 1.078 | 3 | 0.039 | 7.85 | 0 | 50 | 0.27 | 1.8 | 1 | 0 | 0 | 10.1016/0022-1902(79)80151-7
7.86 | 0.1303245 | 1.078 | 3 | 0.039 | 7.86 | 0 | 50 | 0.27 | 1.8 | 1 | 0 | 0 | 10.1016/0022-1902(79)80151-7
7.87 | 0.1304886 | 1.078 | 3 | 0.039 | 7.87 | 0 | 50 | 0.27 | 1.8 | 1 | 0 | 0 | 10.1016/0022-1902(79)80151-7
7.88 | 0.1306537 | 1.078 | 3 | 0.039 | 7.88 | 0 | 50 | 0.27 | 1.8 | 1 | 0 | 0 | 10.1016/0022-1902(79)80151-7
7.89 | 0.1308201 | 1.078 | 3 | 0.039 | 7.89 | 0 | 50 | 0.27 | 1.8 | 1 | 0 | 0 | 10.1016/0022-1902(79)80151-7
7.9 | 0.1309875 | 1.078 | 3 | 0.039 | 7.9 | 0 | 50 | 0.27 | 1.8 | 1 | 0 | 0 | 10.1016/0022-1902(79)80151-7
7.91 | 0.1311561 | 1.078 | 3 | 0.039 | 7.91 | 0 | 50 | 0.27 | 1.8 | 1 | 0 | 0 | 10.1016/0022-1902(79)80151-7
7.92 | 0.1313258 | 1.078 | 3 | 0.039 | 7.92 | 0 | 50 | 0.27 | 1.8 | 1 | 0 | 0 | 10.1016/0022-1902(79)80151-7
7.93 | 0.1314967 | 1.078 | 3 | 0.039 | 7.93 | 0 | 50 | 0.27 | 1.8 | 1 | 0 | 0 | 10.1016/0022-1902(79)80151-7
7.94 | 0.1316688 | 1.078 | 3 | 0.039 | 7.94 | 0 | 50 | 0.27 | 1.8 | 1 | 0 | 0 | 10.1016/0022-1902(79)80151-7
7.95 | 0.131842 | 1.078 | 3 | 0.039 | 7.95 | 0 | 50 | 0.27 | 1.8 | 1 | 0 | 0 | 10.1016/0022-1902(79)80151-7
7.96 | 0.1320163 | 1.078 | 3 | 0.039 | 7.96 | 0 | 50 | 0.27 | 1.8 | 1 | 0 | 0 | 10.1016/0022-1902(79)80151-7
7.97 | 0.1321918 | 1.078 | 3 | 0.039 | 7.97 | 0 | 50 | 0.27 | 1.8 | 1 | 0 | 0 | 10.1016/0022-1902(79)80151-7
7.98 | 0.1323685 | 1.078 | 3 | 0.039 | 7.98 | 0 | 50 | 0.27 | 1.8 | 1 | 0 | 0 | 10.1016/0022-1902(79)80151-7
7.99 | 0.1325463 | 1.078 | 3 | 0.039 | 7.99 | 0 | 50 | 0.27 | 1.8 | 1 | 0 | 0 | 10.1016/0022-1902(79)80151-7
8 | 0.1327253 | 1.078 | 3 | 0.039 | 8 | 0 | 50 | 0.27 | 1.8 | 1 | 0 | 0 | 10.1016/0022-1902(79)80151-7
8.01 | 0.1329055 | 1.078 | 3 | 0.039 | 8.01 | 0 | 50 | 0.27 | 1.8 | 1 | 0 | 0 | 10.1016/0022-1902(79)80151-7
8.02 | 0.1330868 | 1.078 | 3 | 0.039 | 8.02 | 0 | 50 | 0.27 | 1.8 | 1 | 0 | 0 | 10.1016/0022-1902(79)80151-7
8.03 | 0.1332693 | 1.078 | 3 | 0.039 | 8.03 | 0 | 50 | 0.27 | 1.8 | 1 | 0 | 0 | 10.1016/0022-1902(79)80151-7
8.04 | 0.133453 | 1.078 | 3 | 0.039 | 8.04 | 0 | 50 | 0.27 | 1.8 | 1 | 0 | 0 | 10.1016/0022-1902(79)80151-7
8.05 | 0.1336379 | 1.078 | 3 | 0.039 | 8.05 | 0 | 50 | 0.27 | 1.8 | 1 | 0 | 0 | 10.1016/0022-1902(79)80151-7
8.06 | 0.133824 | 1.078 | 3 | 0.039 | 8.06 | 0 | 50 | 0.27 | 1.8 | 1 | 0 | 0 | 10.1016/0022-1902(79)80151-7
8.07 | 0.1340113 | 1.078 | 3 | 0.039 | 8.07 | 0 | 50 | 0.27 | 1.8 | 1 | 0 | 0 | 10.1016/0022-1902(79)80151-7
8.08 | 0.1341997 | 1.078 | 3 | 0.039 | 8.08 | 0 | 50 | 0.27 | 1.8 | 1 | 0 | 0 | 10.1016/0022-1902(79)80151-7
8.09 | 0.1343894 | 1.078 | 3 | 0.039 | 8.09 | 0 | 50 | 0.27 | 1.8 | 1 | 0 | 0 | 10.1016/0022-1902(79)80151-7
8.1 | 0.1345802 | 1.078 | 3 | 0.039 | 8.1 | 0 | 50 | 0.27 | 1.8 | 1 | 0 | 0 | 10.1016/0022-1902(79)80151-7
8.11 | 0.1347722 | 1.078 | 3 | 0.039 | 8.11 | 0 | 50 | 0.27 | 1.8 | 1 | 0 | 0 | 10.1016/0022-1902(79)80151-7
8.12 | 0.1349655 | 1.078 | 3 | 0.039 | 8.12 | 0 | 50 | 0.27 | 1.8 | 1 | 0 | 0 | 10.1016/0022-1902(79)80151-7
8.13 | 0.1351599 | 1.078 | 3 | 0.039 | 8.13 | 0 | 50 | 0.27 | 1.8 | 1 | 0 | 0 | 10.1016/0022-1902(79)80151-7
8.14 | 0.1353556 | 1.078 | 3 | 0.039 | 8.14 | 0 | 50 | 0.27 | 1.8 | 1 | 0 | 0 | 10.1016/0022-1902(79)80151-7
8.15 | 0.1355525 | 1.078 | 3 | 0.039 | 8.15 | 0 | 50 | 0.27 | 1.8 | 1 | 0 | 0 | 10.1016/0022-1902(79)80151-7
8.16 | 0.1357506 | 1.078 | 3 | 0.039 | 8.16 | 0 | 50 | 0.27 | 1.8 | 1 | 0 | 0 | 10.1016/0022-1902(79)80151-7
8.17 | 0.1359499 | 1.078 | 3 | 0.039 | 8.17 | 0 | 50 | 0.27 | 1.8 | 1 | 0 | 0 | 10.1016/0022-1902(79)80151-7
8.18 | 0.1361504 | 1.078 | 3 | 0.039 | 8.18 | 0 | 50 | 0.27 | 1.8 | 1 | 0 | 0 | 10.1016/0022-1902(79)80151-7
8.19 | 0.1363521 | 1.078 | 3 | 0.039 | 8.19 | 0 | 50 | 0.27 | 1.8 | 1 | 0 | 0 | 10.1016/0022-1902(79)80151-7
8.2 | 0.1365551 | 1.078 | 3 | 0.039 | 8.2 | 0 | 50 | 0.27 | 1.8 | 1 | 0 | 0 | 10.1016/0022-1902(79)80151-7
8.21 | 0.1367593 | 1.078 | 3 | 0.039 | 8.21 | 0 | 50 | 0.27 | 1.8 | 1 | 0 | 0 | 10.1016/0022-1902(79)80151-7
8.22 | 0.1369648 | 1.078 | 3 | 0.039 | 8.22 | 0 | 50 | 0.27 | 1.8 | 1 | 0 | 0 | 10.1016/0022-1902(79)80151-7
8.23 | 0.1371714 | 1.078 | 3 | 0.039 | 8.23 | 0 | 50 | 0.27 | 1.8 | 1 | 0 | 0 | 10.1016/0022-1902(79)80151-7
8.24 | 0.1373793 | 1.078 | 3 | 0.039 | 8.24 | 0 | 50 | 0.27 | 1.8 | 1 | 0 | 0 | 10.1016/0022-1902(79)80151-7
8.25 | 0.1375885 | 1.078 | 3 | 0.039 | 8.25 | 0 | 50 | 0.27 | 1.8 | 1 | 0 | 0 | 10.1016/0022-1902(79)80151-7
8.26 | 0.1377989 | 1.078 | 3 | 0.039 | 8.26 | 0 | 50 | 0.27 | 1.8 | 1 | 0 | 0 | 10.1016/0022-1902(79)80151-7
8.27 | 0.1380105 | 1.078 | 3 | 0.039 | 8.27 | 0 | 50 | 0.27 | 1.8 | 1 | 0 | 0 | 10.1016/0022-1902(79)80151-7
8.28 | 0.1382234 | 1.078 | 3 | 0.039 | 8.28 | 0 | 50 | 0.27 | 1.8 | 1 | 0 | 0 | 10.1016/0022-1902(79)80151-7
8.29 | 0.1384375 | 1.078 | 3 | 0.039 | 8.29 | 0 | 50 | 0.27 | 1.8 | 1 | 0 | 0 | 10.1016/0022-1902(79)80151-7
8.3 | 0.1386529 | 1.078 | 3 | 0.039 | 8.3 | 0 | 50 | 0.27 | 1.8 | 1 | 0 | 0 | 10.1016/0022-1902(79)80151-7
8.31 | 0.1388696 | 1.078 | 3 | 0.039 | 8.31 | 0 | 50 | 0.27 | 1.8 | 1 | 0 | 0 | 10.1016/0022-1902(79)80151-7
8.32 | 0.1390875 | 1.078 | 3 | 0.039 | 8.32 | 0 | 50 | 0.27 | 1.8 | 1 | 0 | 0 | 10.1016/0022-1902(79)80151-7
8.33 | 0.1393067 | 1.078 | 3 | 0.039 | 8.33 | 0 | 50 | 0.27 | 1.8 | 1 | 0 | 0 | 10.1016/0022-1902(79)80151-7
8.34 | 0.1395271 | 1.078 | 3 | 0.039 | 8.34 | 0 | 50 | 0.27 | 1.8 | 1 | 0 | 0 | 10.1016/0022-1902(79)80151-7
8.35 | 0.1397488 | 1.078 | 3 | 0.039 | 8.35 | 0 | 50 | 0.27 | 1.8 | 1 | 0 | 0 | 10.1016/0022-1902(79)80151-7
8.36 | 0.1399718 | 1.078 | 3 | 0.039 | 8.36 | 0 | 50 | 0.27 | 1.8 | 1 | 0 | 0 | 10.1016/0022-1902(79)80151-7
8.37 | 0.140196 | 1.078 | 3 | 0.039 | 8.37 | 0 | 50 | 0.27 | 1.8 | 1 | 0 | 0 | 10.1016/0022-1902(79)80151-7
8.38 | 0.1404215 | 1.078 | 3 | 0.039 | 8.38 | 0 | 50 | 0.27 | 1.8 | 1 | 0 | 0 | 10.1016/0022-1902(79)80151-7
8.39 | 0.1406484 | 1.078 | 3 | 0.039 | 8.39 | 0 | 50 | 0.27 | 1.8 | 1 | 0 | 0 | 10.1016/0022-1902(79)80151-7
8.4 | 0.1408764 | 1.078 | 3 | 0.039 | 8.4 | 0 | 50 | 0.27 | 1.8 | 1 | 0 | 0 | 10.1016/0022-1902(79)80151-7
8.41 | 0.1411058 | 1.078 | 3 | 0.039 | 8.41 | 0 | 50 | 0.27 | 1.8 | 1 | 0 | 0 | 10.1016/0022-1902(79)80151-7
8.42 | 0.1413365 | 1.078 | 3 | 0.039 | 8.42 | 0 | 50 | 0.27 | 1.8 | 1 | 0 | 0 | 10.1016/0022-1902(79)80151-7
8.43 | 0.1415684 | 1.078 | 3 | 0.039 | 8.43 | 0 | 50 | 0.27 | 1.8 | 1 | 0 | 0 | 10.1016/0022-1902(79)80151-7
8.44 | 0.1418016 | 1.078 | 3 | 0.039 | 8.44 | 0 | 50 | 0.27 | 1.8 | 1 | 0 | 0 | 10.1016/0022-1902(79)80151-7
8.45 | 0.1420362 | 1.078 | 3 | 0.039 | 8.45 | 0 | 50 | 0.27 | 1.8 | 1 | 0 | 0 | 10.1016/0022-1902(79)80151-7
8.46 | 0.142272 | 1.078 | 3 | 0.039 | 8.46 | 0 | 50 | 0.27 | 1.8 | 1 | 0 | 0 | 10.1016/0022-1902(79)80151-7
8.47 | 0.1425091 | 1.078 | 3 | 0.039 | 8.47 | 0 | 50 | 0.27 | 1.8 | 1 | 0 | 0 | 10.1016/0022-1902(79)80151-7
8.48 | 0.1427476 | 1.078 | 3 | 0.039 | 8.48 | 0 | 50 | 0.27 | 1.8 | 1 | 0 | 0 | 10.1016/0022-1902(79)80151-7
8.49 | 0.1429873 | 1.078 | 3 | 0.039 | 8.49 | 0 | 50 | 0.27 | 1.8 | 1 | 0 | 0 | 10.1016/0022-1902(79)80151-7
8.5 | 0.1432284 | 1.078 | 3 | 0.039 | 8.5 | 0 | 50 | 0.27 | 1.8 | 1 | 0 | 0 | 10.1016/0022-1902(79)80151-7
8.51 | 0.1434707 | 1.078 | 3 | 0.039 | 8.51 | 0 | 50 | 0.27 | 1.8 | 1 | 0 | 0 | 10.1016/0022-1902(79)80151-7
8.52 | 0.1437144 | 1.078 | 3 | 0.039 | 8.52 | 0 | 50 | 0.27 | 1.8 | 1 | 0 | 0 | 10.1016/0022-1902(79)80151-7
8.53 | 0.1439594 | 1.078 | 3 | 0.039 | 8.53 | 0 | 50 | 0.27 | 1.8 | 1 | 0 | 0 | 10.1016/0022-1902(79)80151-7
8.54 | 0.1442057 | 1.078 | 3 | 0.039 | 8.54 | 0 | 50 | 0.27 | 1.8 | 1 | 0 | 0 | 10.1016/0022-1902(79)80151-7
8.55 | 0.1444533 | 1.078 | 3 | 0.039 | 8.55 | 0 | 50 | 0.27 | 1.8 | 1 | 0 | 0 | 10.1016/0022-1902(79)80151-7
8.56 | 0.1447023 | 1.078 | 3 | 0.039 | 8.56 | 0 | 50 | 0.27 | 1.8 | 1 | 0 | 0 | 10.1016/0022-1902(79)80151-7
8.57 | 0.1449525 | 1.078 | 3 | 0.039 | 8.57 | 0 | 50 | 0.27 | 1.8 | 1 | 0 | 0 | 10.1016/0022-1902(79)80151-7
8.58 | 0.1452041 | 1.078 | 3 | 0.039 | 8.58 | 0 | 50 | 0.27 | 1.8 | 1 | 0 | 0 | 10.1016/0022-1902(79)80151-7
8.59 | 0.1454571 | 1.078 | 3 | 0.039 | 8.59 | 0 | 50 | 0.27 | 1.8 | 1 | 0 | 0 | 10.1016/0022-1902(79)80151-7
8.6 | 0.1457113 | 1.078 | 3 | 0.039 | 8.6 | 0 | 50 | 0.27 | 1.8 | 1 | 0 | 0 | 10.1016/0022-1902(79)80151-7
8.61 | 0.1459669 | 1.078 | 3 | 0.039 | 8.61 | 0 | 50 | 0.27 | 1.8 | 1 | 0 | 0 | 10.1016/0022-1902(79)80151-7
8.62 | 0.1462239 | 1.078 | 3 | 0.039 | 8.62 | 0 | 50 | 0.27 | 1.8 | 1 | 0 | 0 | 10.1016/0022-1902(79)80151-7
8.63 | 0.1464822 | 1.078 | 3 | 0.039 | 8.63 | 0 | 50 | 0.27 | 1.8 | 1 | 0 | 0 | 10.1016/0022-1902(79)80151-7
8.64 | 0.1467418 | 1.078 | 3 | 0.039 | 8.64 | 0 | 50 | 0.27 | 1.8 | 1 | 0 | 0 | 10.1016/0022-1902(79)80151-7
8.65 | 0.1470028 | 1.078 | 3 | 0.039 | 8.65 | 0 | 50 | 0.27 | 1.8 | 1 | 0 | 0 | 10.1016/0022-1902(79)80151-7
8.66 | 0.1472651 | 1.078 | 3 | 0.039 | 8.66 | 0 | 50 | 0.27 | 1.8 | 1 | 0 | 0 | 10.1016/0022-1902(79)80151-7
8.67 | 0.1475288 | 1.078 | 3 | 0.039 | 8.67 | 0 | 50 | 0.27 | 1.8 | 1 | 0 | 0 | 10.1016/0022-1902(79)80151-7
8.68 | 0.1477938 | 1.078 | 3 | 0.039 | 8.68 | 0 | 50 | 0.27 | 1.8 | 1 | 0 | 0 | 10.1016/0022-1902(79)80151-7
8.69 | 0.1480602 | 1.078 | 3 | 0.039 | 8.69 | 0 | 50 | 0.27 | 1.8 | 1 | 0 | 0 | 10.1016/0022-1902(79)80151-7
8.7 | 0.1483279 | 1.078 | 3 | 0.039 | 8.7 | 0 | 50 | 0.27 | 1.8 | 1 | 0 | 0 | 10.1016/0022-1902(79)80151-7
8.71 | 0.148597 | 1.078 | 3 | 0.039 | 8.71 | 0 | 50 | 0.27 | 1.8 | 1 | 0 | 0 | 10.1016/0022-1902(79)80151-7
8.72 | 0.1488675 | 1.078 | 3 | 0.039 | 8.72 | 0 | 50 | 0.27 | 1.8 | 1 | 0 | 0 | 10.1016/0022-1902(79)80151-7
8.73 | 0.1491393 | 1.078 | 3 | 0.039 | 8.73 | 0 | 50 | 0.27 | 1.8 | 1 | 0 | 0 | 10.1016/0022-1902(79)80151-7
8.74 | 0.1494125 | 1.078 | 3 | 0.039 | 8.74 | 0 | 50 | 0.27 | 1.8 | 1 | 0 | 0 | 10.1016/0022-1902(79)80151-7
8.75 | 0.149687 | 1.078 | 3 | 0.039 | 8.75 | 0 | 50 | 0.27 | 1.8 | 1 | 0 | 0 | 10.1016/0022-1902(79)80151-7
8.76 | 0.149963 | 1.078 | 3 | 0.039 | 8.76 | 0 | 50 | 0.27 | 1.8 | 1 | 0 | 0 | 10.1016/0022-1902(79)80151-7
8.77 | 0.1502403 | 1.078 | 3 | 0.039 | 8.77 | 0 | 50 | 0.27 | 1.8 | 1 | 0 | 0 | 10.1016/0022-1902(79)80151-7
8.78 | 0.150519 | 1.078 | 3 | 0.039 | 8.78 | 0 | 50 | 0.27 | 1.8 | 1 | 0 | 0 | 10.1016/0022-1902(79)80151-7
8.79 | 0.150799 | 1.078 | 3 | 0.039 | 8.79 | 0 | 50 | 0.27 | 1.8 | 1 | 0 | 0 | 10.1016/0022-1902(79)80151-7
8.8 | 0.1510805 | 1.078 | 3 | 0.039 | 8.8 | 0 | 50 | 0.27 | 1.8 | 1 | 0 | 0 | 10.1016/0022-1902(79)80151-7
8.81 | 0.1513633 | 1.078 | 3 | 0.039 | 8.81 | 0 | 50 | 0.27 | 1.8 | 1 | 0 | 0 | 10.1016/0022-1902(79)80151-7
8.82 | 0.1516475 | 1.078 | 3 | 0.039 | 8.82 | 0 | 50 | 0.27 | 1.8 | 1 | 0 | 0 | 10.1016/0022-1902(79)80151-7
8.83 | 0.1519331 | 1.078 | 3 | 0.039 | 8.83 | 0 | 50 | 0.27 | 1.8 | 1 | 0 | 0 | 10.1016/0022-1902(79)80151-7
8.84 | 0.1522201 | 1.078 | 3 | 0.039 | 8.84 | 0 | 50 | 0.27 | 1.8 | 1 | 0 | 0 | 10.1016/0022-1902(79)80151-7
8.85 | 0.1525085 | 1.078 | 3 | 0.039 | 8.85 | 0 | 50 | 0.27 | 1.8 | 1 | 0 | 0 | 10.1016/0022-1902(79)80151-7
8.86 | 0.1527983 | 1.078 | 3 | 0.039 | 8.86 | 0 | 50 | 0.27 | 1.8 | 1 | 0 | 0 | 10.1016/0022-1902(79)80151-7
8.87 | 0.1530895 | 1.078 | 3 | 0.039 | 8.87 | 0 | 50 | 0.27 | 1.8 | 1 | 0 | 0 | 10.1016/0022-1902(79)80151-7
8.88 | 0.1533821 | 1.078 | 3 | 0.039 | 8.88 | 0 | 50 | 0.27 | 1.8 | 1 | 0 | 0 | 10.1016/0022-1902(79)80151-7
8.89 | 0.153676 | 1.078 | 3 | 0.039 | 8.89 | 0 | 50 | 0.27 | 1.8 | 1 | 0 | 0 | 10.1016/0022-1902(79)80151-7
8.9 | 0.1539714 | 1.078 | 3 | 0.039 | 8.9 | 0 | 50 | 0.27 | 1.8 | 1 | 0 | 0 | 10.1016/0022-1902(79)80151-7
8.91 | 0.1542682 | 1.078 | 3 | 0.039 | 8.91 | 0 | 50 | 0.27 | 1.8 | 1 | 0 | 0 | 10.1016/0022-1902(79)80151-7
8.92 | 0.1545664 | 1.078 | 3 | 0.039 | 8.92 | 0 | 50 | 0.27 | 1.8 | 1 | 0 | 0 | 10.1016/0022-1902(79)80151-7
8.93 | 0.154866 | 1.078 | 3 | 0.039 | 8.93 | 0 | 50 | 0.27 | 1.8 | 1 | 0 | 0 | 10.1016/0022-1902(79)80151-7
8.94 | 0.155167 | 1.078 | 3 | 0.039 | 8.94 | 0 | 50 | 0.27 | 1.8 | 1 | 0 | 0 | 10.1016/0022-1902(79)80151-7
8.95 | 0.1554694 | 1.078 | 3 | 0.039 | 8.95 | 0 | 50 | 0.27 | 1.8 | 1 | 0 | 0 | 10.1016/0022-1902(79)80151-7
8.96 | 0.1557733 | 1.078 | 3 | 0.039 | 8.96 | 0 | 50 | 0.27 | 1.8 | 1 | 0 | 0 | 10.1016/0022-1902(79)80151-7
8.97 | 0.1560786 | 1.078 | 3 | 0.039 | 8.97 | 0 | 50 | 0.27 | 1.8 | 1 | 0 | 0 | 10.1016/0022-1902(79)80151-7
8.98 | 0.1563852 | 1.078 | 3 | 0.039 | 8.98 | 0 | 50 | 0.27 | 1.8 | 1 | 0 | 0 | 10.1016/0022-1902(79)80151-7
8.99 | 0.1566933 | 1.078 | 3 | 0.039 | 8.99 | 0 | 50 | 0.27 | 1.8 | 1 | 0 | 0 | 10.1016/0022-1902(79)80151-7
9 | 0.1570029 | 1.078 | 3 | 0.039 | 9 | 0 | 50 | 0.27 | 1.8 | 1 | 0 | 0 | 10.1016/0022-1902(79)80151-7
0.1 | 0.002078143 | 1.063 | 3 | 0.0008 | 0.1 | 0 | 50 | 0.27 | 1.8 | 1 | 0 | 0 | 10.1016/0022-1902(79)80151-7
0.11 | 0.002395213 | 1.063 | 3 | 0.0008 | 0.11 | 0 | 50 | 0.27 | 1.8 | 1 | 0 | 0 | 10.1016/0022-1902(79)80151-7
0.12 | 0.002726574 | 1.063 | 3 | 0.0008 | 0.12 | 0 | 50 | 0.27 | 1.8 | 1 | 0 | 0 | 10.1016/0022-1902(79)80151-7
0.13 | 0.003071555 | 1.063 | 3 | 0.0008 | 0.13 | 0 | 50 | 0.27 | 1.8 | 1 | 0 | 0 | 10.1016/0022-1902(79)80151-7
0.14 | 0.003429558 | 1.063 | 3 | 0.0008 | 0.14 | 0 | 50 | 0.27 | 1.8 | 1 | 0 | 0 | 10.1016/0022-1902(79)80151-7
0.15 | 0.003800044 | 1.063 | 3 | 0.0008 | 0.15 | 0 | 50 | 0.27 | 1.8 | 1 | 0 | 0 | 10.1016/0022-1902(79)80151-7
0.16 | 0.004182525 | 1.063 | 3 | 0.0008 | 0.16 | 0 | 50 | 0.27 | 1.8 | 1 | 0 | 0 | 10.1016/0022-1902(79)80151-7
0.17 | 0.004576554 | 1.063 | 3 | 0.0008 | 0.17 | 0 | 50 | 0.27 | 1.8 | 1 | 0 | 0 | 10.1016/0022-1902(79)80151-7
0.18 | 0.004981722 | 1.063 | 3 | 0.0008 | 0.18 | 0 | 50 | 0.27 | 1.8 | 1 | 0 | 0 | 10.1016/0022-1902(79)80151-7
0.19 | 0.005397646 | 1.063 | 3 | 0.0008 | 0.19 | 0 | 50 | 0.27 | 1.8 | 1 | 0 | 0 | 10.1016/0022-1902(79)80151-7
0.2 | 0.005823972 | 1.063 | 3 | 0.0008 | 0.2 | 0 | 50 | 0.27 | 1.8 | 1 | 0 | 0 | 10.1016/0022-1902(79)80151-7
0.21 | 0.006260369 | 1.063 | 3 | 0.0008 | 0.21 | 0 | 50 | 0.27 | 1.8 | 1 | 0 | 0 | 10.1016/0022-1902(79)80151-7
0.22 | 0.006706524 | 1.063 | 3 | 0.0008 | 0.22 | 0 | 50 | 0.27 | 1.8 | 1 | 0 | 0 | 10.1016/0022-1902(79)80151-7
0.23 | 0.007162143 | 1.063 | 3 | 0.0008 | 0.23 | 0 | 50 | 0.27 | 1.8 | 1 | 0 | 0 | 10.1016/0022-1902(79)80151-7
0.24 | 0.007626946 | 1.063 | 3 | 0.0008 | 0.24 | 0 | 50 | 0.27 | 1.8 | 1 | 0 | 0 | 10.1016/0022-1902(79)80151-7
0.25 | 0.008100669 | 1.063 | 3 | 0.0008 | 0.25 | 0 | 50 | 0.27 | 1.8 | 1 | 0 | 0 | 10.1016/0022-1902(79)80151-7
0.26 | 0.008583058 | 1.063 | 3 | 0.0008 | 0.26 | 0 | 50 | 0.27 | 1.8 | 1 | 0 | 0 | 10.1016/0022-1902(79)80151-7
0.27 | 0.009073872 | 1.063 | 3 | 0.0008 | 0.27 | 0 | 50 | 0.27 | 1.8 | 1 | 0 | 0 | 10.1016/0022-1902(79)80151-7
0.28 | 0.009572879 | 1.063 | 3 | 0.0008 | 0.28 | 0 | 50 | 0.27 | 1.8 | 1 | 0 | 0 | 10.1016/0022-1902(79)80151-7
0.29 | 0.01007986 | 1.063 | 3 | 0.0008 | 0.29 | 0 | 50 | 0.27 | 1.8 | 1 | 0 | 0 | 10.1016/0022-1902(79)80151-7
0.3 | 0.01059459 | 1.063 | 3 | 0.0008 | 0.3 | 0 | 50 | 0.27 | 1.8 | 1 | 0 | 0 | 10.1016/0022-1902(79)80151-7
0.31 | 0.01111687 | 1.063 | 3 | 0.0008 | 0.31 | 0 | 50 | 0.27 | 1.8 | 1 | 0 | 0 | 10.1016/0022-1902(79)80151-7
0.32 | 0.0116465 | 1.063 | 3 | 0.0008 | 0.32 | 0 | 50 | 0.27 | 1.8 | 1 | 0 | 0 | 10.1016/0022-1902(79)80151-7
0.33 | 0.01218329 | 1.063 | 3 | 0.0008 | 0.33 | 0 | 50 | 0.27 | 1.8 | 1 | 0 | 0 | 10.1016/0022-1902(79)80151-7
0.34 | 0.01272704 | 1.063 | 3 | 0.0008 | 0.34 | 0 | 50 | 0.27 | 1.8 | 1 | 0 | 0 | 10.1016/0022-1902(79)80151-7
0.35 | 0.01327758 | 1.063 | 3 | 0.0008 | 0.35 | 0 | 50 | 0.27 | 1.8 | 1 | 0 | 0 | 10.1016/0022-1902(79)80151-7
0.36 | 0.01383473 | 1.063 | 3 | 0.0008 | 0.36 | 0 | 50 | 0.27 | 1.8 | 1 | 0 | 0 | 10.1016/0022-1902(79)80151-7
0.37 | 0.01439831 | 1.063 | 3 | 0.0008 | 0.37 | 0 | 50 | 0.27 | 1.8 | 1 | 0 | 0 | 10.1016/0022-1902(79)80151-7
0.38 | 0.01496815 | 1.063 | 3 | 0.0008 | 0.38 | 0 | 50 | 0.27 | 1.8 | 1 | 0 | 0 | 10.1016/0022-1902(79)80151-7
0.39 | 0.01554409 | 1.063 | 3 | 0.0008 | 0.39 | 0 | 50 | 0.27 | 1.8 | 1 | 0 | 0 | 10.1016/0022-1902(79)80151-7
0.4 | 0.01612597 | 1.063 | 3 | 0.0008 | 0.4 | 0 | 50 | 0.27 | 1.8 | 1 | 0 | 0 | 10.1016/0022-1902(79)80151-7
0.41 | 0.01671363 | 1.063 | 3 | 0.0008 | 0.41 | 0 | 50 | 0.27 | 1.8 | 1 | 0 | 0 | 10.1016/0022-1902(79)80151-7
0.42 | 0.01730692 | 1.063 | 3 | 0.0008 | 0.42 | 0 | 50 | 0.27 | 1.8 | 1 | 0 | 0 | 10.1016/0022-1902(79)80151-7
0.43 | 0.01790568 | 1.063 | 3 | 0.0008 | 0.43 | 0 | 50 | 0.27 | 1.8 | 1 | 0 | 0 | 10.1016/0022-1902(79)80151-7
0.44 | 0.01850977 | 1.063 | 3 | 0.0008 | 0.44 | 0 | 50 | 0.27 | 1.8 | 1 | 0 | 0 | 10.1016/0022-1902(79)80151-7
0.45 | 0.01911903 | 1.063 | 3 | 0.0008 | 0.45 | 0 | 50 | 0.27 | 1.8 | 1 | 0 | 0 | 10.1016/0022-1902(79)80151-7
0.46 | 0.01973334 | 1.063 | 3 | 0.0008 | 0.46 | 0 | 50 | 0.27 | 1.8 | 1 | 0 | 0 | 10.1016/0022-1902(79)80151-7
0.47 | 0.02035253 | 1.063 | 3 | 0.0008 | 0.47 | 0 | 50 | 0.27 | 1.8 | 1 | 0 | 0 | 10.1016/0022-1902(79)80151-7
0.48 | 0.02097648 | 1.063 | 3 | 0.0008 | 0.48 | 0 | 50 | 0.27 | 1.8 | 1 | 0 | 0 | 10.1016/0022-1902(79)80151-7
0.49 | 0.02160506 | 1.063 | 3 | 0.0008 | 0.49 | 0 | 50 | 0.27 | 1.8 | 1 | 0 | 0 | 10.1016/0022-1902(79)80151-7
0.5 | 0.02223811 | 1.063 | 3 | 0.0008 | 0.5 | 0 | 50 | 0.27 | 1.8 | 1 | 0 | 0 | 10.1016/0022-1902(79)80151-7
0.51 | 0.02287552 | 1.063 | 3 | 0.0008 | 0.51 | 0 | 50 | 0.27 | 1.8 | 1 | 0 | 0 | 10.1016/0022-1902(79)80151-7
0.52 | 0.02351714 | 1.063 | 3 | 0.0008 | 0.52 | 0 | 50 | 0.27 | 1.8 | 1 | 0 | 0 | 10.1016/0022-1902(79)80151-7
0.53 | 0.02416286 | 1.063 | 3 | 0.0008 | 0.53 | 0 | 50 | 0.27 | 1.8 | 1 | 0 | 0 | 10.1016/0022-1902(79)80151-7
0.54 | 0.02481255 | 1.063 | 3 | 0.0008 | 0.54 | 0 | 50 | 0.27 | 1.8 | 1 | 0 | 0 | 10.1016/0022-1902(79)80151-7
0.55 | 0.02546607 | 1.063 | 3 | 0.0008 | 0.55 | 0 | 50 | 0.27 | 1.8 | 1 | 0 | 0 | 10.1016/0022-1902(79)80151-7
0.56 | 0.0261233 | 1.063 | 3 | 0.0008 | 0.56 | 0 | 50 | 0.27 | 1.8 | 1 | 0 | 0 | 10.1016/0022-1902(79)80151-7
0.57 | 0.02678413 | 1.063 | 3 | 0.0008 | 0.57 | 0 | 50 | 0.27 | 1.8 | 1 | 0 | 0 | 10.1016/0022-1902(79)80151-7
0.58 | 0.02744843 | 1.063 | 3 | 0.0008 | 0.58 | 0 | 50 | 0.27 | 1.8 | 1 | 0 | 0 | 10.1016/0022-1902(79)80151-7
0.59 | 0.02811608 | 1.063 | 3 | 0.0008 | 0.59 | 0 | 50 | 0.27 | 1.8 | 1 | 0 | 0 | 10.1016/0022-1902(79)80151-7
0.6 | 0.02878697 | 1.063 | 3 | 0.0008 | 0.6 | 0 | 50 | 0.27 | 1.8 | 1 | 0 | 0 | 10.1016/0022-1902(79)80151-7
0.61 | 0.02946097 | 1.063 | 3 | 0.0008 | 0.61 | 0 | 50 | 0.27 | 1.8 | 1 | 0 | 0 | 10.1016/0022-1902(79)80151-7
0.62 | 0.03013797 | 1.063 | 3 | 0.0008 | 0.62 | 0 | 50 | 0.27 | 1.8 | 1 | 0 | 0 | 10.1016/0022-1902(79)80151-7
0.63 | 0.03081786 | 1.063 | 3 | 0.0008 | 0.63 | 0 | 50 | 0.27 | 1.8 | 1 | 0 | 0 | 10.1016/0022-1902(79)80151-7
0.64 | 0.03150052 | 1.063 | 3 | 0.0008 | 0.64 | 0 | 50 | 0.27 | 1.8 | 1 | 0 | 0 | 10.1016/0022-1902(79)80151-7
0.65 | 0.03218584 | 1.063 | 3 | 0.0008 | 0.65 | 0 | 50 | 0.27 | 1.8 | 1 | 0 | 0 | 10.1016/0022-1902(79)80151-7
0.66 | 0.03287372 | 1.063 | 3 | 0.0008 | 0.66 | 0 | 50 | 0.27 | 1.8 | 1 | 0 | 0 | 10.1016/0022-1902(79)80151-7
0.67 | 0.03356403 | 1.063 | 3 | 0.0008 | 0.67 | 0 | 50 | 0.27 | 1.8 | 1 | 0 | 0 | 10.1016/0022-1902(79)80151-7
0.68 | 0.03425668 | 1.063 | 3 | 0.0008 | 0.68 | 0 | 50 | 0.27 | 1.8 | 1 | 0 | 0 | 10.1016/0022-1902(79)80151-7
0.69 | 0.03495155 | 1.063 | 3 | 0.0008 | 0.69 | 0 | 50 | 0.27 | 1.8 | 1 | 0 | 0 | 10.1016/0022-1902(79)80151-7
0.7 | 0.03564855 | 1.063 | 3 | 0.0008 | 0.7 | 0 | 50 | 0.27 | 1.8 | 1 | 0 | 0 | 10.1016/0022-1902(79)80151-7
0.71 | 0.03634756 | 1.063 | 3 | 0.0008 | 0.71 | 0 | 50 | 0.27 | 1.8 | 1 | 0 | 0 | 10.1016/0022-1902(79)80151-7
0.72 | 0.03704848 | 1.063 | 3 | 0.0008 | 0.72 | 0 | 50 | 0.27 | 1.8 | 1 | 0 | 0 | 10.1016/0022-1902(79)80151-7
0.73 | 0.03775121 | 1.063 | 3 | 0.0008 | 0.73 | 0 | 50 | 0.27 | 1.8 | 1 | 0 | 0 | 10.1016/0022-1902(79)80151-7
0.74 | 0.03845564 | 1.063 | 3 | 0.0008 | 0.74 | 0 | 50 | 0.27 | 1.8 | 1 | 0 | 0 | 10.1016/0022-1902(79)80151-7
0.75 | 0.03916169 | 1.063 | 3 | 0.0008 | 0.75 | 0 | 50 | 0.27 | 1.8 | 1 | 0 | 0 | 10.1016/0022-1902(79)80151-7
0.76 | 0.03986923 | 1.063 | 3 | 0.0008 | 0.76 | 0 | 50 | 0.27 | 1.8 | 1 | 0 | 0 | 10.1016/0022-1902(79)80151-7
0.77 | 0.04057819 | 1.063 | 3 | 0.0008 | 0.77 | 0 | 50 | 0.27 | 1.8 | 1 | 0 | 0 | 10.1016/0022-1902(79)80151-7
0.78 | 0.04128846 | 1.063 | 3 | 0.0008 | 0.78 | 0 | 50 | 0.27 | 1.8 | 1 | 0 | 0 | 10.1016/0022-1902(79)80151-7
0.79 | 0.04199994 | 1.063 | 3 | 0.0008 | 0.79 | 0 | 50 | 0.27 | 1.8 | 1 | 0 | 0 | 10.1016/0022-1902(79)80151-7
0.8 | 0.04271253 | 1.063 | 3 | 0.0008 | 0.8 | 0 | 50 | 0.27 | 1.8 | 1 | 0 | 0 | 10.1016/0022-1902(79)80151-7
0.81 | 0.04342616 | 1.063 | 3 | 0.0008 | 0.81 | 0 | 50 | 0.27 | 1.8 | 1 | 0 | 0 | 10.1016/0022-1902(79)80151-7
0.82 | 0.04414071 | 1.063 | 3 | 0.0008 | 0.82 | 0 | 50 | 0.27 | 1.8 | 1 | 0 | 0 | 10.1016/0022-1902(79)80151-7
0.83 | 0.04485609 | 1.063 | 3 | 0.0008 | 0.83 | 0 | 50 | 0.27 | 1.8 | 1 | 0 | 0 | 10.1016/0022-1902(79)80151-7
0.84 | 0.04557223 | 1.063 | 3 | 0.0008 | 0.84 | 0 | 50 | 0.27 | 1.8 | 1 | 0 | 0 | 10.1016/0022-1902(79)80151-7
0.85 | 0.04628902 | 1.063 | 3 | 0.0008 | 0.85 | 0 | 50 | 0.27 | 1.8 | 1 | 0 | 0 | 10.1016/0022-1902(79)80151-7
0.86 | 0.04700637 | 1.063 | 3 | 0.0008 | 0.86 | 0 | 50 | 0.27 | 1.8 | 1 | 0 | 0 | 10.1016/0022-1902(79)80151-7
0.87 | 0.0477242 | 1.063 | 3 | 0.0008 | 0.87 | 0 | 50 | 0.27 | 1.8 | 1 | 0 | 0 | 10.1016/0022-1902(79)80151-7
0.88 | 0.04844242 | 1.063 | 3 | 0.0008 | 0.88 | 0 | 50 | 0.27 | 1.8 | 1 | 0 | 0 | 10.1016/0022-1902(79)80151-7
0.89 | 0.04916095 | 1.063 | 3 | 0.0008 | 0.89 | 0 | 50 | 0.27 | 1.8 | 1 | 0 | 0 | 10.1016/0022-1902(79)80151-7
0.9 | 0.04987969 | 1.063 | 3 | 0.0008 | 0.9 | 0 | 50 | 0.27 | 1.8 | 1 | 0 | 0 | 10.1016/0022-1902(79)80151-7
0.91 | 0.05059856 | 1.063 | 3 | 0.0008 | 0.91 | 0 | 50 | 0.27 | 1.8 | 1 | 0 | 0 | 10.1016/0022-1902(79)80151-7
0.92 | 0.05131748 | 1.063 | 3 | 0.0008 | 0.92 | 0 | 50 | 0.27 | 1.8 | 1 | 0 | 0 | 10.1016/0022-1902(79)80151-7
0.93 | 0.05203636 | 1.063 | 3 | 0.0008 | 0.93 | 0 | 50 | 0.27 | 1.8 | 1 | 0 | 0 | 10.1016/0022-1902(79)80151-7
0.94 | 0.05275513 | 1.063 | 3 | 0.0008 | 0.94 | 0 | 50 | 0.27 | 1.8 | 1 | 0 | 0 | 10.1016/0022-1902(79)80151-7
0.95 | 0.0534737 | 1.063 | 3 | 0.0008 | 0.95 | 0 | 50 | 0.27 | 1.8 | 1 | 0 | 0 | 10.1016/0022-1902(79)80151-7
0.96 | 0.054192 | 1.063 | 3 | 0.0008 | 0.96 | 0 | 50 | 0.27 | 1.8 | 1 | 0 | 0 | 10.1016/0022-1902(79)80151-7
0.97 | 0.05490994 | 1.063 | 3 | 0.0008 | 0.97 | 0 | 50 | 0.27 | 1.8 | 1 | 0 | 0 | 10.1016/0022-1902(79)80151-7
0.98 | 0.05562744 | 1.063 | 3 | 0.0008 | 0.98 | 0 | 50 | 0.27 | 1.8 | 1 | 0 | 0 | 10.1016/0022-1902(79)80151-7
0.99 | 0.05634444 | 1.063 | 3 | 0.0008 | 0.99 | 0 | 50 | 0.27 | 1.8 | 1 | 0 | 0 | 10.1016/0022-1902(79)80151-7
1 | 0.05706085 | 1.063 | 3 | 0.0008 | 1 | 0 | 50 | 0.27 | 1.8 | 1 | 0 | 0 | 10.1016/0022-1902(79)80151-7
1.01 | 0.05777659 | 1.063 | 3 | 0.0008 | 1.01 | 0 | 50 | 0.27 | 1.8 | 1 | 0 | 0 | 10.1016/0022-1902(79)80151-7
1.02 | 0.0584916 | 1.063 | 3 | 0.0008 | 1.02 | 0 | 50 | 0.27 | 1.8 | 1 | 0 | 0 | 10.1016/0022-1902(79)80151-7
1.03 | 0.0592058 | 1.063 | 3 | 0.0008 | 1.03 | 0 | 50 | 0.27 | 1.8 | 1 | 0 | 0 | 10.1016/0022-1902(79)80151-7
1.04 | 0.05991913 | 1.063 | 3 | 0.0008 | 1.04 | 0 | 50 | 0.27 | 1.8 | 1 | 0 | 0 | 10.1016/0022-1902(79)80151-7
1.05 | 0.0606315 | 1.063 | 3 | 0.0008 | 1.05 | 0 | 50 | 0.27 | 1.8 | 1 | 0 | 0 | 10.1016/0022-1902(79)80151-7
1.06 | 0.06134284 | 1.063 | 3 | 0.0008 | 1.06 | 0 | 50 | 0.27 | 1.8 | 1 | 0 | 0 | 10.1016/0022-1902(79)80151-7
1.07 | 0.0620531 | 1.063 | 3 | 0.0008 | 1.07 | 0 | 50 | 0.27 | 1.8 | 1 | 0 | 0 | 10.1016/0022-1902(79)80151-7
1.08 | 0.0627622 | 1.063 | 3 | 0.0008 | 1.08 | 0 | 50 | 0.27 | 1.8 | 1 | 0 | 0 | 10.1016/0022-1902(79)80151-7
1.09 | 0.06347007 | 1.063 | 3 | 0.0008 | 1.09 | 0 | 50 | 0.27 | 1.8 | 1 | 0 | 0 | 10.1016/0022-1902(79)80151-7
1.1 | 0.06417665 | 1.063 | 3 | 0.0008 | 1.1 | 0 | 50 | 0.27 | 1.8 | 1 | 0 | 0 | 10.1016/0022-1902(79)80151-7
1.11 | 0.06488187 | 1.063 | 3 | 0.0008 | 1.11 | 0 | 50 | 0.27 | 1.8 | 1 | 0 | 0 | 10.1016/0022-1902(79)80151-7
1.12 | 0.06558567 | 1.063 | 3 | 0.0008 | 1.12 | 0 | 50 | 0.27 | 1.8 | 1 | 0 | 0 | 10.1016/0022-1902(79)80151-7
1.13 | 0.06628799 | 1.063 | 3 | 0.0008 | 1.13 | 0 | 50 | 0.27 | 1.8 | 1 | 0 | 0 | 10.1016/0022-1902(79)80151-7
1.14 | 0.06698876 | 1.063 | 3 | 0.0008 | 1.14 | 0 | 50 | 0.27 | 1.8 | 1 | 0 | 0 | 10.1016/0022-1902(79)80151-7
1.15 | 0.06768792 | 1.063 | 3 | 0.0008 | 1.15 | 0 | 50 | 0.27 | 1.8 | 1 | 0 | 0 | 10.1016/0022-1902(79)80151-7
1.16 | 0.06838541 | 1.063 | 3 | 0.0008 | 1.16 | 0 | 50 | 0.27 | 1.8 | 1 | 0 | 0 | 10.1016/0022-1902(79)80151-7
1.17 | 0.06908117 | 1.063 | 3 | 0.0008 | 1.17 | 0 | 50 | 0.27 | 1.8 | 1 | 0 | 0 | 10.1016/0022-1902(79)80151-7
1.18 | 0.06977515 | 1.063 | 3 | 0.0008 | 1.18 | 0 | 50 | 0.27 | 1.8 | 1 | 0 | 0 | 10.1016/0022-1902(79)80151-7
1.19 | 0.07046728 | 1.063 | 3 | 0.0008 | 1.19 | 0 | 50 | 0.27 | 1.8 | 1 | 0 | 0 | 10.1016/0022-1902(79)80151-7
1.2 | 0.07115751 | 1.063 | 3 | 0.0008 | 1.2 | 0 | 50 | 0.27 | 1.8 | 1 | 0 | 0 | 10.1016/0022-1902(79)80151-7
1.21 | 0.07184578 | 1.063 | 3 | 0.0008 | 1.21 | 0 | 50 | 0.27 | 1.8 | 1 | 0 | 0 | 10.1016/0022-1902(79)80151-7
1.22 | 0.07253205 | 1.063 | 3 | 0.0008 | 1.22 | 0 | 50 | 0.27 | 1.8 | 1 | 0 | 0 | 10.1016/0022-1902(79)80151-7
1.23 | 0.07321625 | 1.063 | 3 | 0.0008 | 1.23 | 0 | 50 | 0.27 | 1.8 | 1 | 0 | 0 | 10.1016/0022-1902(79)80151-7
1.24 | 0.07389833 | 1.063 | 3 | 0.0008 | 1.24 | 0 | 50 | 0.27 | 1.8 | 1 | 0 | 0 | 10.1016/0022-1902(79)80151-7
1.25 | 0.07457825 | 1.063 | 3 | 0.0008 | 1.25 | 0 | 50 | 0.27 | 1.8 | 1 | 0 | 0 | 10.1016/0022-1902(79)80151-7
1.26 | 0.07525594 | 1.063 | 3 | 0.0008 | 1.26 | 0 | 50 | 0.27 | 1.8 | 1 | 0 | 0 | 10.1016/0022-1902(79)80151-7
1.27 | 0.07593137 | 1.063 | 3 | 0.0008 | 1.27 | 0 | 50 | 0.27 | 1.8 | 1 | 0 | 0 | 10.1016/0022-1902(79)80151-7
1.28 | 0.07660448 | 1.063 | 3 | 0.0008 | 1.28 | 0 | 50 | 0.27 | 1.8 | 1 | 0 | 0 | 10.1016/0022-1902(79)80151-7
1.29 | 0.07727523 | 1.063 | 3 | 0.0008 | 1.29 | 0 | 50 | 0.27 | 1.8 | 1 | 0 | 0 | 10.1016/0022-1902(79)80151-7
1.3 | 0.07794356 | 1.063 | 3 | 0.0008 | 1.3 | 0 | 50 | 0.27 | 1.8 | 1 | 0 | 0 | 10.1016/0022-1902(79)80151-7
1.31 | 0.07860944 | 1.063 | 3 | 0.0008 | 1.31 | 0 | 50 | 0.27 | 1.8 | 1 | 0 | 0 | 10.1016/0022-1902(79)80151-7
1.32 | 0.07927281 | 1.063 | 3 | 0.0008 | 1.32 | 0 | 50 | 0.27 | 1.8 | 1 | 0 | 0 | 10.1016/0022-1902(79)80151-7
1.33 | 0.07993363 | 1.063 | 3 | 0.0008 | 1.33 | 0 | 50 | 0.27 | 1.8 | 1 | 0 | 0 | 10.1016/0022-1902(79)80151-7
1.34 | 0.08059187 | 1.063 | 3 | 0.0008 | 1.34 | 0 | 50 | 0.27 | 1.8 | 1 | 0 | 0 | 10.1016/0022-1902(79)80151-7
1.35 | 0.08124747 | 1.063 | 3 | 0.0008 | 1.35 | 0 | 50 | 0.27 | 1.8 | 1 | 0 | 0 | 10.1016/0022-1902(79)80151-7
1.36 | 0.08190039 | 1.063 | 3 | 0.0008 | 1.36 | 0 | 50 | 0.27 | 1.8 | 1 | 0 | 0 | 10.1016/0022-1902(79)80151-7
1.37 | 0.08255061 | 1.063 | 3 | 0.0008 | 1.37 | 0 | 50 | 0.27 | 1.8 | 1 | 0 | 0 | 10.1016/0022-1902(79)80151-7
1.38 | 0.08319807 | 1.063 | 3 | 0.0008 | 1.38 | 0 | 50 | 0.27 | 1.8 | 1 | 0 | 0 | 10.1016/0022-1902(79)80151-7
1.39 | 0.08384273 | 1.063 | 3 | 0.0008 | 1.39 | 0 | 50 | 0.27 | 1.8 | 1 | 0 | 0 | 10.1016/0022-1902(79)80151-7
1.4 | 0.08448457 | 1.063 | 3 | 0.0008 | 1.4 | 0 | 50 | 0.27 | 1.8 | 1 | 0 | 0 | 10.1016/0022-1902(79)80151-7
1.41 | 0.08512354 | 1.063 | 3 | 0.0008 | 1.41 | 0 | 50 | 0.27 | 1.8 | 1 | 0 | 0 | 10.1016/0022-1902(79)80151-7
1.42 | 0.08575961 | 1.063 | 3 | 0.0008 | 1.42 | 0 | 50 | 0.27 | 1.8 | 1 | 0 | 0 | 10.1016/0022-1902(79)80151-7
1.43 | 0.08639274 | 1.063 | 3 | 0.0008 | 1.43 | 0 | 50 | 0.27 | 1.8 | 1 | 0 | 0 | 10.1016/0022-1902(79)80151-7
1.44 | 0.0870229 | 1.063 | 3 | 0.0008 | 1.44 | 0 | 50 | 0.27 | 1.8 | 1 | 0 | 0 | 10.1016/0022-1902(79)80151-7
1.45 | 0.08765005 | 1.063 | 3 | 0.0008 | 1.45 | 0 | 50 | 0.27 | 1.8 | 1 | 0 | 0 | 10.1016/0022-1902(79)80151-7
1.46 | 0.08827417 | 1.063 | 3 | 0.0008 | 1.46 | 0 | 50 | 0.27 | 1.8 | 1 | 0 | 0 | 10.1016/0022-1902(79)80151-7
1.47 | 0.08889522 | 1.063 | 3 | 0.0008 | 1.47 | 0 | 50 | 0.27 | 1.8 | 1 | 0 | 0 | 10.1016/0022-1902(79)80151-7
1.48 | 0.08951317 | 1.063 | 3 | 0.0008 | 1.48 | 0 | 50 | 0.27 | 1.8 | 1 | 0 | 0 | 10.1016/0022-1902(79)80151-7
1.49 | 0.09012799 | 1.063 | 3 | 0.0008 | 1.49 | 0 | 50 | 0.27 | 1.8 | 1 | 0 | 0 | 10.1016/0022-1902(79)80151-7
1.5 | 0.09073965 | 1.063 | 3 | 0.0008 | 1.5 | 0 | 50 | 0.27 | 1.8 | 1 | 0 | 0 | 10.1016/0022-1902(79)80151-7
1.51 | 0.09134812 | 1.063 | 3 | 0.0008 | 1.51 | 0 | 50 | 0.27 | 1.8 | 1 | 0 | 0 | 10.1016/0022-1902(79)80151-7
1.52 | 0.09195339 | 1.063 | 3 | 0.0008 | 1.52 | 0 | 50 | 0.27 | 1.8 | 1 | 0 | 0 | 10.1016/0022-1902(79)80151-7
1.53 | 0.09255541 | 1.063 | 3 | 0.0008 | 1.53 | 0 | 50 | 0.27 | 1.8 | 1 | 0 | 0 | 10.1016/0022-1902(79)80151-7
1.54 | 0.09315416 | 1.063 | 3 | 0.0008 | 1.54 | 0 | 50 | 0.27 | 1.8 | 1 | 0 | 0 | 10.1016/0022-1902(79)80151-7
1.55 | 0.09374963 | 1.063 | 3 | 0.0008 | 1.55 | 0 | 50 | 0.27 | 1.8 | 1 | 0 | 0 | 10.1016/0022-1902(79)80151-7
1.56 | 0.09434178 | 1.063 | 3 | 0.0008 | 1.56 | 0 | 50 | 0.27 | 1.8 | 1 | 0 | 0 | 10.1016/0022-1902(79)80151-7
1.57 | 0.0949306 | 1.063 | 3 | 0.0008 | 1.57 | 0 | 50 | 0.27 | 1.8 | 1 | 0 | 0 | 10.1016/0022-1902(79)80151-7
1.58 | 0.09551605 | 1.063 | 3 | 0.0008 | 1.58 | 0 | 50 | 0.27 | 1.8 | 1 | 0 | 0 | 10.1016/0022-1902(79)80151-7
1.59 | 0.09609812 | 1.063 | 3 | 0.0008 | 1.59 | 0 | 50 | 0.27 | 1.8 | 1 | 0 | 0 | 10.1016/0022-1902(79)80151-7
1.6 | 0.09667679 | 1.063 | 3 | 0.0008 | 1.6 | 0 | 50 | 0.27 | 1.8 | 1 | 0 | 0 | 10.1016/0022-1902(79)80151-7
1.61 | 0.09725204 | 1.063 | 3 | 0.0008 | 1.61 | 0 | 50 | 0.27 | 1.8 | 1 | 0 | 0 | 10.1016/0022-1902(79)80151-7
1.62 | 0.09782385 | 1.063 | 3 | 0.0008 | 1.62 | 0 | 50 | 0.27 | 1.8 | 1 | 0 | 0 | 10.1016/0022-1902(79)80151-7
1.63 | 0.09839219 | 1.063 | 3 | 0.0008 | 1.63 | 0 | 50 | 0.27 | 1.8 | 1 | 0 | 0 | 10.1016/0022-1902(79)80151-7
1.64 | 0.09895706 | 1.063 | 3 | 0.0008 | 1.64 | 0 | 50 | 0.27 | 1.8 | 1 | 0 | 0 | 10.1016/0022-1902(79)80151-7
1.65 | 0.09951843 | 1.063 | 3 | 0.0008 | 1.65 | 0 | 50 | 0.27 | 1.8 | 1 | 0 | 0 | 10.1016/0022-1902(79)80151-7
1.66 | 0.1000763 | 1.063 | 3 | 0.0008 | 1.66 | 0 | 50 | 0.27 | 1.8 | 1 | 0 | 0 | 10.1016/0022-1902(79)80151-7
1.67 | 0.1006306 | 1.063 | 3 | 0.0008 | 1.67 | 0 | 50 | 0.27 | 1.8 | 1 | 0 | 0 | 10.1016/0022-1902(79)80151-7
1.68 | 0.1011814 | 1.063 | 3 | 0.0008 | 1.68 | 0 | 50 | 0.27 | 1.8 | 1 | 0 | 0 | 10.1016/0022-1902(79)80151-7
1.69 | 0.1017287 | 1.063 | 3 | 0.0008 | 1.69 | 0 | 50 | 0.27 | 1.8 | 1 | 0 | 0 | 10.1016/0022-1902(79)80151-7
1.7 | 0.1022723 | 1.063 | 3 | 0.0008 | 1.7 | 0 | 50 | 0.27 | 1.8 | 1 | 0 | 0 | 10.1016/0022-1902(79)80151-7
1.71 | 0.1028124 | 1.063 | 3 | 0.0008 | 1.71 | 0 | 50 | 0.27 | 1.8 | 1 | 0 | 0 | 10.1016/0022-1902(79)80151-7
1.72 | 0.1033489 | 1.063 | 3 | 0.0008 | 1.72 | 0 | 50 | 0.27 | 1.8 | 1 | 0 | 0 | 10.1016/0022-1902(79)80151-7
1.73 | 0.1038818 | 1.063 | 3 | 0.0008 | 1.73 | 0 | 50 | 0.27 | 1.8 | 1 | 0 | 0 | 10.1016/0022-1902(79)80151-7
1.74 | 0.104411 | 1.063 | 3 | 0.0008 | 1.74 | 0 | 50 | 0.27 | 1.8 | 1 | 0 | 0 | 10.1016/0022-1902(79)80151-7
1.75 | 0.1049367 | 1.063 | 3 | 0.0008 | 1.75 | 0 | 50 | 0.27 | 1.8 | 1 | 0 | 0 | 10.1016/0022-1902(79)80151-7
1.76 | 0.1054587 | 1.063 | 3 | 0.0008 | 1.76 | 0 | 50 | 0.27 | 1.8 | 1 | 0 | 0 | 10.1016/0022-1902(79)80151-7
1.77 | 0.105977 | 1.063 | 3 | 0.0008 | 1.77 | 0 | 50 | 0.27 | 1.8 | 1 | 0 | 0 | 10.1016/0022-1902(79)80151-7
1.78 | 0.1064917 | 1.063 | 3 | 0.0008 | 1.78 | 0 | 50 | 0.27 | 1.8 | 1 | 0 | 0 | 10.1016/0022-1902(79)80151-7
1.79 | 0.1070028 | 1.063 | 3 | 0.0008 | 1.79 | 0 | 50 | 0.27 | 1.8 | 1 | 0 | 0 | 10.1016/0022-1902(79)80151-7
1.8 | 0.1075101 | 1.063 | 3 | 0.0008 | 1.8 | 0 | 50 | 0.27 | 1.8 | 1 | 0 | 0 | 10.1016/0022-1902(79)80151-7
1.81 | 0.1080138 | 1.063 | 3 | 0.0008 | 1.81 | 0 | 50 | 0.27 | 1.8 | 1 | 0 | 0 | 10.1016/0022-1902(79)80151-7
1.82 | 0.1085138 | 1.063 | 3 | 0.0008 | 1.82 | 0 | 50 | 0.27 | 1.8 | 1 | 0 | 0 | 10.1016/0022-1902(79)80151-7
1.83 | 0.1090102 | 1.063 | 3 | 0.0008 | 1.83 | 0 | 50 | 0.27 | 1.8 | 1 | 0 | 0 | 10.1016/0022-1902(79)80151-7
1.84 | 0.1095028 | 1.063 | 3 | 0.0008 | 1.84 | 0 | 50 | 0.27 | 1.8 | 1 | 0 | 0 | 10.1016/0022-1902(79)80151-7
1.85 | 0.1099917 | 1.063 | 3 | 0.0008 | 1.85 | 0 | 50 | 0.27 | 1.8 | 1 | 0 | 0 | 10.1016/0022-1902(79)80151-7
1.86 | 0.110477 | 1.063 | 3 | 0.0008 | 1.86 | 0 | 50 | 0.27 | 1.8 | 1 | 0 | 0 | 10.1016/0022-1902(79)80151-7
1.87 | 0.1109585 | 1.063 | 3 | 0.0008 | 1.87 | 0 | 50 | 0.27 | 1.8 | 1 | 0 | 0 | 10.1016/0022-1902(79)80151-7
1.88 | 0.1114364 | 1.063 | 3 | 0.0008 | 1.88 | 0 | 50 | 0.27 | 1.8 | 1 | 0 | 0 | 10.1016/0022-1902(79)80151-7
1.89 | 0.1119105 | 1.063 | 3 | 0.0008 | 1.89 | 0 | 50 | 0.27 | 1.8 | 1 | 0 | 0 | 10.1016/0022-1902(79)80151-7
1.9 | 0.1123809 | 1.063 | 3 | 0.0008 | 1.9 | 0 | 50 | 0.27 | 1.8 | 1 | 0 | 0 | 10.1016/0022-1902(79)80151-7
1.91 | 0.1128477 | 1.063 | 3 | 0.0008 | 1.91 | 0 | 50 | 0.27 | 1.8 | 1 | 0 | 0 | 10.1016/0022-1902(79)80151-7
1.92 | 0.1133107 | 1.063 | 3 | 0.0008 | 1.92 | 0 | 50 | 0.27 | 1.8 | 1 | 0 | 0 | 10.1016/0022-1902(79)80151-7
1.93 | 0.11377 | 1.063 | 3 | 0.0008 | 1.93 | 0 | 50 | 0.27 | 1.8 | 1 | 0 | 0 | 10.1016/0022-1902(79)80151-7
1.94 | 0.1142256 | 1.063 | 3 | 0.0008 | 1.94 | 0 | 50 | 0.27 | 1.8 | 1 | 0 | 0 | 10.1016/0022-1902(79)80151-7
1.95 | 0.1146775 | 1.063 | 3 | 0.0008 | 1.95 | 0 | 50 | 0.27 | 1.8 | 1 | 0 | 0 | 10.1016/0022-1902(79)80151-7
1.96 | 0.1151257 | 1.063 | 3 | 0.0008 | 1.96 | 0 | 50 | 0.27 | 1.8 | 1 | 0 | 0 | 10.1016/0022-1902(79)80151-7
1.97 | 0.1155701 | 1.063 | 3 | 0.0008 | 1.97 | 0 | 50 | 0.27 | 1.8 | 1 | 0 | 0 | 10.1016/0022-1902(79)80151-7
1.98 | 0.1160109 | 1.063 | 3 | 0.0008 | 1.98 | 0 | 50 | 0.27 | 1.8 | 1 | 0 | 0 | 10.1016/0022-1902(79)80151-7
1.99 | 0.116448 | 1.063 | 3 | 0.0008 | 1.99 | 0 | 50 | 0.27 | 1.8 | 1 | 0 | 0 | 10.1016/0022-1902(79)80151-7
2 | 0.1168814 | 1.063 | 3 | 0.0008 | 2 | 0 | 50 | 0.27 | 1.8 | 1 | 0 | 0 | 10.1016/0022-1902(79)80151-7
2.01 | 0.1173111 | 1.063 | 3 | 0.0008 | 2.01 | 0 | 50 | 0.27 | 1.8 | 1 | 0 | 0 | 10.1016/0022-1902(79)80151-7
2.02 | 0.1177372 | 1.063 | 3 | 0.0008 | 2.02 | 0 | 50 | 0.27 | 1.8 | 1 | 0 | 0 | 10.1016/0022-1902(79)80151-7
2.03 | 0.1181595 | 1.063 | 3 | 0.0008 | 2.03 | 0 | 50 | 0.27 | 1.8 | 1 | 0 | 0 | 10.1016/0022-1902(79)80151-7
2.04 | 0.1185782 | 1.063 | 3 | 0.0008 | 2.04 | 0 | 50 | 0.27 | 1.8 | 1 | 0 | 0 | 10.1016/0022-1902(79)80151-7
2.05 | 0.1189932 | 1.063 | 3 | 0.0008 | 2.05 | 0 | 50 | 0.27 | 1.8 | 1 | 0 | 0 | 10.1016/0022-1902(79)80151-7
2.06 | 0.1194045 | 1.063 | 3 | 0.0008 | 2.06 | 0 | 50 | 0.27 | 1.8 | 1 | 0 | 0 | 10.1016/0022-1902(79)80151-7
2.07 | 0.1198122 | 1.063 | 3 | 0.0008 | 2.07 | 0 | 50 | 0.27 | 1.8 | 1 | 0 | 0 | 10.1016/0022-1902(79)80151-7
2.08 | 0.1202163 | 1.063 | 3 | 0.0008 | 2.08 | 0 | 50 | 0.27 | 1.8 | 1 | 0 | 0 | 10.1016/0022-1902(79)80151-7
2.09 | 0.1206167 | 1.063 | 3 | 0.0008 | 2.09 | 0 | 50 | 0.27 | 1.8 | 1 | 0 | 0 | 10.1016/0022-1902(79)80151-7
2.1 | 0.1210134 | 1.063 | 3 | 0.0008 | 2.1 | 0 | 50 | 0.27 | 1.8 | 1 | 0 | 0 | 10.1016/0022-1902(79)80151-7
2.11 | 0.1214066 | 1.063 | 3 | 0.0008 | 2.11 | 0 | 50 | 0.27 | 1.8 | 1 | 0 | 0 | 10.1016/0022-1902(79)80151-7
2.12 | 0.1217961 | 1.063 | 3 | 0.0008 | 2.12 | 0 | 50 | 0.27 | 1.8 | 1 | 0 | 0 | 10.1016/0022-1902(79)80151-7
2.13 | 0.122182 | 1.063 | 3 | 0.0008 | 2.13 | 0 | 50 | 0.27 | 1.8 | 1 | 0 | 0 | 10.1016/0022-1902(79)80151-7
2.14 | 0.1225643 | 1.063 | 3 | 0.0008 | 2.14 | 0 | 50 | 0.27 | 1.8 | 1 | 0 | 0 | 10.1016/0022-1902(79)80151-7
2.15 | 0.122943 | 1.063 | 3 | 0.0008 | 2.15 | 0 | 50 | 0.27 | 1.8 | 1 | 0 | 0 | 10.1016/0022-1902(79)80151-7
2.16 | 0.1233181 | 1.063 | 3 | 0.0008 | 2.16 | 0 | 50 | 0.27 | 1.8 | 1 | 0 | 0 | 10.1016/0022-1902(79)80151-7
2.17 | 0.1236897 | 1.063 | 3 | 0.0008 | 2.17 | 0 | 50 | 0.27 | 1.8 | 1 | 0 | 0 | 10.1016/0022-1902(79)80151-7
2.18 | 0.1240577 | 1.063 | 3 | 0.0008 | 2.18 | 0 | 50 | 0.27 | 1.8 | 1 | 0 | 0 | 10.1016/0022-1902(79)80151-7
2.19 | 0.1244222 | 1.063 | 3 | 0.0008 | 2.19 | 0 | 50 | 0.27 | 1.8 | 1 | 0 | 0 | 10.1016/0022-1902(79)80151-7
2.2 | 0.1247831 | 1.063 | 3 | 0.0008 | 2.2 | 0 | 50 | 0.27 | 1.8 | 1 | 0 | 0 | 10.1016/0022-1902(79)80151-7
2.21 | 0.1251404 | 1.063 | 3 | 0.0008 | 2.21 | 0 | 50 | 0.27 | 1.8 | 1 | 0 | 0 | 10.1016/0022-1902(79)80151-7
2.22 | 0.1254943 | 1.063 | 3 | 0.0008 | 2.22 | 0 | 50 | 0.27 | 1.8 | 1 | 0 | 0 | 10.1016/0022-1902(79)80151-7
2.23 | 0.1258446 | 1.063 | 3 | 0.0008 | 2.23 | 0 | 50 | 0.27 | 1.8 | 1 | 0 | 0 | 10.1016/0022-1902(79)80151-7
2.24 | 0.1261915 | 1.063 | 3 | 0.0008 | 2.24 | 0 | 50 | 0.27 | 1.8 | 1 | 0 | 0 | 10.1016/0022-1902(79)80151-7
2.25 | 0.1265349 | 1.063 | 3 | 0.0008 | 2.25 | 0 | 50 | 0.27 | 1.8 | 1 | 0 | 0 | 10.1016/0022-1902(79)80151-7
2.26 | 0.1268748 | 1.063 | 3 | 0.0008 | 2.26 | 0 | 50 | 0.27 | 1.8 | 1 | 0 | 0 | 10.1016/0022-1902(79)80151-7
2.27 | 0.1272112 | 1.063 | 3 | 0.0008 | 2.27 | 0 | 50 | 0.27 | 1.8 | 1 | 0 | 0 | 10.1016/0022-1902(79)80151-7
2.28 | 0.1275442 | 1.063 | 3 | 0.0008 | 2.28 | 0 | 50 | 0.27 | 1.8 | 1 | 0 | 0 | 10.1016/0022-1902(79)80151-7
2.29 | 0.1278738 | 1.063 | 3 | 0.0008 | 2.29 | 0 | 50 | 0.27 | 1.8 | 1 | 0 | 0 | 10.1016/0022-1902(79)80151-7
2.3 | 0.1281999 | 1.063 | 3 | 0.0008 | 2.3 | 0 | 50 | 0.27 | 1.8 | 1 | 0 | 0 | 10.1016/0022-1902(79)80151-7
2.31 | 0.1285227 | 1.063 | 3 | 0.0008 | 2.31 | 0 | 50 | 0.27 | 1.8 | 1 | 0 | 0 | 10.1016/0022-1902(79)80151-7
2.32 | 0.1288421 | 1.063 | 3 | 0.0008 | 2.32 | 0 | 50 | 0.27 | 1.8 | 1 | 0 | 0 | 10.1016/0022-1902(79)80151-7
2.33 | 0.129158 | 1.063 | 3 | 0.0008 | 2.33 | 0 | 50 | 0.27 | 1.8 | 1 | 0 | 0 | 10.1016/0022-1902(79)80151-7
2.34 | 0.1294706 | 1.063 | 3 | 0.0008 | 2.34 | 0 | 50 | 0.27 | 1.8 | 1 | 0 | 0 | 10.1016/0022-1902(79)80151-7
2.35 | 0.1297799 | 1.063 | 3 | 0.0008 | 2.35 | 0 | 50 | 0.27 | 1.8 | 1 | 0 | 0 | 10.1016/0022-1902(79)80151-7
2.36 | 0.1300859 | 1.063 | 3 | 0.0008 | 2.36 | 0 | 50 | 0.27 | 1.8 | 1 | 0 | 0 | 10.1016/0022-1902(79)80151-7
2.37 | 0.1303885 | 1.063 | 3 | 0.0008 | 2.37 | 0 | 50 | 0.27 | 1.8 | 1 | 0 | 0 | 10.1016/0022-1902(79)80151-7
2.38 | 0.1306878 | 1.063 | 3 | 0.0008 | 2.38 | 0 | 50 | 0.27 | 1.8 | 1 | 0 | 0 | 10.1016/0022-1902(79)80151-7
2.39 | 0.1309838 | 1.063 | 3 | 0.0008 | 2.39 | 0 | 50 | 0.27 | 1.8 | 1 | 0 | 0 | 10.1016/0022-1902(79)80151-7
2.4 | 0.1312765 | 1.063 | 3 | 0.0008 | 2.4 | 0 | 50 | 0.27 | 1.8 | 1 | 0 | 0 | 10.1016/0022-1902(79)80151-7
2.41 | 0.131566 | 1.063 | 3 | 0.0008 | 2.41 | 0 | 50 | 0.27 | 1.8 | 1 | 0 | 0 | 10.1016/0022-1902(79)80151-7
2.42 | 0.1318523 | 1.063 | 3 | 0.0008 | 2.42 | 0 | 50 | 0.27 | 1.8 | 1 | 0 | 0 | 10.1016/0022-1902(79)80151-7
2.43 | 0.1321353 | 1.063 | 3 | 0.0008 | 2.43 | 0 | 50 | 0.27 | 1.8 | 1 | 0 | 0 | 10.1016/0022-1902(79)80151-7
2.44 | 0.1324151 | 1.063 | 3 | 0.0008 | 2.44 | 0 | 50 | 0.27 | 1.8 | 1 | 0 | 0 | 10.1016/0022-1902(79)80151-7
2.45 | 0.1326917 | 1.063 | 3 | 0.0008 | 2.45 | 0 | 50 | 0.27 | 1.8 | 1 | 0 | 0 | 10.1016/0022-1902(79)80151-7
2.46 | 0.1329652 | 1.063 | 3 | 0.0008 | 2.46 | 0 | 50 | 0.27 | 1.8 | 1 | 0 | 0 | 10.1016/0022-1902(79)80151-7
2.47 | 0.1332354 | 1.063 | 3 | 0.0008 | 2.47 | 0 | 50 | 0.27 | 1.8 | 1 | 0 | 0 | 10.1016/0022-1902(79)80151-7
2.48 | 0.1335026 | 1.063 | 3 | 0.0008 | 2.48 | 0 | 50 | 0.27 | 1.8 | 1 | 0 | 0 | 10.1016/0022-1902(79)80151-7
2.49 | 0.1337666 | 1.063 | 3 | 0.0008 | 2.49 | 0 | 50 | 0.27 | 1.8 | 1 | 0 | 0 | 10.1016/0022-1902(79)80151-7
2.5 | 0.1340274 | 1.063 | 3 | 0.0008 | 2.5 | 0 | 50 | 0.27 | 1.8 | 1 | 0 | 0 | 10.1016/0022-1902(79)80151-7
2.51 | 0.1342852 | 1.063 | 3 | 0.0008 | 2.51 | 0 | 50 | 0.27 | 1.8 | 1 | 0 | 0 | 10.1016/0022-1902(79)80151-7
2.52 | 0.1345399 | 1.063 | 3 | 0.0008 | 2.52 | 0 | 50 | 0.27 | 1.8 | 1 | 0 | 0 | 10.1016/0022-1902(79)80151-7
2.53 | 0.1347916 | 1.063 | 3 | 0.0008 | 2.53 | 0 | 50 | 0.27 | 1.8 | 1 | 0 | 0 | 10.1016/0022-1902(79)80151-7
2.54 | 0.1350402 | 1.063 | 3 | 0.0008 | 2.54 | 0 | 50 | 0.27 | 1.8 | 1 | 0 | 0 | 10.1016/0022-1902(79)80151-7
2.55 | 0.1352858 | 1.063 | 3 | 0.0008 | 2.55 | 0 | 50 | 0.27 | 1.8 | 1 | 0 | 0 | 10.1016/0022-1902(79)80151-7
2.56 | 0.1355283 | 1.063 | 3 | 0.0008 | 2.56 | 0 | 50 | 0.27 | 1.8 | 1 | 0 | 0 | 10.1016/0022-1902(79)80151-7
2.57 | 0.1357679 | 1.063 | 3 | 0.0008 | 2.57 | 0 | 50 | 0.27 | 1.8 | 1 | 0 | 0 | 10.1016/0022-1902(79)80151-7
2.58 | 0.1360045 | 1.063 | 3 | 0.0008 | 2.58 | 0 | 50 | 0.27 | 1.8 | 1 | 0 | 0 | 10.1016/0022-1902(79)80151-7
2.59 | 0.1362381 | 1.063 | 3 | 0.0008 | 2.59 | 0 | 50 | 0.27 | 1.8 | 1 | 0 | 0 | 10.1016/0022-1902(79)80151-7
2.6 | 0.1364688 | 1.063 | 3 | 0.0008 | 2.6 | 0 | 50 | 0.27 | 1.8 | 1 | 0 | 0 | 10.1016/0022-1902(79)80151-7
2.61 | 0.1366966 | 1.063 | 3 | 0.0008 | 2.61 | 0 | 50 | 0.27 | 1.8 | 1 | 0 | 0 | 10.1016/0022-1902(79)80151-7
2.62 | 0.1369214 | 1.063 | 3 | 0.0008 | 2.62 | 0 | 50 | 0.27 | 1.8 | 1 | 0 | 0 | 10.1016/0022-1902(79)80151-7
2.63 | 0.1371434 | 1.063 | 3 | 0.0008 | 2.63 | 0 | 50 | 0.27 | 1.8 | 1 | 0 | 0 | 10.1016/0022-1902(79)80151-7
2.64 | 0.1373625 | 1.063 | 3 | 0.0008 | 2.64 | 0 | 50 | 0.27 | 1.8 | 1 | 0 | 0 | 10.1016/0022-1902(79)80151-7
2.65 | 0.1375788 | 1.063 | 3 | 0.0008 | 2.65 | 0 | 50 | 0.27 | 1.8 | 1 | 0 | 0 | 10.1016/0022-1902(79)80151-7
2.66 | 0.1377922 | 1.063 | 3 | 0.0008 | 2.66 | 0 | 50 | 0.27 | 1.8 | 1 | 0 | 0 | 10.1016/0022-1902(79)80151-7
2.67 | 0.1380028 | 1.063 | 3 | 0.0008 | 2.67 | 0 | 50 | 0.27 | 1.8 | 1 | 0 | 0 | 10.1016/0022-1902(79)80151-7
2.68 | 0.1382106 | 1.063 | 3 | 0.0008 | 2.68 | 0 | 50 | 0.27 | 1.8 | 1 | 0 | 0 | 10.1016/0022-1902(79)80151-7
2.69 | 0.1384156 | 1.063 | 3 | 0.0008 | 2.69 | 0 | 50 | 0.27 | 1.8 | 1 | 0 | 0 | 10.1016/0022-1902(79)80151-7
2.7 | 0.1386179 | 1.063 | 3 | 0.0008 | 2.7 | 0 | 50 | 0.27 | 1.8 | 1 | 0 | 0 | 10.1016/0022-1902(79)80151-7
2.71 | 0.1388174 | 1.063 | 3 | 0.0008 | 2.71 | 0 | 50 | 0.27 | 1.8 | 1 | 0 | 0 | 10.1016/0022-1902(79)80151-7
2.72 | 0.1390142 | 1.063 | 3 | 0.0008 | 2.72 | 0 | 50 | 0.27 | 1.8 | 1 | 0 | 0 | 10.1016/0022-1902(79)80151-7
2.73 | 0.1392082 | 1.063 | 3 | 0.0008 | 2.73 | 0 | 50 | 0.27 | 1.8 | 1 | 0 | 0 | 10.1016/0022-1902(79)80151-7
2.74 | 0.1393996 | 1.063 | 3 | 0.0008 | 2.74 | 0 | 50 | 0.27 | 1.8 | 1 | 0 | 0 | 10.1016/0022-1902(79)80151-7
2.75 | 0.1395883 | 1.063 | 3 | 0.0008 | 2.75 | 0 | 50 | 0.27 | 1.8 | 1 | 0 | 0 | 10.1016/0022-1902(79)80151-7
2.76 | 0.1397744 | 1.063 | 3 | 0.0008 | 2.76 | 0 | 50 | 0.27 | 1.8 | 1 | 0 | 0 | 10.1016/0022-1902(79)80151-7
2.77 | 0.1399578 | 1.063 | 3 | 0.0008 | 2.77 | 0 | 50 | 0.27 | 1.8 | 1 | 0 | 0 | 10.1016/0022-1902(79)80151-7
2.78 | 0.1401387 | 1.063 | 3 | 0.0008 | 2.78 | 0 | 50 | 0.27 | 1.8 | 1 | 0 | 0 | 10.1016/0022-1902(79)80151-7
2.79 | 0.1403169 | 1.063 | 3 | 0.0008 | 2.79 | 0 | 50 | 0.27 | 1.8 | 1 | 0 | 0 | 10.1016/0022-1902(79)80151-7
2.8 | 0.1404925 | 1.063 | 3 | 0.0008 | 2.8 | 0 | 50 | 0.27 | 1.8 | 1 | 0 | 0 | 10.1016/0022-1902(79)80151-7
2.81 | 0.1406656 | 1.063 | 3 | 0.0008 | 2.81 | 0 | 50 | 0.27 | 1.8 | 1 | 0 | 0 | 10.1016/0022-1902(79)80151-7
2.82 | 0.1408361 | 1.063 | 3 | 0.0008 | 2.82 | 0 | 50 | 0.27 | 1.8 | 1 | 0 | 0 | 10.1016/0022-1902(79)80151-7
2.83 | 0.1410041 | 1.063 | 3 | 0.0008 | 2.83 | 0 | 50 | 0.27 | 1.8 | 1 | 0 | 0 | 10.1016/0022-1902(79)80151-7
2.84 | 0.1411696 | 1.063 | 3 | 0.0008 | 2.84 | 0 | 50 | 0.27 | 1.8 | 1 | 0 | 0 | 10.1016/0022-1902(79)80151-7
2.85 | 0.1413326 | 1.063 | 3 | 0.0008 | 2.85 | 0 | 50 | 0.27 | 1.8 | 1 | 0 | 0 | 10.1016/0022-1902(79)80151-7
2.86 | 0.1414931 | 1.063 | 3 | 0.0008 | 2.86 | 0 | 50 | 0.27 | 1.8 | 1 | 0 | 0 | 10.1016/0022-1902(79)80151-7
2.87 | 0.1416512 | 1.063 | 3 | 0.0008 | 2.87 | 0 | 50 | 0.27 | 1.8 | 1 | 0 | 0 | 10.1016/0022-1902(79)80151-7
2.88 | 0.1418068 | 1.063 | 3 | 0.0008 | 2.88 | 0 | 50 | 0.27 | 1.8 | 1 | 0 | 0 | 10.1016/0022-1902(79)80151-7
2.89 | 0.1419601 | 1.063 | 3 | 0.0008 | 2.89 | 0 | 50 | 0.27 | 1.8 | 1 | 0 | 0 | 10.1016/0022-1902(79)80151-7
2.9 | 0.1421109 | 1.063 | 3 | 0.0008 | 2.9 | 0 | 50 | 0.27 | 1.8 | 1 | 0 | 0 | 10.1016/0022-1902(79)80151-7
2.91 | 0.1422594 | 1.063 | 3 | 0.0008 | 2.91 | 0 | 50 | 0.27 | 1.8 | 1 | 0 | 0 | 10.1016/0022-1902(79)80151-7
2.92 | 0.1424054 | 1.063 | 3 | 0.0008 | 2.92 | 0 | 50 | 0.27 | 1.8 | 1 | 0 | 0 | 10.1016/0022-1902(79)80151-7
2.93 | 0.1425492 | 1.063 | 3 | 0.0008 | 2.93 | 0 | 50 | 0.27 | 1.8 | 1 | 0 | 0 | 10.1016/0022-1902(79)80151-7
2.94 | 0.1426906 | 1.063 | 3 | 0.0008 | 2.94 | 0 | 50 | 0.27 | 1.8 | 1 | 0 | 0 | 10.1016/0022-1902(79)80151-7
2.95 | 0.1428297 | 1.063 | 3 | 0.0008 | 2.95 | 0 | 50 | 0.27 | 1.8 | 1 | 0 | 0 | 10.1016/0022-1902(79)80151-7
2.96 | 0.1429665 | 1.063 | 3 | 0.0008 | 2.96 | 0 | 50 | 0.27 | 1.8 | 1 | 0 | 0 | 10.1016/0022-1902(79)80151-7
2.97 | 0.1431011 | 1.063 | 3 | 0.0008 | 2.97 | 0 | 50 | 0.27 | 1.8 | 1 | 0 | 0 | 10.1016/0022-1902(79)80151-7
2.98 | 0.1432334 | 1.063 | 3 | 0.0008 | 2.98 | 0 | 50 | 0.27 | 1.8 | 1 | 0 | 0 | 10.1016/0022-1902(79)80151-7
2.99 | 0.1433634 | 1.063 | 3 | 0.0008 | 2.99 | 0 | 50 | 0.27 | 1.8 | 1 | 0 | 0 | 10.1016/0022-1902(79)80151-7
3 | 0.1434913 | 1.063 | 3 | 0.0008 | 3 | 0 | 50 | 0.27 | 1.8 | 1 | 0 | 0 | 10.1016/0022-1902(79)80151-7
3.01 | 0.1436169 | 1.063 | 3 | 0.0008 | 3.01 | 0 | 50 | 0.27 | 1.8 | 1 | 0 | 0 | 10.1016/0022-1902(79)80151-7
3.02 | 0.1437404 | 1.063 | 3 | 0.0008 | 3.02 | 0 | 50 | 0.27 | 1.8 | 1 | 0 | 0 | 10.1016/0022-1902(79)80151-7
3.03 | 0.1438617 | 1.063 | 3 | 0.0008 | 3.03 | 0 | 50 | 0.27 | 1.8 | 1 | 0 | 0 | 10.1016/0022-1902(79)80151-7
3.04 | 0.1439808 | 1.063 | 3 | 0.0008 | 3.04 | 0 | 50 | 0.27 | 1.8 | 1 | 0 | 0 | 10.1016/0022-1902(79)80151-7
3.05 | 0.1440978 | 1.063 | 3 | 0.0008 | 3.05 | 0 | 50 | 0.27 | 1.8 | 1 | 0 | 0 | 10.1016/0022-1902(79)80151-7
3.06 | 0.1442127 | 1.063 | 3 | 0.0008 | 3.06 | 0 | 50 | 0.27 | 1.8 | 1 | 0 | 0 | 10.1016/0022-1902(79)80151-7
3.07 | 0.1443255 | 1.063 | 3 | 0.0008 | 3.07 | 0 | 50 | 0.27 | 1.8 | 1 | 0 | 0 | 10.1016/0022-1902(79)80151-7
3.08 | 0.1444363 | 1.063 | 3 | 0.0008 | 3.08 | 0 | 50 | 0.27 | 1.8 | 1 | 0 | 0 | 10.1016/0022-1902(79)80151-7
3.09 | 0.144545 | 1.063 | 3 | 0.0008 | 3.09 | 0 | 50 | 0.27 | 1.8 | 1 | 0 | 0 | 10.1016/0022-1902(79)80151-7
3.1 | 0.1446516 | 1.063 | 3 | 0.0008 | 3.1 | 0 | 50 | 0.27 | 1.8 | 1 | 0 | 0 | 10.1016/0022-1902(79)80151-7
3.11 | 0.1447562 | 1.063 | 3 | 0.0008 | 3.11 | 0 | 50 | 0.27 | 1.8 | 1 | 0 | 0 | 10.1016/0022-1902(79)80151-7
3.12 | 0.1448588 | 1.063 | 3 | 0.0008 | 3.12 | 0 | 50 | 0.27 | 1.8 | 1 | 0 | 0 | 10.1016/0022-1902(79)80151-7
3.13 | 0.1449594 | 1.063 | 3 | 0.0008 | 3.13 | 0 | 50 | 0.27 | 1.8 | 1 | 0 | 0 | 10.1016/0022-1902(79)80151-7
3.14 | 0.1450581 | 1.063 | 3 | 0.0008 | 3.14 | 0 | 50 | 0.27 | 1.8 | 1 | 0 | 0 | 10.1016/0022-1902(79)80151-7
3.15 | 0.1451548 | 1.063 | 3 | 0.0008 | 3.15 | 0 | 50 | 0.27 | 1.8 | 1 | 0 | 0 | 10.1016/0022-1902(79)80151-7
3.16 | 0.1452495 | 1.063 | 3 | 0.0008 | 3.16 | 0 | 50 | 0.27 | 1.8 | 1 | 0 | 0 | 10.1016/0022-1902(79)80151-7
3.17 | 0.1453423 | 1.063 | 3 | 0.0008 | 3.17 | 0 | 50 | 0.27 | 1.8 | 1 | 0 | 0 | 10.1016/0022-1902(79)80151-7
3.18 | 0.1454333 | 1.063 | 3 | 0.0008 | 3.18 | 0 | 50 | 0.27 | 1.8 | 1 | 0 | 0 | 10.1016/0022-1902(79)80151-7
3.19 | 0.1455223 | 1.063 | 3 | 0.0008 | 3.19 | 0 | 50 | 0.27 | 1.8 | 1 | 0 | 0 | 10.1016/0022-1902(79)80151-7
3.2 | 0.1456095 | 1.063 | 3 | 0.0008 | 3.2 | 0 | 50 | 0.27 | 1.8 | 1 | 0 | 0 | 10.1016/0022-1902(79)80151-7
3.21 | 0.1456948 | 1.063 | 3 | 0.0008 | 3.21 | 0 | 50 | 0.27 | 1.8 | 1 | 0 | 0 | 10.1016/0022-1902(79)80151-7
3.22 | 0.1457782 | 1.063 | 3 | 0.0008 | 3.22 | 0 | 50 | 0.27 | 1.8 | 1 | 0 | 0 | 10.1016/0022-1902(79)80151-7
3.23 | 0.1458599 | 1.063 | 3 | 0.0008 | 3.23 | 0 | 50 | 0.27 | 1.8 | 1 | 0 | 0 | 10.1016/0022-1902(79)80151-7
3.24 | 0.1459398 | 1.063 | 3 | 0.0008 | 3.24 | 0 | 50 | 0.27 | 1.8 | 1 | 0 | 0 | 10.1016/0022-1902(79)80151-7
3.25 | 0.1460178 | 1.063 | 3 | 0.0008 | 3.25 | 0 | 50 | 0.27 | 1.8 | 1 | 0 | 0 | 10.1016/0022-1902(79)80151-7
3.26 | 0.1460941 | 1.063 | 3 | 0.0008 | 3.26 | 0 | 50 | 0.27 | 1.8 | 1 | 0 | 0 | 10.1016/0022-1902(79)80151-7
3.27 | 0.1461687 | 1.063 | 3 | 0.0008 | 3.27 | 0 | 50 | 0.27 | 1.8 | 1 | 0 | 0 | 10.1016/0022-1902(79)80151-7
3.28 | 0.1462415 | 1.063 | 3 | 0.0008 | 3.28 | 0 | 50 | 0.27 | 1.8 | 1 | 0 | 0 | 10.1016/0022-1902(79)80151-7
3.29 | 0.1463125 | 1.063 | 3 | 0.0008 | 3.29 | 0 | 50 | 0.27 | 1.8 | 1 | 0 | 0 | 10.1016/0022-1902(79)80151-7
3.3 | 0.1463819 | 1.063 | 3 | 0.0008 | 3.3 | 0 | 50 | 0.27 | 1.8 | 1 | 0 | 0 | 10.1016/0022-1902(79)80151-7
3.31 | 0.1464496 | 1.063 | 3 | 0.0008 | 3.31 | 0 | 50 | 0.27 | 1.8 | 1 | 0 | 0 | 10.1016/0022-1902(79)80151-7
3.32 | 0.1465156 | 1.063 | 3 | 0.0008 | 3.32 | 0 | 50 | 0.27 | 1.8 | 1 | 0 | 0 | 10.1016/0022-1902(79)80151-7
3.33 | 0.14658 | 1.063 | 3 | 0.0008 | 3.33 | 0 | 50 | 0.27 | 1.8 | 1 | 0 | 0 | 10.1016/0022-1902(79)80151-7
3.34 | 0.1466427 | 1.063 | 3 | 0.0008 | 3.34 | 0 | 50 | 0.27 | 1.8 | 1 | 0 | 0 | 10.1016/0022-1902(79)80151-7
3.35 | 0.1467038 | 1.063 | 3 | 0.0008 | 3.35 | 0 | 50 | 0.27 | 1.8 | 1 | 0 | 0 | 10.1016/0022-1902(79)80151-7
3.36 | 0.1467633 | 1.063 | 3 | 0.0008 | 3.36 | 0 | 50 | 0.27 | 1.8 | 1 | 0 | 0 | 10.1016/0022-1902(79)80151-7
3.37 | 0.1468212 | 1.063 | 3 | 0.0008 | 3.37 | 0 | 50 | 0.27 | 1.8 | 1 | 0 | 0 | 10.1016/0022-1902(79)80151-7
3.38 | 0.1468775 | 1.063 | 3 | 0.0008 | 3.38 | 0 | 50 | 0.27 | 1.8 | 1 | 0 | 0 | 10.1016/0022-1902(79)80151-7
3.39 | 0.1469323 | 1.063 | 3 | 0.0008 | 3.39 | 0 | 50 | 0.27 | 1.8 | 1 | 0 | 0 | 10.1016/0022-1902(79)80151-7
3.4 | 0.1469855 | 1.063 | 3 | 0.0008 | 3.4 | 0 | 50 | 0.27 | 1.8 | 1 | 0 | 0 | 10.1016/0022-1902(79)80151-7
3.41 | 0.1470371 | 1.063 | 3 | 0.0008 | 3.41 | 0 | 50 | 0.27 | 1.8 | 1 | 0 | 0 | 10.1016/0022-1902(79)80151-7
3.42 | 0.1470873 | 1.063 | 3 | 0.0008 | 3.42 | 0 | 50 | 0.27 | 1.8 | 1 | 0 | 0 | 10.1016/0022-1902(79)80151-7
3.43 | 0.147136 | 1.063 | 3 | 0.0008 | 3.43 | 0 | 50 | 0.27 | 1.8 | 1 | 0 | 0 | 10.1016/0022-1902(79)80151-7
3.44 | 0.1471831 | 1.063 | 3 | 0.0008 | 3.44 | 0 | 50 | 0.27 | 1.8 | 1 | 0 | 0 | 10.1016/0022-1902(79)80151-7
3.45 | 0.1472288 | 1.063 | 3 | 0.0008 | 3.45 | 0 | 50 | 0.27 | 1.8 | 1 | 0 | 0 | 10.1016/0022-1902(79)80151-7
3.46 | 0.1472731 | 1.063 | 3 | 0.0008 | 3.46 | 0 | 50 | 0.27 | 1.8 | 1 | 0 | 0 | 10.1016/0022-1902(79)80151-7
3.47 | 0.1473159 | 1.063 | 3 | 0.0008 | 3.47 | 0 | 50 | 0.27 | 1.8 | 1 | 0 | 0 | 10.1016/0022-1902(79)80151-7
3.48 | 0.1473573 | 1.063 | 3 | 0.0008 | 3.48 | 0 | 50 | 0.27 | 1.8 | 1 | 0 | 0 | 10.1016/0022-1902(79)80151-7
3.49 | 0.1473973 | 1.063 | 3 | 0.0008 | 3.49 | 0 | 50 | 0.27 | 1.8 | 1 | 0 | 0 | 10.1016/0022-1902(79)80151-7
3.5 | 0.1474359 | 1.063 | 3 | 0.0008 | 3.5 | 0 | 50 | 0.27 | 1.8 | 1 | 0 | 0 | 10.1016/0022-1902(79)80151-7
3.51 | 0.1474731 | 1.063 | 3 | 0.0008 | 3.51 | 0 | 50 | 0.27 | 1.8 | 1 | 0 | 0 | 10.1016/0022-1902(79)80151-7
3.52 | 0.1475089 | 1.063 | 3 | 0.0008 | 3.52 | 0 | 50 | 0.27 | 1.8 | 1 | 0 | 0 | 10.1016/0022-1902(79)80151-7
3.53 | 0.1475434 | 1.063 | 3 | 0.0008 | 3.53 | 0 | 50 | 0.27 | 1.8 | 1 | 0 | 0 | 10.1016/0022-1902(79)80151-7
3.54 | 0.1475765 | 1.063 | 3 | 0.0008 | 3.54 | 0 | 50 | 0.27 | 1.8 | 1 | 0 | 0 | 10.1016/0022-1902(79)80151-7
3.55 | 0.1476084 | 1.063 | 3 | 0.0008 | 3.55 | 0 | 50 | 0.27 | 1.8 | 1 | 0 | 0 | 10.1016/0022-1902(79)80151-7
3.56 | 0.1476389 | 1.063 | 3 | 0.0008 | 3.56 | 0 | 50 | 0.27 | 1.8 | 1 | 0 | 0 | 10.1016/0022-1902(79)80151-7
3.57 | 0.1476681 | 1.063 | 3 | 0.0008 | 3.57 | 0 | 50 | 0.27 | 1.8 | 1 | 0 | 0 | 10.1016/0022-1902(79)80151-7
3.58 | 0.1476961 | 1.063 | 3 | 0.0008 | 3.58 | 0 | 50 | 0.27 | 1.8 | 1 | 0 | 0 | 10.1016/0022-1902(79)80151-7
3.59 | 0.1477227 | 1.063 | 3 | 0.0008 | 3.59 | 0 | 50 | 0.27 | 1.8 | 1 | 0 | 0 | 10.1016/0022-1902(79)80151-7
3.6 | 0.1477482 | 1.063 | 3 | 0.0008 | 3.6 | 0 | 50 | 0.27 | 1.8 | 1 | 0 | 0 | 10.1016/0022-1902(79)80151-7
3.61 | 0.1477724 | 1.063 | 3 | 0.0008 | 3.61 | 0 | 50 | 0.27 | 1.8 | 1 | 0 | 0 | 10.1016/0022-1902(79)80151-7
3.62 | 0.1477953 | 1.063 | 3 | 0.0008 | 3.62 | 0 | 50 | 0.27 | 1.8 | 1 | 0 | 0 | 10.1016/0022-1902(79)80151-7
3.63 | 0.1478171 | 1.063 | 3 | 0.0008 | 3.63 | 0 | 50 | 0.27 | 1.8 | 1 | 0 | 0 | 10.1016/0022-1902(79)80151-7
3.64 | 0.1478377 | 1.063 | 3 | 0.0008 | 3.64 | 0 | 50 | 0.27 | 1.8 | 1 | 0 | 0 | 10.1016/0022-1902(79)80151-7
3.65 | 0.1478571 | 1.063 | 3 | 0.0008 | 3.65 | 0 | 50 | 0.27 | 1.8 | 1 | 0 | 0 | 10.1016/0022-1902(79)80151-7
3.66 | 0.1478753 | 1.063 | 3 | 0.0008 | 3.66 | 0 | 50 | 0.27 | 1.8 | 1 | 0 | 0 | 10.1016/0022-1902(79)80151-7
3.67 | 0.1478923 | 1.063 | 3 | 0.0008 | 3.67 | 0 | 50 | 0.27 | 1.8 | 1 | 0 | 0 | 10.1016/0022-1902(79)80151-7
3.68 | 0.1479083 | 1.063 | 3 | 0.0008 | 3.68 | 0 | 50 | 0.27 | 1.8 | 1 | 0 | 0 | 10.1016/0022-1902(79)80151-7
3.69 | 0.1479231 | 1.063 | 3 | 0.0008 | 3.69 | 0 | 50 | 0.27 | 1.8 | 1 | 0 | 0 | 10.1016/0022-1902(79)80151-7
3.7 | 0.1479367 | 1.063 | 3 | 0.0008 | 3.7 | 0 | 50 | 0.27 | 1.8 | 1 | 0 | 0 | 10.1016/0022-1902(79)80151-7
3.71 | 0.1479493 | 1.063 | 3 | 0.0008 | 3.71 | 0 | 50 | 0.27 | 1.8 | 1 | 0 | 0 | 10.1016/0022-1902(79)80151-7
3.72 | 0.1479608 | 1.063 | 3 | 0.0008 | 3.72 | 0 | 50 | 0.27 | 1.8 | 1 | 0 | 0 | 10.1016/0022-1902(79)80151-7
3.73 | 0.1479712 | 1.063 | 3 | 0.0008 | 3.73 | 0 | 50 | 0.27 | 1.8 | 1 | 0 | 0 | 10.1016/0022-1902(79)80151-7
3.74 | 0.1479806 | 1.063 | 3 | 0.0008 | 3.74 | 0 | 50 | 0.27 | 1.8 | 1 | 0 | 0 | 10.1016/0022-1902(79)80151-7
3.75 | 0.1479889 | 1.063 | 3 | 0.0008 | 3.75 | 0 | 50 | 0.27 | 1.8 | 1 | 0 | 0 | 10.1016/0022-1902(79)80151-7
3.76 | 0.1479962 | 1.063 | 3 | 0.0008 | 3.76 | 0 | 50 | 0.27 | 1.8 | 1 | 0 | 0 | 10.1016/0022-1902(79)80151-7
3.77 | 0.1480025 | 1.063 | 3 | 0.0008 | 3.77 | 0 | 50 | 0.27 | 1.8 | 1 | 0 | 0 | 10.1016/0022-1902(79)80151-7
3.78 | 0.1480077 | 1.063 | 3 | 0.0008 | 3.78 | 0 | 50 | 0.27 | 1.8 | 1 | 0 | 0 | 10.1016/0022-1902(79)80151-7
3.79 | 0.148012 | 1.063 | 3 | 0.0008 | 3.79 | 0 | 50 | 0.27 | 1.8 | 1 | 0 | 0 | 10.1016/0022-1902(79)80151-7
3.8 | 0.1480152 | 1.063 | 3 | 0.0008 | 3.8 | 0 | 50 | 0.27 | 1.8 | 1 | 0 | 0 | 10.1016/0022-1902(79)80151-7
3.81 | 0.1480175 | 1.063 | 3 | 0.0008 | 3.81 | 0 | 50 | 0.27 | 1.8 | 1 | 0 | 0 | 10.1016/0022-1902(79)80151-7
3.82 | 0.1480188 | 1.063 | 3 | 0.0008 | 3.82 | 0 | 50 | 0.27 | 1.8 | 1 | 0 | 0 | 10.1016/0022-1902(79)80151-7
3.83 | 0.1480192 | 1.063 | 3 | 0.0008 | 3.83 | 0 | 50 | 0.27 | 1.8 | 1 | 0 | 0 | 10.1016/0022-1902(79)80151-7
3.84 | 0.1480187 | 1.063 | 3 | 0.0008 | 3.84 | 0 | 50 | 0.27 | 1.8 | 1 | 0 | 0 | 10.1016/0022-1902(79)80151-7
3.85 | 0.1480172 | 1.063 | 3 | 0.0008 | 3.85 | 0 | 50 | 0.27 | 1.8 | 1 | 0 | 0 | 10.1016/0022-1902(79)80151-7
3.86 | 0.1480149 | 1.063 | 3 | 0.0008 | 3.86 | 0 | 50 | 0.27 | 1.8 | 1 | 0 | 0 | 10.1016/0022-1902(79)80151-7
3.87 | 0.1480116 | 1.063 | 3 | 0.0008 | 3.87 | 0 | 50 | 0.27 | 1.8 | 1 | 0 | 0 | 10.1016/0022-1902(79)80151-7
3.88 | 0.1480074 | 1.063 | 3 | 0.0008 | 3.88 | 0 | 50 | 0.27 | 1.8 | 1 | 0 | 0 | 10.1016/0022-1902(79)80151-7
3.89 | 0.1480024 | 1.063 | 3 | 0.0008 | 3.89 | 0 | 50 | 0.27 | 1.8 | 1 | 0 | 0 | 10.1016/0022-1902(79)80151-7
3.9 | 0.1479965 | 1.063 | 3 | 0.0008 | 3.9 | 0 | 50 | 0.27 | 1.8 | 1 | 0 | 0 | 10.1016/0022-1902(79)80151-7
3.91 | 0.1479898 | 1.063 | 3 | 0.0008 | 3.91 | 0 | 50 | 0.27 | 1.8 | 1 | 0 | 0 | 10.1016/0022-1902(79)80151-7
3.92 | 0.1479822 | 1.063 | 3 | 0.0008 | 3.92 | 0 | 50 | 0.27 | 1.8 | 1 | 0 | 0 | 10.1016/0022-1902(79)80151-7
3.93 | 0.1479738 | 1.063 | 3 | 0.0008 | 3.93 | 0 | 50 | 0.27 | 1.8 | 1 | 0 | 0 | 10.1016/0022-1902(79)80151-7
3.94 | 0.1479646 | 1.063 | 3 | 0.0008 | 3.94 | 0 | 50 | 0.27 | 1.8 | 1 | 0 | 0 | 10.1016/0022-1902(79)80151-7
3.95 | 0.1479546 | 1.063 | 3 | 0.0008 | 3.95 | 0 | 50 | 0.27 | 1.8 | 1 | 0 | 0 | 10.1016/0022-1902(79)80151-7
3.96 | 0.1479438 | 1.063 | 3 | 0.0008 | 3.96 | 0 | 50 | 0.27 | 1.8 | 1 | 0 | 0 | 10.1016/0022-1902(79)80151-7
3.97 | 0.1479322 | 1.063 | 3 | 0.0008 | 3.97 | 0 | 50 | 0.27 | 1.8 | 1 | 0 | 0 | 10.1016/0022-1902(79)80151-7
3.98 | 0.1479198 | 1.063 | 3 | 0.0008 | 3.98 | 0 | 50 | 0.27 | 1.8 | 1 | 0 | 0 | 10.1016/0022-1902(79)80151-7
3.99 | 0.1479067 | 1.063 | 3 | 0.0008 | 3.99 | 0 | 50 | 0.27 | 1.8 | 1 | 0 | 0 | 10.1016/0022-1902(79)80151-7
4 | 0.1478929 | 1.063 | 3 | 0.0008 | 4 | 0 | 50 | 0.27 | 1.8 | 1 | 0 | 0 | 10.1016/0022-1902(79)80151-7
4.01 | 0.1478783 | 1.063 | 3 | 0.0008 | 4.01 | 0 | 50 | 0.27 | 1.8 | 1 | 0 | 0 | 10.1016/0022-1902(79)80151-7
4.02 | 0.147863 | 1.063 | 3 | 0.0008 | 4.02 | 0 | 50 | 0.27 | 1.8 | 1 | 0 | 0 | 10.1016/0022-1902(79)80151-7
4.03 | 0.147847 | 1.063 | 3 | 0.0008 | 4.03 | 0 | 50 | 0.27 | 1.8 | 1 | 0 | 0 | 10.1016/0022-1902(79)80151-7
4.04 | 0.1478302 | 1.063 | 3 | 0.0008 | 4.04 | 0 | 50 | 0.27 | 1.8 | 1 | 0 | 0 | 10.1016/0022-1902(79)80151-7
4.05 | 0.1478128 | 1.063 | 3 | 0.0008 | 4.05 | 0 | 50 | 0.27 | 1.8 | 1 | 0 | 0 | 10.1016/0022-1902(79)80151-7
4.06 | 0.1477948 | 1.063 | 3 | 0.0008 | 4.06 | 0 | 50 | 0.27 | 1.8 | 1 | 0 | 0 | 10.1016/0022-1902(79)80151-7
4.07 | 0.147776 | 1.063 | 3 | 0.0008 | 4.07 | 0 | 50 | 0.27 | 1.8 | 1 | 0 | 0 | 10.1016/0022-1902(79)80151-7
4.08 | 0.1477566 | 1.063 | 3 | 0.0008 | 4.08 | 0 | 50 | 0.27 | 1.8 | 1 | 0 | 0 | 10.1016/0022-1902(79)80151-7
4.09 | 0.1477366 | 1.063 | 3 | 0.0008 | 4.09 | 0 | 50 | 0.27 | 1.8 | 1 | 0 | 0 | 10.1016/0022-1902(79)80151-7
4.1 | 0.1477159 | 1.063 | 3 | 0.0008 | 4.1 | 0 | 50 | 0.27 | 1.8 | 1 | 0 | 0 | 10.1016/0022-1902(79)80151-7
4.11 | 0.1476946 | 1.063 | 3 | 0.0008 | 4.11 | 0 | 50 | 0.27 | 1.8 | 1 | 0 | 0 | 10.1016/0022-1902(79)80151-7
4.12 | 0.1476727 | 1.063 | 3 | 0.0008 | 4.12 | 0 | 50 | 0.27 | 1.8 | 1 | 0 | 0 | 10.1016/0022-1902(79)80151-7
4.13 | 0.1476501 | 1.063 | 3 | 0.0008 | 4.13 | 0 | 50 | 0.27 | 1.8 | 1 | 0 | 0 | 10.1016/0022-1902(79)80151-7
4.14 | 0.147627 | 1.063 | 3 | 0.0008 | 4.14 | 0 | 50 | 0.27 | 1.8 | 1 | 0 | 0 | 10.1016/0022-1902(79)80151-7
4.15 | 0.1476033 | 1.063 | 3 | 0.0008 | 4.15 | 0 | 50 | 0.27 | 1.8 | 1 | 0 | 0 | 10.1016/0022-1902(79)80151-7
4.16 | 0.1475791 | 1.063 | 3 | 0.0008 | 4.16 | 0 | 50 | 0.27 | 1.8 | 1 | 0 | 0 | 10.1016/0022-1902(79)80151-7
4.17 | 0.1475543 | 1.063 | 3 | 0.0008 | 4.17 | 0 | 50 | 0.27 | 1.8 | 1 | 0 | 0 | 10.1016/0022-1902(79)80151-7
4.18 | 0.1475289 | 1.063 | 3 | 0.0008 | 4.18 | 0 | 50 | 0.27 | 1.8 | 1 | 0 | 0 | 10.1016/0022-1902(79)80151-7
4.19 | 0.147503 | 1.063 | 3 | 0.0008 | 4.19 | 0 | 50 | 0.27 | 1.8 | 1 | 0 | 0 | 10.1016/0022-1902(79)80151-7
4.2 | 0.1474766 | 1.063 | 3 | 0.0008 | 4.2 | 0 | 50 | 0.27 | 1.8 | 1 | 0 | 0 | 10.1016/0022-1902(79)80151-7
4.21 | 0.1474496 | 1.063 | 3 | 0.0008 | 4.21 | 0 | 50 | 0.27 | 1.8 | 1 | 0 | 0 | 10.1016/0022-1902(79)80151-7
4.22 | 0.1474221 | 1.063 | 3 | 0.0008 | 4.22 | 0 | 50 | 0.27 | 1.8 | 1 | 0 | 0 | 10.1016/0022-1902(79)80151-7
4.23 | 0.1473942 | 1.063 | 3 | 0.0008 | 4.23 | 0 | 50 | 0.27 | 1.8 | 1 | 0 | 0 | 10.1016/0022-1902(79)80151-7
4.24 | 0.1473657 | 1.063 | 3 | 0.0008 | 4.24 | 0 | 50 | 0.27 | 1.8 | 1 | 0 | 0 | 10.1016/0022-1902(79)80151-7
4.25 | 0.1473368 | 1.063 | 3 | 0.0008 | 4.25 | 0 | 50 | 0.27 | 1.8 | 1 | 0 | 0 | 10.1016/0022-1902(79)80151-7
4.26 | 0.1473074 | 1.063 | 3 | 0.0008 | 4.26 | 0 | 50 | 0.27 | 1.8 | 1 | 0 | 0 | 10.1016/0022-1902(79)80151-7
4.27 | 0.1472776 | 1.063 | 3 | 0.0008 | 4.27 | 0 | 50 | 0.27 | 1.8 | 1 | 0 | 0 | 10.1016/0022-1902(79)80151-7
4.28 | 0.1472472 | 1.063 | 3 | 0.0008 | 4.28 | 0 | 50 | 0.27 | 1.8 | 1 | 0 | 0 | 10.1016/0022-1902(79)80151-7
4.29 | 0.1472165 | 1.063 | 3 | 0.0008 | 4.29 | 0 | 50 | 0.27 | 1.8 | 1 | 0 | 0 | 10.1016/0022-1902(79)80151-7
4.3 | 0.1471853 | 1.063 | 3 | 0.0008 | 4.3 | 0 | 50 | 0.27 | 1.8 | 1 | 0 | 0 | 10.1016/0022-1902(79)80151-7
4.31 | 0.1471537 | 1.063 | 3 | 0.0008 | 4.31 | 0 | 50 | 0.27 | 1.8 | 1 | 0 | 0 | 10.1016/0022-1902(79)80151-7
4.32 | 0.1471217 | 1.063 | 3 | 0.0008 | 4.32 | 0 | 50 | 0.27 | 1.8 | 1 | 0 | 0 | 10.1016/0022-1902(79)80151-7
4.33 | 0.1470893 | 1.063 | 3 | 0.0008 | 4.33 | 0 | 50 | 0.27 | 1.8 | 1 | 0 | 0 | 10.1016/0022-1902(79)80151-7
4.34 | 0.1470566 | 1.063 | 3 | 0.0008 | 4.34 | 0 | 50 | 0.27 | 1.8 | 1 | 0 | 0 | 10.1016/0022-1902(79)80151-7
4.35 | 0.1470234 | 1.063 | 3 | 0.0008 | 4.35 | 0 | 50 | 0.27 | 1.8 | 1 | 0 | 0 | 10.1016/0022-1902(79)80151-7
4.36 | 0.1469898 | 1.063 | 3 | 0.0008 | 4.36 | 0 | 50 | 0.27 | 1.8 | 1 | 0 | 0 | 10.1016/0022-1902(79)80151-7
4.37 | 0.1469559 | 1.063 | 3 | 0.0008 | 4.37 | 0 | 50 | 0.27 | 1.8 | 1 | 0 | 0 | 10.1016/0022-1902(79)80151-7
4.38 | 0.1469217 | 1.063 | 3 | 0.0008 | 4.38 | 0 | 50 | 0.27 | 1.8 | 1 | 0 | 0 | 10.1016/0022-1902(79)80151-7
4.39 | 0.1468871 | 1.063 | 3 | 0.0008 | 4.39 | 0 | 50 | 0.27 | 1.8 | 1 | 0 | 0 | 10.1016/0022-1902(79)80151-7
4.4 | 0.1468521 | 1.063 | 3 | 0.0008 | 4.4 | 0 | 50 | 0.27 | 1.8 | 1 | 0 | 0 | 10.1016/0022-1902(79)80151-7
4.41 | 0.1468169 | 1.063 | 3 | 0.0008 | 4.41 | 0 | 50 | 0.27 | 1.8 | 1 | 0 | 0 | 10.1016/0022-1902(79)80151-7
4.42 | 0.1467813 | 1.063 | 3 | 0.0008 | 4.42 | 0 | 50 | 0.27 | 1.8 | 1 | 0 | 0 | 10.1016/0022-1902(79)80151-7
4.43 | 0.1467454 | 1.063 | 3 | 0.0008 | 4.43 | 0 | 50 | 0.27 | 1.8 | 1 | 0 | 0 | 10.1016/0022-1902(79)80151-7
4.44 | 0.1467092 | 1.063 | 3 | 0.0008 | 4.44 | 0 | 50 | 0.27 | 1.8 | 1 | 0 | 0 | 10.1016/0022-1902(79)80151-7
4.45 | 0.1466728 | 1.063 | 3 | 0.0008 | 4.45 | 0 | 50 | 0.27 | 1.8 | 1 | 0 | 0 | 10.1016/0022-1902(79)80151-7
4.46 | 0.146636 | 1.063 | 3 | 0.0008 | 4.46 | 0 | 50 | 0.27 | 1.8 | 1 | 0 | 0 | 10.1016/0022-1902(79)80151-7
4.47 | 0.146599 | 1.063 | 3 | 0.0008 | 4.47 | 0 | 50 | 0.27 | 1.8 | 1 | 0 | 0 | 10.1016/0022-1902(79)80151-7
4.48 | 0.1465617 | 1.063 | 3 | 0.0008 | 4.48 | 0 | 50 | 0.27 | 1.8 | 1 | 0 | 0 | 10.1016/0022-1902(79)80151-7
4.49 | 0.1465242 | 1.063 | 3 | 0.0008 | 4.49 | 0 | 50 | 0.27 | 1.8 | 1 | 0 | 0 | 10.1016/0022-1902(79)80151-7
4.5 | 0.1464864 | 1.063 | 3 | 0.0008 | 4.5 | 0 | 50 | 0.27 | 1.8 | 1 | 0 | 0 | 10.1016/0022-1902(79)80151-7
4.51 | 0.1464484 | 1.063 | 3 | 0.0008 | 4.51 | 0 | 50 | 0.27 | 1.8 | 1 | 0 | 0 | 10.1016/0022-1902(79)80151-7
4.52 | 0.1464101 | 1.063 | 3 | 0.0008 | 4.52 | 0 | 50 | 0.27 | 1.8 | 1 | 0 | 0 | 10.1016/0022-1902(79)80151-7
4.53 | 0.1463717 | 1.063 | 3 | 0.0008 | 4.53 | 0 | 50 | 0.27 | 1.8 | 1 | 0 | 0 | 10.1016/0022-1902(79)80151-7
4.54 | 0.146333 | 1.063 | 3 | 0.0008 | 4.54 | 0 | 50 | 0.27 | 1.8 | 1 | 0 | 0 | 10.1016/0022-1902(79)80151-7
4.55 | 0.1462941 | 1.063 | 3 | 0.0008 | 4.55 | 0 | 50 | 0.27 | 1.8 | 1 | 0 | 0 | 10.1016/0022-1902(79)80151-7
4.56 | 0.1462551 | 1.063 | 3 | 0.0008 | 4.56 | 0 | 50 | 0.27 | 1.8 | 1 | 0 | 0 | 10.1016/0022-1902(79)80151-7
4.57 | 0.1462158 | 1.063 | 3 | 0.0008 | 4.57 | 0 | 50 | 0.27 | 1.8 | 1 | 0 | 0 | 10.1016/0022-1902(79)80151-7
4.58 | 0.1461764 | 1.063 | 3 | 0.0008 | 4.58 | 0 | 50 | 0.27 | 1.8 | 1 | 0 | 0 | 10.1016/0022-1902(79)80151-7
4.59 | 0.1461369 | 1.063 | 3 | 0.0008 | 4.59 | 0 | 50 | 0.27 | 1.8 | 1 | 0 | 0 | 10.1016/0022-1902(79)80151-7
4.6 | 0.1460971 | 1.063 | 3 | 0.0008 | 4.6 | 0 | 50 | 0.27 | 1.8 | 1 | 0 | 0 | 10.1016/0022-1902(79)80151-7
4.61 | 0.1460572 | 1.063 | 3 | 0.0008 | 4.61 | 0 | 50 | 0.27 | 1.8 | 1 | 0 | 0 | 10.1016/0022-1902(79)80151-7
4.62 | 0.1460172 | 1.063 | 3 | 0.0008 | 4.62 | 0 | 50 | 0.27 | 1.8 | 1 | 0 | 0 | 10.1016/0022-1902(79)80151-7
4.63 | 0.1459771 | 1.063 | 3 | 0.0008 | 4.63 | 0 | 50 | 0.27 | 1.8 | 1 | 0 | 0 | 10.1016/0022-1902(79)80151-7
4.64 | 0.1459368 | 1.063 | 3 | 0.0008 | 4.64 | 0 | 50 | 0.27 | 1.8 | 1 | 0 | 0 | 10.1016/0022-1902(79)80151-7
4.65 | 0.1458964 | 1.063 | 3 | 0.0008 | 4.65 | 0 | 50 | 0.27 | 1.8 | 1 | 0 | 0 | 10.1016/0022-1902(79)80151-7
4.66 | 0.1458559 | 1.063 | 3 | 0.0008 | 4.66 | 0 | 50 | 0.27 | 1.8 | 1 | 0 | 0 | 10.1016/0022-1902(79)80151-7
4.67 | 0.1458153 | 1.063 | 3 | 0.0008 | 4.67 | 0 | 50 | 0.27 | 1.8 | 1 | 0 | 0 | 10.1016/0022-1902(79)80151-7
4.68 | 0.1457746 | 1.063 | 3 | 0.0008 | 4.68 | 0 | 50 | 0.27 | 1.8 | 1 | 0 | 0 | 10.1016/0022-1902(79)80151-7
4.69 | 0.1457338 | 1.063 | 3 | 0.0008 | 4.69 | 0 | 50 | 0.27 | 1.8 | 1 | 0 | 0 | 10.1016/0022-1902(79)80151-7
4.7 | 0.145693 | 1.063 | 3 | 0.0008 | 4.7 | 0 | 50 | 0.27 | 1.8 | 1 | 0 | 0 | 10.1016/0022-1902(79)80151-7
4.71 | 0.1456521 | 1.063 | 3 | 0.0008 | 4.71 | 0 | 50 | 0.27 | 1.8 | 1 | 0 | 0 | 10.1016/0022-1902(79)80151-7
4.72 | 0.1456111 | 1.063 | 3 | 0.0008 | 4.72 | 0 | 50 | 0.27 | 1.8 | 1 | 0 | 0 | 10.1016/0022-1902(79)80151-7
4.73 | 0.1455701 | 1.063 | 3 | 0.0008 | 4.73 | 0 | 50 | 0.27 | 1.8 | 1 | 0 | 0 | 10.1016/0022-1902(79)80151-7
4.74 | 0.145529 | 1.063 | 3 | 0.0008 | 4.74 | 0 | 50 | 0.27 | 1.8 | 1 | 0 | 0 | 10.1016/0022-1902(79)80151-7
4.75 | 0.1454879 | 1.063 | 3 | 0.0008 | 4.75 | 0 | 50 | 0.27 | 1.8 | 1 | 0 | 0 | 10.1016/0022-1902(79)80151-7
4.76 | 0.1454468 | 1.063 | 3 | 0.0008 | 4.76 | 0 | 50 | 0.27 | 1.8 | 1 | 0 | 0 | 10.1016/0022-1902(79)80151-7
4.77 | 0.1454057 | 1.063 | 3 | 0.0008 | 4.77 | 0 | 50 | 0.27 | 1.8 | 1 | 0 | 0 | 10.1016/0022-1902(79)80151-7
4.78 | 0.1453645 | 1.063 | 3 | 0.0008 | 4.78 | 0 | 50 | 0.27 | 1.8 | 1 | 0 | 0 | 10.1016/0022-1902(79)80151-7
4.79 | 0.1453234 | 1.063 | 3 | 0.0008 | 4.79 | 0 | 50 | 0.27 | 1.8 | 1 | 0 | 0 | 10.1016/0022-1902(79)80151-7
4.8 | 0.1452822 | 1.063 | 3 | 0.0008 | 4.8 | 0 | 50 | 0.27 | 1.8 | 1 | 0 | 0 | 10.1016/0022-1902(79)80151-7
4.81 | 0.1452411 | 1.063 | 3 | 0.0008 | 4.81 | 0 | 50 | 0.27 | 1.8 | 1 | 0 | 0 | 10.1016/0022-1902(79)80151-7
4.82 | 0.1452 | 1.063 | 3 | 0.0008 | 4.82 | 0 | 50 | 0.27 | 1.8 | 1 | 0 | 0 | 10.1016/0022-1902(79)80151-7
4.83 | 0.1451589 | 1.063 | 3 | 0.0008 | 4.83 | 0 | 50 | 0.27 | 1.8 | 1 | 0 | 0 | 10.1016/0022-1902(79)80151-7
4.84 | 0.1451179 | 1.063 | 3 | 0.0008 | 4.84 | 0 | 50 | 0.27 | 1.8 | 1 | 0 | 0 | 10.1016/0022-1902(79)80151-7
4.85 | 0.1450769 | 1.063 | 3 | 0.0008 | 4.85 | 0 | 50 | 0.27 | 1.8 | 1 | 0 | 0 | 10.1016/0022-1902(79)80151-7
4.86 | 0.145036 | 1.063 | 3 | 0.0008 | 4.86 | 0 | 50 | 0.27 | 1.8 | 1 | 0 | 0 | 10.1016/0022-1902(79)80151-7
4.87 | 0.1449951 | 1.063 | 3 | 0.0008 | 4.87 | 0 | 50 | 0.27 | 1.8 | 1 | 0 | 0 | 10.1016/0022-1902(79)80151-7
4.88 | 0.1449543 | 1.063 | 3 | 0.0008 | 4.88 | 0 | 50 | 0.27 | 1.8 | 1 | 0 | 0 | 10.1016/0022-1902(79)80151-7
4.89 | 0.1449135 | 1.063 | 3 | 0.0008 | 4.89 | 0 | 50 | 0.27 | 1.8 | 1 | 0 | 0 | 10.1016/0022-1902(79)80151-7
4.9 | 0.1448729 | 1.063 | 3 | 0.0008 | 4.9 | 0 | 50 | 0.27 | 1.8 | 1 | 0 | 0 | 10.1016/0022-1902(79)80151-7
4.91 | 0.1448323 | 1.063 | 3 | 0.0008 | 4.91 | 0 | 50 | 0.27 | 1.8 | 1 | 0 | 0 | 10.1016/0022-1902(79)80151-7
4.92 | 0.1447919 | 1.063 | 3 | 0.0008 | 4.92 | 0 | 50 | 0.27 | 1.8 | 1 | 0 | 0 | 10.1016/0022-1902(79)80151-7
4.93 | 0.1447515 | 1.063 | 3 | 0.0008 | 4.93 | 0 | 50 | 0.27 | 1.8 | 1 | 0 | 0 | 10.1016/0022-1902(79)80151-7
4.94 | 0.1447113 | 1.063 | 3 | 0.0008 | 4.94 | 0 | 50 | 0.27 | 1.8 | 1 | 0 | 0 | 10.1016/0022-1902(79)80151-7
4.95 | 0.1446712 | 1.063 | 3 | 0.0008 | 4.95 | 0 | 50 | 0.27 | 1.8 | 1 | 0 | 0 | 10.1016/0022-1902(79)80151-7
4.96 | 0.1446312 | 1.063 | 3 | 0.0008 | 4.96 | 0 | 50 | 0.27 | 1.8 | 1 | 0 | 0 | 10.1016/0022-1902(79)80151-7
4.97 | 0.1445913 | 1.063 | 3 | 0.0008 | 4.97 | 0 | 50 | 0.27 | 1.8 | 1 | 0 | 0 | 10.1016/0022-1902(79)80151-7
4.98 | 0.1445516 | 1.063 | 3 | 0.0008 | 4.98 | 0 | 50 | 0.27 | 1.8 | 1 | 0 | 0 | 10.1016/0022-1902(79)80151-7
4.99 | 0.1445121 | 1.063 | 3 | 0.0008 | 4.99 | 0 | 50 | 0.27 | 1.8 | 1 | 0 | 0 | 10.1016/0022-1902(79)80151-7
5 | 0.1444727 | 1.063 | 3 | 0.0008 | 5 | 0 | 50 | 0.27 | 1.8 | 1 | 0 | 0 | 10.1016/0022-1902(79)80151-7
5.01 | 0.1444335 | 1.063 | 3 | 0.0008 | 5.01 | 0 | 50 | 0.27 | 1.8 | 1 | 0 | 0 | 10.1016/0022-1902(79)80151-7
5.02 | 0.1443944 | 1.063 | 3 | 0.0008 | 5.02 | 0 | 50 | 0.27 | 1.8 | 1 | 0 | 0 | 10.1016/0022-1902(79)80151-7
5.03 | 0.1443555 | 1.063 | 3 | 0.0008 | 5.03 | 0 | 50 | 0.27 | 1.8 | 1 | 0 | 0 | 10.1016/0022-1902(79)80151-7
5.04 | 0.1443169 | 1.063 | 3 | 0.0008 | 5.04 | 0 | 50 | 0.27 | 1.8 | 1 | 0 | 0 | 10.1016/0022-1902(79)80151-7
5.05 | 0.1442784 | 1.063 | 3 | 0.0008 | 5.05 | 0 | 50 | 0.27 | 1.8 | 1 | 0 | 0 | 10.1016/0022-1902(79)80151-7
5.06 | 0.1442401 | 1.063 | 3 | 0.0008 | 5.06 | 0 | 50 | 0.27 | 1.8 | 1 | 0 | 0 | 10.1016/0022-1902(79)80151-7
5.07 | 0.144202 | 1.063 | 3 | 0.0008 | 5.07 | 0 | 50 | 0.27 | 1.8 | 1 | 0 | 0 | 10.1016/0022-1902(79)80151-7
5.08 | 0.1441642 | 1.063 | 3 | 0.0008 | 5.08 | 0 | 50 | 0.27 | 1.8 | 1 | 0 | 0 | 10.1016/0022-1902(79)80151-7
5.09 | 0.1441266 | 1.063 | 3 | 0.0008 | 5.09 | 0 | 50 | 0.27 | 1.8 | 1 | 0 | 0 | 10.1016/0022-1902(79)80151-7
5.1 | 0.1440892 | 1.063 | 3 | 0.0008 | 5.1 | 0 | 50 | 0.27 | 1.8 | 1 | 0 | 0 | 10.1016/0022-1902(79)80151-7
5.11 | 0.144052 | 1.063 | 3 | 0.0008 | 5.11 | 0 | 50 | 0.27 | 1.8 | 1 | 0 | 0 | 10.1016/0022-1902(79)80151-7
5.12 | 0.1440151 | 1.063 | 3 | 0.0008 | 5.12 | 0 | 50 | 0.27 | 1.8 | 1 | 0 | 0 | 10.1016/0022-1902(79)80151-7
5.13 | 0.1439784 | 1.063 | 3 | 0.0008 | 5.13 | 0 | 50 | 0.27 | 1.8 | 1 | 0 | 0 | 10.1016/0022-1902(79)80151-7
5.14 | 0.1439421 | 1.063 | 3 | 0.0008 | 5.14 | 0 | 50 | 0.27 | 1.8 | 1 | 0 | 0 | 10.1016/0022-1902(79)80151-7
5.15 | 0.1439059 | 1.063 | 3 | 0.0008 | 5.15 | 0 | 50 | 0.27 | 1.8 | 1 | 0 | 0 | 10.1016/0022-1902(79)80151-7
5.16 | 0.1438701 | 1.063 | 3 | 0.0008 | 5.16 | 0 | 50 | 0.27 | 1.8 | 1 | 0 | 0 | 10.1016/0022-1902(79)80151-7
5.17 | 0.1438345 | 1.063 | 3 | 0.0008 | 5.17 | 0 | 50 | 0.27 | 1.8 | 1 | 0 | 0 | 10.1016/0022-1902(79)80151-7
5.18 | 0.1437993 | 1.063 | 3 | 0.0008 | 5.18 | 0 | 50 | 0.27 | 1.8 | 1 | 0 | 0 | 10.1016/0022-1902(79)80151-7
5.19 | 0.1437643 | 1.063 | 3 | 0.0008 | 5.19 | 0 | 50 | 0.27 | 1.8 | 1 | 0 | 0 | 10.1016/0022-1902(79)80151-7
5.2 | 0.1437296 | 1.063 | 3 | 0.0008 | 5.2 | 0 | 50 | 0.27 | 1.8 | 1 | 0 | 0 | 10.1016/0022-1902(79)80151-7
5.21 | 0.1436953 | 1.063 | 3 | 0.0008 | 5.21 | 0 | 50 | 0.27 | 1.8 | 1 | 0 | 0 | 10.1016/0022-1902(79)80151-7
5.22 | 0.1436612 | 1.063 | 3 | 0.0008 | 5.22 | 0 | 50 | 0.27 | 1.8 | 1 | 0 | 0 | 10.1016/0022-1902(79)80151-7
5.23 | 0.1436275 | 1.063 | 3 | 0.0008 | 5.23 | 0 | 50 | 0.27 | 1.8 | 1 | 0 | 0 | 10.1016/0022-1902(79)80151-7
5.24 | 0.1435941 | 1.063 | 3 | 0.0008 | 5.24 | 0 | 50 | 0.27 | 1.8 | 1 | 0 | 0 | 10.1016/0022-1902(79)80151-7
5.25 | 0.1435611 | 1.063 | 3 | 0.0008 | 5.25 | 0 | 50 | 0.27 | 1.8 | 1 | 0 | 0 | 10.1016/0022-1902(79)80151-7
5.26 | 0.1435284 | 1.063 | 3 | 0.0008 | 5.26 | 0 | 50 | 0.27 | 1.8 | 1 | 0 | 0 | 10.1016/0022-1902(79)80151-7
5.27 | 0.143496 | 1.063 | 3 | 0.0008 | 5.27 | 0 | 50 | 0.27 | 1.8 | 1 | 0 | 0 | 10.1016/0022-1902(79)80151-7
5.28 | 0.1434641 | 1.063 | 3 | 0.0008 | 5.28 | 0 | 50 | 0.27 | 1.8 | 1 | 0 | 0 | 10.1016/0022-1902(79)80151-7
5.29 | 0.1434325 | 1.063 | 3 | 0.0008 | 5.29 | 0 | 50 | 0.27 | 1.8 | 1 | 0 | 0 | 10.1016/0022-1902(79)80151-7
5.3 | 0.1434012 | 1.063 | 3 | 0.0008 | 5.3 | 0 | 50 | 0.27 | 1.8 | 1 | 0 | 0 | 10.1016/0022-1902(79)80151-7
5.31 | 0.1433704 | 1.063 | 3 | 0.0008 | 5.31 | 0 | 50 | 0.27 | 1.8 | 1 | 0 | 0 | 10.1016/0022-1902(79)80151-7
5.32 | 0.1433399 | 1.063 | 3 | 0.0008 | 5.32 | 0 | 50 | 0.27 | 1.8 | 1 | 0 | 0 | 10.1016/0022-1902(79)80151-7
5.33 | 0.1433098 | 1.063 | 3 | 0.0008 | 5.33 | 0 | 50 | 0.27 | 1.8 | 1 | 0 | 0 | 10.1016/0022-1902(79)80151-7
5.34 | 0.1432802 | 1.063 | 3 | 0.0008 | 5.34 | 0 | 50 | 0.27 | 1.8 | 1 | 0 | 0 | 10.1016/0022-1902(79)80151-7
5.35 | 0.1432509 | 1.063 | 3 | 0.0008 | 5.35 | 0 | 50 | 0.27 | 1.8 | 1 | 0 | 0 | 10.1016/0022-1902(79)80151-7
5.36 | 0.1432221 | 1.063 | 3 | 0.0008 | 5.36 | 0 | 50 | 0.27 | 1.8 | 1 | 0 | 0 | 10.1016/0022-1902(79)80151-7
5.37 | 0.1431937 | 1.063 | 3 | 0.0008 | 5.37 | 0 | 50 | 0.27 | 1.8 | 1 | 0 | 0 | 10.1016/0022-1902(79)80151-7
5.38 | 0.1431657 | 1.063 | 3 | 0.0008 | 5.38 | 0 | 50 | 0.27 | 1.8 | 1 | 0 | 0 | 10.1016/0022-1902(79)80151-7
5.39 | 0.1431381 | 1.063 | 3 | 0.0008 | 5.39 | 0 | 50 | 0.27 | 1.8 | 1 | 0 | 0 | 10.1016/0022-1902(79)80151-7
5.4 | 0.143111 | 1.063 | 3 | 0.0008 | 5.4 | 0 | 50 | 0.27 | 1.8 | 1 | 0 | 0 | 10.1016/0022-1902(79)80151-7
5.41 | 0.1430844 | 1.063 | 3 | 0.0008 | 5.41 | 0 | 50 | 0.27 | 1.8 | 1 | 0 | 0 | 10.1016/0022-1902(79)80151-7
5.42 | 0.1430582 | 1.063 | 3 | 0.0008 | 5.42 | 0 | 50 | 0.27 | 1.8 | 1 | 0 | 0 | 10.1016/0022-1902(79)80151-7
5.43 | 0.1430325 | 1.063 | 3 | 0.0008 | 5.43 | 0 | 50 | 0.27 | 1.8 | 1 | 0 | 0 | 10.1016/0022-1902(79)80151-7
5.44 | 0.1430072 | 1.063 | 3 | 0.0008 | 5.44 | 0 | 50 | 0.27 | 1.8 | 1 | 0 | 0 | 10.1016/0022-1902(79)80151-7
5.45 | 0.1429824 | 1.063 | 3 | 0.0008 | 5.45 | 0 | 50 | 0.27 | 1.8 | 1 | 0 | 0 | 10.1016/0022-1902(79)80151-7
5.46 | 0.1429581 | 1.063 | 3 | 0.0008 | 5.46 | 0 | 50 | 0.27 | 1.8 | 1 | 0 | 0 | 10.1016/0022-1902(79)80151-7
5.47 | 0.1429344 | 1.063 | 3 | 0.0008 | 5.47 | 0 | 50 | 0.27 | 1.8 | 1 | 0 | 0 | 10.1016/0022-1902(79)80151-7
5.48 | 0.1429111 | 1.063 | 3 | 0.0008 | 5.48 | 0 | 50 | 0.27 | 1.8 | 1 | 0 | 0 | 10.1016/0022-1902(79)80151-7
5.49 | 0.1428883 | 1.063 | 3 | 0.0008 | 5.49 | 0 | 50 | 0.27 | 1.8 | 1 | 0 | 0 | 10.1016/0022-1902(79)80151-7
5.5 | 0.142866 | 1.063 | 3 | 0.0008 | 5.5 | 0 | 50 | 0.27 | 1.8 | 1 | 0 | 0 | 10.1016/0022-1902(79)80151-7
5.51 | 0.1428442 | 1.063 | 3 | 0.0008 | 5.51 | 0 | 50 | 0.27 | 1.8 | 1 | 0 | 0 | 10.1016/0022-1902(79)80151-7
5.52 | 0.142823 | 1.063 | 3 | 0.0008 | 5.52 | 0 | 50 | 0.27 | 1.8 | 1 | 0 | 0 | 10.1016/0022-1902(79)80151-7
5.53 | 0.1428023 | 1.063 | 3 | 0.0008 | 5.53 | 0 | 50 | 0.27 | 1.8 | 1 | 0 | 0 | 10.1016/0022-1902(79)80151-7
5.54 | 0.1427822 | 1.063 | 3 | 0.0008 | 5.54 | 0 | 50 | 0.27 | 1.8 | 1 | 0 | 0 | 10.1016/0022-1902(79)80151-7
5.55 | 0.1427626 | 1.063 | 3 | 0.0008 | 5.55 | 0 | 50 | 0.27 | 1.8 | 1 | 0 | 0 | 10.1016/0022-1902(79)80151-7
5.56 | 0.1427435 | 1.063 | 3 | 0.0008 | 5.56 | 0 | 50 | 0.27 | 1.8 | 1 | 0 | 0 | 10.1016/0022-1902(79)80151-7
5.57 | 0.142725 | 1.063 | 3 | 0.0008 | 5.57 | 0 | 50 | 0.27 | 1.8 | 1 | 0 | 0 | 10.1016/0022-1902(79)80151-7
5.58 | 0.1427071 | 1.063 | 3 | 0.0008 | 5.58 | 0 | 50 | 0.27 | 1.8 | 1 | 0 | 0 | 10.1016/0022-1902(79)80151-7
5.59 | 0.1426897 | 1.063 | 3 | 0.0008 | 5.59 | 0 | 50 | 0.27 | 1.8 | 1 | 0 | 0 | 10.1016/0022-1902(79)80151-7
5.6 | 0.142673 | 1.063 | 3 | 0.0008 | 5.6 | 0 | 50 | 0.27 | 1.8 | 1 | 0 | 0 | 10.1016/0022-1902(79)80151-7
5.61 | 0.1426568 | 1.063 | 3 | 0.0008 | 5.61 | 0 | 50 | 0.27 | 1.8 | 1 | 0 | 0 | 10.1016/0022-1902(79)80151-7
5.62 | 0.1426412 | 1.063 | 3 | 0.0008 | 5.62 | 0 | 50 | 0.27 | 1.8 | 1 | 0 | 0 | 10.1016/0022-1902(79)80151-7
5.63 | 0.1426262 | 1.063 | 3 | 0.0008 | 5.63 | 0 | 50 | 0.27 | 1.8 | 1 | 0 | 0 | 10.1016/0022-1902(79)80151-7
5.64 | 0.1426119 | 1.063 | 3 | 0.0008 | 5.64 | 0 | 50 | 0.27 | 1.8 | 1 | 0 | 0 | 10.1016/0022-1902(79)80151-7
5.65 | 0.1425981 | 1.063 | 3 | 0.0008 | 5.65 | 0 | 50 | 0.27 | 1.8 | 1 | 0 | 0 | 10.1016/0022-1902(79)80151-7
5.66 | 0.142585 | 1.063 | 3 | 0.0008 | 5.66 | 0 | 50 | 0.27 | 1.8 | 1 | 0 | 0 | 10.1016/0022-1902(79)80151-7
5.67 | 0.1425725 | 1.063 | 3 | 0.0008 | 5.67 | 0 | 50 | 0.27 | 1.8 | 1 | 0 | 0 | 10.1016/0022-1902(79)80151-7
5.68 | 0.1425606 | 1.063 | 3 | 0.0008 | 5.68 | 0 | 50 | 0.27 | 1.8 | 1 | 0 | 0 | 10.1016/0022-1902(79)80151-7
5.69 | 0.1425494 | 1.063 | 3 | 0.0008 | 5.69 | 0 | 50 | 0.27 | 1.8 | 1 | 0 | 0 | 10.1016/0022-1902(79)80151-7
5.7 | 0.1425388 | 1.063 | 3 | 0.0008 | 5.7 | 0 | 50 | 0.27 | 1.8 | 1 | 0 | 0 | 10.1016/0022-1902(79)80151-7
5.71 | 0.1425289 | 1.063 | 3 | 0.0008 | 5.71 | 0 | 50 | 0.27 | 1.8 | 1 | 0 | 0 | 10.1016/0022-1902(79)80151-7
5.72 | 0.1425197 | 1.063 | 3 | 0.0008 | 5.72 | 0 | 50 | 0.27 | 1.8 | 1 | 0 | 0 | 10.1016/0022-1902(79)80151-7
5.73 | 0.1425111 | 1.063 | 3 | 0.0008 | 5.73 | 0 | 50 | 0.27 | 1.8 | 1 | 0 | 0 | 10.1016/0022-1902(79)80151-7
5.74 | 0.1425032 | 1.063 | 3 | 0.0008 | 5.74 | 0 | 50 | 0.27 | 1.8 | 1 | 0 | 0 | 10.1016/0022-1902(79)80151-7
5.75 | 0.1424959 | 1.063 | 3 | 0.0008 | 5.75 | 0 | 50 | 0.27 | 1.8 | 1 | 0 | 0 | 10.1016/0022-1902(79)80151-7
5.76 | 0.1424894 | 1.063 | 3 | 0.0008 | 5.76 | 0 | 50 | 0.27 | 1.8 | 1 | 0 | 0 | 10.1016/0022-1902(79)80151-7
5.77 | 0.1424836 | 1.063 | 3 | 0.0008 | 5.77 | 0 | 50 | 0.27 | 1.8 | 1 | 0 | 0 | 10.1016/0022-1902(79)80151-7
5.78 | 0.1424784 | 1.063 | 3 | 0.0008 | 5.78 | 0 | 50 | 0.27 | 1.8 | 1 | 0 | 0 | 10.1016/0022-1902(79)80151-7
5.79 | 0.142474 | 1.063 | 3 | 0.0008 | 5.79 | 0 | 50 | 0.27 | 1.8 | 1 | 0 | 0 | 10.1016/0022-1902(79)80151-7
5.8 | 0.1424703 | 1.063 | 3 | 0.0008 | 5.8 | 0 | 50 | 0.27 | 1.8 | 1 | 0 | 0 | 10.1016/0022-1902(79)80151-7
5.81 | 0.1424673 | 1.063 | 3 | 0.0008 | 5.81 | 0 | 50 | 0.27 | 1.8 | 1 | 0 | 0 | 10.1016/0022-1902(79)80151-7
5.82 | 0.1424651 | 1.063 | 3 | 0.0008 | 5.82 | 0 | 50 | 0.27 | 1.8 | 1 | 0 | 0 | 10.1016/0022-1902(79)80151-7
5.83 | 0.1424636 | 1.063 | 3 | 0.0008 | 5.83 | 0 | 50 | 0.27 | 1.8 | 1 | 0 | 0 | 10.1016/0022-1902(79)80151-7
5.84 | 0.1424628 | 1.063 | 3 | 0.0008 | 5.84 | 0 | 50 | 0.27 | 1.8 | 1 | 0 | 0 | 10.1016/0022-1902(79)80151-7
5.85 | 0.1424628 | 1.063 | 3 | 0.0008 | 5.85 | 0 | 50 | 0.27 | 1.8 | 1 | 0 | 0 | 10.1016/0022-1902(79)80151-7
5.86 | 0.1424635 | 1.063 | 3 | 0.0008 | 5.86 | 0 | 50 | 0.27 | 1.8 | 1 | 0 | 0 | 10.1016/0022-1902(79)80151-7
5.87 | 0.142465 | 1.063 | 3 | 0.0008 | 5.87 | 0 | 50 | 0.27 | 1.8 | 1 | 0 | 0 | 10.1016/0022-1902(79)80151-7
5.88 | 0.1424673 | 1.063 | 3 | 0.0008 | 5.88 | 0 | 50 | 0.27 | 1.8 | 1 | 0 | 0 | 10.1016/0022-1902(79)80151-7
5.89 | 0.1424704 | 1.063 | 3 | 0.0008 | 5.89 | 0 | 50 | 0.27 | 1.8 | 1 | 0 | 0 | 10.1016/0022-1902(79)80151-7
5.9 | 0.1424742 | 1.063 | 3 | 0.0008 | 5.9 | 0 | 50 | 0.27 | 1.8 | 1 | 0 | 0 | 10.1016/0022-1902(79)80151-7
5.91 | 0.1424788 | 1.063 | 3 | 0.0008 | 5.91 | 0 | 50 | 0.27 | 1.8 | 1 | 0 | 0 | 10.1016/0022-1902(79)80151-7
5.92 | 0.1424843 | 1.063 | 3 | 0.0008 | 5.92 | 0 | 50 | 0.27 | 1.8 | 1 | 0 | 0 | 10.1016/0022-1902(79)80151-7
5.93 | 0.1424905 | 1.063 | 3 | 0.0008 | 5.93 | 0 | 50 | 0.27 | 1.8 | 1 | 0 | 0 | 10.1016/0022-1902(79)80151-7
5.94 | 0.1424976 | 1.063 | 3 | 0.0008 | 5.94 | 0 | 50 | 0.27 | 1.8 | 1 | 0 | 0 | 10.1016/0022-1902(79)80151-7
5.95 | 0.1425054 | 1.063 | 3 | 0.0008 | 5.95 | 0 | 50 | 0.27 | 1.8 | 1 | 0 | 0 | 10.1016/0022-1902(79)80151-7
5.96 | 0.1425141 | 1.063 | 3 | 0.0008 | 5.96 | 0 | 50 | 0.27 | 1.8 | 1 | 0 | 0 | 10.1016/0022-1902(79)80151-7
5.97 | 0.1425237 | 1.063 | 3 | 0.0008 | 5.97 | 0 | 50 | 0.27 | 1.8 | 1 | 0 | 0 | 10.1016/0022-1902(79)80151-7
5.98 | 0.142534 | 1.063 | 3 | 0.0008 | 5.98 | 0 | 50 | 0.27 | 1.8 | 1 | 0 | 0 | 10.1016/0022-1902(79)80151-7
5.99 | 0.1425452 | 1.063 | 3 | 0.0008 | 5.99 | 0 | 50 | 0.27 | 1.8 | 1 | 0 | 0 | 10.1016/0022-1902(79)80151-7
6 | 0.1425573 | 1.063 | 3 | 0.0008 | 6 | 0 | 50 | 0.27 | 1.8 | 1 | 0 | 0 | 10.1016/0022-1902(79)80151-7
6.01 | 0.1425702 | 1.063 | 3 | 0.0008 | 6.01 | 0 | 50 | 0.27 | 1.8 | 1 | 0 | 0 | 10.1016/0022-1902(79)80151-7
6.02 | 0.142584 | 1.063 | 3 | 0.0008 | 6.02 | 0 | 50 | 0.27 | 1.8 | 1 | 0 | 0 | 10.1016/0022-1902(79)80151-7
6.03 | 0.1425987 | 1.063 | 3 | 0.0008 | 6.03 | 0 | 50 | 0.27 | 1.8 | 1 | 0 | 0 | 10.1016/0022-1902(79)80151-7
6.04 | 0.1426142 | 1.063 | 3 | 0.0008 | 6.04 | 0 | 50 | 0.27 | 1.8 | 1 | 0 | 0 | 10.1016/0022-1902(79)80151-7
6.05 | 0.1426307 | 1.063 | 3 | 0.0008 | 6.05 | 0 | 50 | 0.27 | 1.8 | 1 | 0 | 0 | 10.1016/0022-1902(79)80151-7
6.06 | 0.142648 | 1.063 | 3 | 0.0008 | 6.06 | 0 | 50 | 0.27 | 1.8 | 1 | 0 | 0 | 10.1016/0022-1902(79)80151-7
6.07 | 0.1426662 | 1.063 | 3 | 0.0008 | 6.07 | 0 | 50 | 0.27 | 1.8 | 1 | 0 | 0 | 10.1016/0022-1902(79)80151-7
6.08 | 0.1426854 | 1.063 | 3 | 0.0008 | 6.08 | 0 | 50 | 0.27 | 1.8 | 1 | 0 | 0 | 10.1016/0022-1902(79)80151-7
6.09 | 0.1427054 | 1.063 | 3 | 0.0008 | 6.09 | 0 | 50 | 0.27 | 1.8 | 1 | 0 | 0 | 10.1016/0022-1902(79)80151-7
6.1 | 0.1427264 | 1.063 | 3 | 0.0008 | 6.1 | 0 | 50 | 0.27 | 1.8 | 1 | 0 | 0 | 10.1016/0022-1902(79)80151-7
6.11 | 0.1427483 | 1.063 | 3 | 0.0008 | 6.11 | 0 | 50 | 0.27 | 1.8 | 1 | 0 | 0 | 10.1016/0022-1902(79)80151-7
6.12 | 0.1427711 | 1.063 | 3 | 0.0008 | 6.12 | 0 | 50 | 0.27 | 1.8 | 1 | 0 | 0 | 10.1016/0022-1902(79)80151-7
6.13 | 0.1427949 | 1.063 | 3 | 0.0008 | 6.13 | 0 | 50 | 0.27 | 1.8 | 1 | 0 | 0 | 10.1016/0022-1902(79)80151-7
6.14 | 0.1428196 | 1.063 | 3 | 0.0008 | 6.14 | 0 | 50 | 0.27 | 1.8 | 1 | 0 | 0 | 10.1016/0022-1902(79)80151-7
6.15 | 0.1428453 | 1.063 | 3 | 0.0008 | 6.15 | 0 | 50 | 0.27 | 1.8 | 1 | 0 | 0 | 10.1016/0022-1902(79)80151-7
6.16 | 0.1428719 | 1.063 | 3 | 0.0008 | 6.16 | 0 | 50 | 0.27 | 1.8 | 1 | 0 | 0 | 10.1016/0022-1902(79)80151-7
6.17 | 0.1428995 | 1.063 | 3 | 0.0008 | 6.17 | 0 | 50 | 0.27 | 1.8 | 1 | 0 | 0 | 10.1016/0022-1902(79)80151-7
6.18 | 0.1429281 | 1.063 | 3 | 0.0008 | 6.18 | 0 | 50 | 0.27 | 1.8 | 1 | 0 | 0 | 10.1016/0022-1902(79)80151-7
6.19 | 0.1429577 | 1.063 | 3 | 0.0008 | 6.19 | 0 | 50 | 0.27 | 1.8 | 1 | 0 | 0 | 10.1016/0022-1902(79)80151-7
6.2 | 0.1429882 | 1.063 | 3 | 0.0008 | 6.2 | 0 | 50 | 0.27 | 1.8 | 1 | 0 | 0 | 10.1016/0022-1902(79)80151-7
6.21 | 0.1430198 | 1.063 | 3 | 0.0008 | 6.21 | 0 | 50 | 0.27 | 1.8 | 1 | 0 | 0 | 10.1016/0022-1902(79)80151-7
6.22 | 0.1430524 | 1.063 | 3 | 0.0008 | 6.22 | 0 | 50 | 0.27 | 1.8 | 1 | 0 | 0 | 10.1016/0022-1902(79)80151-7
6.23 | 0.1430859 | 1.063 | 3 | 0.0008 | 6.23 | 0 | 50 | 0.27 | 1.8 | 1 | 0 | 0 | 10.1016/0022-1902(79)80151-7
6.24 | 0.1431205 | 1.063 | 3 | 0.0008 | 6.24 | 0 | 50 | 0.27 | 1.8 | 1 | 0 | 0 | 10.1016/0022-1902(79)80151-7
6.25 | 0.1431561 | 1.063 | 3 | 0.0008 | 6.25 | 0 | 50 | 0.27 | 1.8 | 1 | 0 | 0 | 10.1016/0022-1902(79)80151-7
6.26 | 0.1431928 | 1.063 | 3 | 0.0008 | 6.26 | 0 | 50 | 0.27 | 1.8 | 1 | 0 | 0 | 10.1016/0022-1902(79)80151-7
6.27 | 0.1432304 | 1.063 | 3 | 0.0008 | 6.27 | 0 | 50 | 0.27 | 1.8 | 1 | 0 | 0 | 10.1016/0022-1902(79)80151-7
6.28 | 0.1432691 | 1.063 | 3 | 0.0008 | 6.28 | 0 | 50 | 0.27 | 1.8 | 1 | 0 | 0 | 10.1016/0022-1902(79)80151-7
6.29 | 0.1433089 | 1.063 | 3 | 0.0008 | 6.29 | 0 | 50 | 0.27 | 1.8 | 1 | 0 | 0 | 10.1016/0022-1902(79)80151-7
6.3 | 0.1433497 | 1.063 | 3 | 0.0008 | 6.3 | 0 | 50 | 0.27 | 1.8 | 1 | 0 | 0 | 10.1016/0022-1902(79)80151-7
6.31 | 0.1433916 | 1.063 | 3 | 0.0008 | 6.31 | 0 | 50 | 0.27 | 1.8 | 1 | 0 | 0 | 10.1016/0022-1902(79)80151-7
6.32 | 0.1434346 | 1.063 | 3 | 0.0008 | 6.32 | 0 | 50 | 0.27 | 1.8 | 1 | 0 | 0 | 10.1016/0022-1902(79)80151-7
6.33 | 0.1434786 | 1.063 | 3 | 0.0008 | 6.33 | 0 | 50 | 0.27 | 1.8 | 1 | 0 | 0 | 10.1016/0022-1902(79)80151-7
6.34 | 0.1435238 | 1.063 | 3 | 0.0008 | 6.34 | 0 | 50 | 0.27 | 1.8 | 1 | 0 | 0 | 10.1016/0022-1902(79)80151-7
6.35 | 0.14357 | 1.063 | 3 | 0.0008 | 6.35 | 0 | 50 | 0.27 | 1.8 | 1 | 0 | 0 | 10.1016/0022-1902(79)80151-7
6.36 | 0.1436173 | 1.063 | 3 | 0.0008 | 6.36 | 0 | 50 | 0.27 | 1.8 | 1 | 0 | 0 | 10.1016/0022-1902(79)80151-7
6.37 | 0.1436657 | 1.063 | 3 | 0.0008 | 6.37 | 0 | 50 | 0.27 | 1.8 | 1 | 0 | 0 | 10.1016/0022-1902(79)80151-7
6.38 | 0.1437153 | 1.063 | 3 | 0.0008 | 6.38 | 0 | 50 | 0.27 | 1.8 | 1 | 0 | 0 | 10.1016/0022-1902(79)80151-7
6.39 | 0.1437659 | 1.063 | 3 | 0.0008 | 6.39 | 0 | 50 | 0.27 | 1.8 | 1 | 0 | 0 | 10.1016/0022-1902(79)80151-7
6.4 | 0.1438177 | 1.063 | 3 | 0.0008 | 6.4 | 0 | 50 | 0.27 | 1.8 | 1 | 0 | 0 | 10.1016/0022-1902(79)80151-7
6.41 | 0.1438707 | 1.063 | 3 | 0.0008 | 6.41 | 0 | 50 | 0.27 | 1.8 | 1 | 0 | 0 | 10.1016/0022-1902(79)80151-7
6.42 | 0.1439247 | 1.063 | 3 | 0.0008 | 6.42 | 0 | 50 | 0.27 | 1.8 | 1 | 0 | 0 | 10.1016/0022-1902(79)80151-7
6.43 | 0.1439799 | 1.063 | 3 | 0.0008 | 6.43 | 0 | 50 | 0.27 | 1.8 | 1 | 0 | 0 | 10.1016/0022-1902(79)80151-7
6.44 | 0.1440363 | 1.063 | 3 | 0.0008 | 6.44 | 0 | 50 | 0.27 | 1.8 | 1 | 0 | 0 | 10.1016/0022-1902(79)80151-7
6.45 | 0.1440938 | 1.063 | 3 | 0.0008 | 6.45 | 0 | 50 | 0.27 | 1.8 | 1 | 0 | 0 | 10.1016/0022-1902(79)80151-7
6.46 | 0.1441525 | 1.063 | 3 | 0.0008 | 6.46 | 0 | 50 | 0.27 | 1.8 | 1 | 0 | 0 | 10.1016/0022-1902(79)80151-7
6.47 | 0.1442124 | 1.063 | 3 | 0.0008 | 6.47 | 0 | 50 | 0.27 | 1.8 | 1 | 0 | 0 | 10.1016/0022-1902(79)80151-7
6.48 | 0.1442734 | 1.063 | 3 | 0.0008 | 6.48 | 0 | 50 | 0.27 | 1.8 | 1 | 0 | 0 | 10.1016/0022-1902(79)80151-7
6.49 | 0.1443357 | 1.063 | 3 | 0.0008 | 6.49 | 0 | 50 | 0.27 | 1.8 | 1 | 0 | 0 | 10.1016/0022-1902(79)80151-7
6.5 | 0.1443991 | 1.063 | 3 | 0.0008 | 6.5 | 0 | 50 | 0.27 | 1.8 | 1 | 0 | 0 | 10.1016/0022-1902(79)80151-7
6.51 | 0.1444638 | 1.063 | 3 | 0.0008 | 6.51 | 0 | 50 | 0.27 | 1.8 | 1 | 0 | 0 | 10.1016/0022-1902(79)80151-7
6.52 | 0.1445296 | 1.063 | 3 | 0.0008 | 6.52 | 0 | 50 | 0.27 | 1.8 | 1 | 0 | 0 | 10.1016/0022-1902(79)80151-7
6.53 | 0.1445967 | 1.063 | 3 | 0.0008 | 6.53 | 0 | 50 | 0.27 | 1.8 | 1 | 0 | 0 | 10.1016/0022-1902(79)80151-7
6.54 | 0.144665 | 1.063 | 3 | 0.0008 | 6.54 | 0 | 50 | 0.27 | 1.8 | 1 | 0 | 0 | 10.1016/0022-1902(79)80151-7
6.55 | 0.1447345 | 1.063 | 3 | 0.0008 | 6.55 | 0 | 50 | 0.27 | 1.8 | 1 | 0 | 0 | 10.1016/0022-1902(79)80151-7
6.56 | 0.1448053 | 1.063 | 3 | 0.0008 | 6.56 | 0 | 50 | 0.27 | 1.8 | 1 | 0 | 0 | 10.1016/0022-1902(79)80151-7
6.57 | 0.1448773 | 1.063 | 3 | 0.0008 | 6.57 | 0 | 50 | 0.27 | 1.8 | 1 | 0 | 0 | 10.1016/0022-1902(79)80151-7
6.58 | 0.1449505 | 1.063 | 3 | 0.0008 | 6.58 | 0 | 50 | 0.27 | 1.8 | 1 | 0 | 0 | 10.1016/0022-1902(79)80151-7
6.59 | 0.1450251 | 1.063 | 3 | 0.0008 | 6.59 | 0 | 50 | 0.27 | 1.8 | 1 | 0 | 0 | 10.1016/0022-1902(79)80151-7
6.6 | 0.1451008 | 1.063 | 3 | 0.0008 | 6.6 | 0 | 50 | 0.27 | 1.8 | 1 | 0 | 0 | 10.1016/0022-1902(79)80151-7
6.61 | 0.1451779 | 1.063 | 3 | 0.0008 | 6.61 | 0 | 50 | 0.27 | 1.8 | 1 | 0 | 0 | 10.1016/0022-1902(79)80151-7
6.62 | 0.1452562 | 1.063 | 3 | 0.0008 | 6.62 | 0 | 50 | 0.27 | 1.8 | 1 | 0 | 0 | 10.1016/0022-1902(79)80151-7
6.63 | 0.1453359 | 1.063 | 3 | 0.0008 | 6.63 | 0 | 50 | 0.27 | 1.8 | 1 | 0 | 0 | 10.1016/0022-1902(79)80151-7
6.64 | 0.1454168 | 1.063 | 3 | 0.0008 | 6.64 | 0 | 50 | 0.27 | 1.8 | 1 | 0 | 0 | 10.1016/0022-1902(79)80151-7
6.65 | 0.145499 | 1.063 | 3 | 0.0008 | 6.65 | 0 | 50 | 0.27 | 1.8 | 1 | 0 | 0 | 10.1016/0022-1902(79)80151-7
6.66 | 0.1455825 | 1.063 | 3 | 0.0008 | 6.66 | 0 | 50 | 0.27 | 1.8 | 1 | 0 | 0 | 10.1016/0022-1902(79)80151-7
6.67 | 0.1456674 | 1.063 | 3 | 0.0008 | 6.67 | 0 | 50 | 0.27 | 1.8 | 1 | 0 | 0 | 10.1016/0022-1902(79)80151-7
6.68 | 0.1457535 | 1.063 | 3 | 0.0008 | 6.68 | 0 | 50 | 0.27 | 1.8 | 1 | 0 | 0 | 10.1016/0022-1902(79)80151-7
6.69 | 0.145841 | 1.063 | 3 | 0.0008 | 6.69 | 0 | 50 | 0.27 | 1.8 | 1 | 0 | 0 | 10.1016/0022-1902(79)80151-7
6.7 | 0.1459299 | 1.063 | 3 | 0.0008 | 6.7 | 0 | 50 | 0.27 | 1.8 | 1 | 0 | 0 | 10.1016/0022-1902(79)80151-7
6.71 | 0.14602 | 1.063 | 3 | 0.0008 | 6.71 | 0 | 50 | 0.27 | 1.8 | 1 | 0 | 0 | 10.1016/0022-1902(79)80151-7
6.72 | 0.1461116 | 1.063 | 3 | 0.0008 | 6.72 | 0 | 50 | 0.27 | 1.8 | 1 | 0 | 0 | 10.1016/0022-1902(79)80151-7
6.73 | 0.1462044 | 1.063 | 3 | 0.0008 | 6.73 | 0 | 50 | 0.27 | 1.8 | 1 | 0 | 0 | 10.1016/0022-1902(79)80151-7
6.74 | 0.1462987 | 1.063 | 3 | 0.0008 | 6.74 | 0 | 50 | 0.27 | 1.8 | 1 | 0 | 0 | 10.1016/0022-1902(79)80151-7
6.75 | 0.1463943 | 1.063 | 3 | 0.0008 | 6.75 | 0 | 50 | 0.27 | 1.8 | 1 | 0 | 0 | 10.1016/0022-1902(79)80151-7
6.76 | 0.1464913 | 1.063 | 3 | 0.0008 | 6.76 | 0 | 50 | 0.27 | 1.8 | 1 | 0 | 0 | 10.1016/0022-1902(79)80151-7
6.77 | 0.1465897 | 1.063 | 3 | 0.0008 | 6.77 | 0 | 50 | 0.27 | 1.8 | 1 | 0 | 0 | 10.1016/0022-1902(79)80151-7
6.78 | 0.1466894 | 1.063 | 3 | 0.0008 | 6.78 | 0 | 50 | 0.27 | 1.8 | 1 | 0 | 0 | 10.1016/0022-1902(79)80151-7
6.79 | 0.1467906 | 1.063 | 3 | 0.0008 | 6.79 | 0 | 50 | 0.27 | 1.8 | 1 | 0 | 0 | 10.1016/0022-1902(79)80151-7
6.8 | 0.1468932 | 1.063 | 3 | 0.0008 | 6.8 | 0 | 50 | 0.27 | 1.8 | 1 | 0 | 0 | 10.1016/0022-1902(79)80151-7
6.81 | 0.1469972 | 1.063 | 3 | 0.0008 | 6.81 | 0 | 50 | 0.27 | 1.8 | 1 | 0 | 0 | 10.1016/0022-1902(79)80151-7
6.82 | 0.1471026 | 1.063 | 3 | 0.0008 | 6.82 | 0 | 50 | 0.27 | 1.8 | 1 | 0 | 0 | 10.1016/0022-1902(79)80151-7
6.83 | 0.1472094 | 1.063 | 3 | 0.0008 | 6.83 | 0 | 50 | 0.27 | 1.8 | 1 | 0 | 0 | 10.1016/0022-1902(79)80151-7
6.84 | 0.1473177 | 1.063 | 3 | 0.0008 | 6.84 | 0 | 50 | 0.27 | 1.8 | 1 | 0 | 0 | 10.1016/0022-1902(79)80151-7
6.85 | 0.1474274 | 1.063 | 3 | 0.0008 | 6.85 | 0 | 50 | 0.27 | 1.8 | 1 | 0 | 0 | 10.1016/0022-1902(79)80151-7
6.86 | 0.1475386 | 1.063 | 3 | 0.0008 | 6.86 | 0 | 50 | 0.27 | 1.8 | 1 | 0 | 0 | 10.1016/0022-1902(79)80151-7
6.87 | 0.1476512 | 1.063 | 3 | 0.0008 | 6.87 | 0 | 50 | 0.27 | 1.8 | 1 | 0 | 0 | 10.1016/0022-1902(79)80151-7
6.88 | 0.1477652 | 1.063 | 3 | 0.0008 | 6.88 | 0 | 50 | 0.27 | 1.8 | 1 | 0 | 0 | 10.1016/0022-1902(79)80151-7
6.89 | 0.1478808 | 1.063 | 3 | 0.0008 | 6.89 | 0 | 50 | 0.27 | 1.8 | 1 | 0 | 0 | 10.1016/0022-1902(79)80151-7
6.9 | 0.1479978 | 1.063 | 3 | 0.0008 | 6.9 | 0 | 50 | 0.27 | 1.8 | 1 | 0 | 0 | 10.1016/0022-1902(79)80151-7
6.91 | 0.1481163 | 1.063 | 3 | 0.0008 | 6.91 | 0 | 50 | 0.27 | 1.8 | 1 | 0 | 0 | 10.1016/0022-1902(79)80151-7
6.92 | 0.1482363 | 1.063 | 3 | 0.0008 | 6.92 | 0 | 50 | 0.27 | 1.8 | 1 | 0 | 0 | 10.1016/0022-1902(79)80151-7
6.93 | 0.1483578 | 1.063 | 3 | 0.0008 | 6.93 | 0 | 50 | 0.27 | 1.8 | 1 | 0 | 0 | 10.1016/0022-1902(79)80151-7
6.94 | 0.1484808 | 1.063 | 3 | 0.0008 | 6.94 | 0 | 50 | 0.27 | 1.8 | 1 | 0 | 0 | 10.1016/0022-1902(79)80151-7
6.95 | 0.1486053 | 1.063 | 3 | 0.0008 | 6.95 | 0 | 50 | 0.27 | 1.8 | 1 | 0 | 0 | 10.1016/0022-1902(79)80151-7
6.96 | 0.1487313 | 1.063 | 3 | 0.0008 | 6.96 | 0 | 50 | 0.27 | 1.8 | 1 | 0 | 0 | 10.1016/0022-1902(79)80151-7
6.97 | 0.1488589 | 1.063 | 3 | 0.0008 | 6.97 | 0 | 50 | 0.27 | 1.8 | 1 | 0 | 0 | 10.1016/0022-1902(79)80151-7
6.98 | 0.1489879 | 1.063 | 3 | 0.0008 | 6.98 | 0 | 50 | 0.27 | 1.8 | 1 | 0 | 0 | 10.1016/0022-1902(79)80151-7
6.99 | 0.1491186 | 1.063 | 3 | 0.0008 | 6.99 | 0 | 50 | 0.27 | 1.8 | 1 | 0 | 0 | 10.1016/0022-1902(79)80151-7
7 | 0.1492507 | 1.063 | 3 | 0.0008 | 7 | 0 | 50 | 0.27 | 1.8 | 1 | 0 | 0 | 10.1016/0022-1902(79)80151-7
7.01 | 0.1493845 | 1.063 | 3 | 0.0008 | 7.01 | 0 | 50 | 0.27 | 1.8 | 1 | 0 | 0 | 10.1016/0022-1902(79)80151-7
7.02 | 0.1495197 | 1.063 | 3 | 0.0008 | 7.02 | 0 | 50 | 0.27 | 1.8 | 1 | 0 | 0 | 10.1016/0022-1902(79)80151-7
7.03 | 0.1496566 | 1.063 | 3 | 0.0008 | 7.03 | 0 | 50 | 0.27 | 1.8 | 1 | 0 | 0 | 10.1016/0022-1902(79)80151-7
7.04 | 0.149795 | 1.063 | 3 | 0.0008 | 7.04 | 0 | 50 | 0.27 | 1.8 | 1 | 0 | 0 | 10.1016/0022-1902(79)80151-7
7.05 | 0.149935 | 1.063 | 3 | 0.0008 | 7.05 | 0 | 50 | 0.27 | 1.8 | 1 | 0 | 0 | 10.1016/0022-1902(79)80151-7
7.06 | 0.1500766 | 1.063 | 3 | 0.0008 | 7.06 | 0 | 50 | 0.27 | 1.8 | 1 | 0 | 0 | 10.1016/0022-1902(79)80151-7
7.07 | 0.1502198 | 1.063 | 3 | 0.0008 | 7.07 | 0 | 50 | 0.27 | 1.8 | 1 | 0 | 0 | 10.1016/0022-1902(79)80151-7
7.08 | 0.1503646 | 1.063 | 3 | 0.0008 | 7.08 | 0 | 50 | 0.27 | 1.8 | 1 | 0 | 0 | 10.1016/0022-1902(79)80151-7
7.09 | 0.150511 | 1.063 | 3 | 0.0008 | 7.09 | 0 | 50 | 0.27 | 1.8 | 1 | 0 | 0 | 10.1016/0022-1902(79)80151-7
7.1 | 0.150659 | 1.063 | 3 | 0.0008 | 7.1 | 0 | 50 | 0.27 | 1.8 | 1 | 0 | 0 | 10.1016/0022-1902(79)80151-7
7.11 | 0.1508086 | 1.063 | 3 | 0.0008 | 7.11 | 0 | 50 | 0.27 | 1.8 | 1 | 0 | 0 | 10.1016/0022-1902(79)80151-7
7.12 | 0.1509599 | 1.063 | 3 | 0.0008 | 7.12 | 0 | 50 | 0.27 | 1.8 | 1 | 0 | 0 | 10.1016/0022-1902(79)80151-7
7.13 | 0.1511128 | 1.063 | 3 | 0.0008 | 7.13 | 0 | 50 | 0.27 | 1.8 | 1 | 0 | 0 | 10.1016/0022-1902(79)80151-7
7.14 | 0.1512673 | 1.063 | 3 | 0.0008 | 7.14 | 0 | 50 | 0.27 | 1.8 | 1 | 0 | 0 | 10.1016/0022-1902(79)80151-7
7.15 | 0.1514235 | 1.063 | 3 | 0.0008 | 7.15 | 0 | 50 | 0.27 | 1.8 | 1 | 0 | 0 | 10.1016/0022-1902(79)80151-7
7.16 | 0.1515814 | 1.063 | 3 | 0.0008 | 7.16 | 0 | 50 | 0.27 | 1.8 | 1 | 0 | 0 | 10.1016/0022-1902(79)80151-7
7.17 | 0.1517409 | 1.063 | 3 | 0.0008 | 7.17 | 0 | 50 | 0.27 | 1.8 | 1 | 0 | 0 | 10.1016/0022-1902(79)80151-7
7.18 | 0.1519021 | 1.063 | 3 | 0.0008 | 7.18 | 0 | 50 | 0.27 | 1.8 | 1 | 0 | 0 | 10.1016/0022-1902(79)80151-7
7.19 | 0.152065 | 1.063 | 3 | 0.0008 | 7.19 | 0 | 50 | 0.27 | 1.8 | 1 | 0 | 0 | 10.1016/0022-1902(79)80151-7
7.2 | 0.1522295 | 1.063 | 3 | 0.0008 | 7.2 | 0 | 50 | 0.27 | 1.8 | 1 | 0 | 0 | 10.1016/0022-1902(79)80151-7
7.21 | 0.1523958 | 1.063 | 3 | 0.0008 | 7.21 | 0 | 50 | 0.27 | 1.8 | 1 | 0 | 0 | 10.1016/0022-1902(79)80151-7
7.22 | 0.1525637 | 1.063 | 3 | 0.0008 | 7.22 | 0 | 50 | 0.27 | 1.8 | 1 | 0 | 0 | 10.1016/0022-1902(79)80151-7
7.23 | 0.1527334 | 1.063 | 3 | 0.0008 | 7.23 | 0 | 50 | 0.27 | 1.8 | 1 | 0 | 0 | 10.1016/0022-1902(79)80151-7
7.24 | 0.1529048 | 1.063 | 3 | 0.0008 | 7.24 | 0 | 50 | 0.27 | 1.8 | 1 | 0 | 0 | 10.1016/0022-1902(79)80151-7
7.25 | 0.1530778 | 1.063 | 3 | 0.0008 | 7.25 | 0 | 50 | 0.27 | 1.8 | 1 | 0 | 0 | 10.1016/0022-1902(79)80151-7
7.26 | 0.1532527 | 1.063 | 3 | 0.0008 | 7.26 | 0 | 50 | 0.27 | 1.8 | 1 | 0 | 0 | 10.1016/0022-1902(79)80151-7
7.27 | 0.1534292 | 1.063 | 3 | 0.0008 | 7.27 | 0 | 50 | 0.27 | 1.8 | 1 | 0 | 0 | 10.1016/0022-1902(79)80151-7
7.28 | 0.1536075 | 1.063 | 3 | 0.0008 | 7.28 | 0 | 50 | 0.27 | 1.8 | 1 | 0 | 0 | 10.1016/0022-1902(79)80151-7
7.29 | 0.1537875 | 1.063 | 3 | 0.0008 | 7.29 | 0 | 50 | 0.27 | 1.8 | 1 | 0 | 0 | 10.1016/0022-1902(79)80151-7
7.3 | 0.1539693 | 1.063 | 3 | 0.0008 | 7.3 | 0 | 50 | 0.27 | 1.8 | 1 | 0 | 0 | 10.1016/0022-1902(79)80151-7
7.31 | 0.1541529 | 1.063 | 3 | 0.0008 | 7.31 | 0 | 50 | 0.27 | 1.8 | 1 | 0 | 0 | 10.1016/0022-1902(79)80151-7
7.32 | 0.1543382 | 1.063 | 3 | 0.0008 | 7.32 | 0 | 50 | 0.27 | 1.8 | 1 | 0 | 0 | 10.1016/0022-1902(79)80151-7
7.33 | 0.1545253 | 1.063 | 3 | 0.0008 | 7.33 | 0 | 50 | 0.27 | 1.8 | 1 | 0 | 0 | 10.1016/0022-1902(79)80151-7
7.34 | 0.1547142 | 1.063 | 3 | 0.0008 | 7.34 | 0 | 50 | 0.27 | 1.8 | 1 | 0 | 0 | 10.1016/0022-1902(79)80151-7
7.35 | 0.1549048 | 1.063 | 3 | 0.0008 | 7.35 | 0 | 50 | 0.27 | 1.8 | 1 | 0 | 0 | 10.1016/0022-1902(79)80151-7
7.36 | 0.1550973 | 1.063 | 3 | 0.0008 | 7.36 | 0 | 50 | 0.27 | 1.8 | 1 | 0 | 0 | 10.1016/0022-1902(79)80151-7
7.37 | 0.1552916 | 1.063 | 3 | 0.0008 | 7.37 | 0 | 50 | 0.27 | 1.8 | 1 | 0 | 0 | 10.1016/0022-1902(79)80151-7
7.38 | 0.1554876 | 1.063 | 3 | 0.0008 | 7.38 | 0 | 50 | 0.27 | 1.8 | 1 | 0 | 0 | 10.1016/0022-1902(79)80151-7
7.39 | 0.1556855 | 1.063 | 3 | 0.0008 | 7.39 | 0 | 50 | 0.27 | 1.8 | 1 | 0 | 0 | 10.1016/0022-1902(79)80151-7
7.4 | 0.1558852 | 1.063 | 3 | 0.0008 | 7.4 | 0 | 50 | 0.27 | 1.8 | 1 | 0 | 0 | 10.1016/0022-1902(79)80151-7
7.41 | 0.1560868 | 1.063 | 3 | 0.0008 | 7.41 | 0 | 50 | 0.27 | 1.8 | 1 | 0 | 0 | 10.1016/0022-1902(79)80151-7
7.42 | 0.1562901 | 1.063 | 3 | 0.0008 | 7.42 | 0 | 50 | 0.27 | 1.8 | 1 | 0 | 0 | 10.1016/0022-1902(79)80151-7
7.43 | 0.1564954 | 1.063 | 3 | 0.0008 | 7.43 | 0 | 50 | 0.27 | 1.8 | 1 | 0 | 0 | 10.1016/0022-1902(79)80151-7
7.44 | 0.1567024 | 1.063 | 3 | 0.0008 | 7.44 | 0 | 50 | 0.27 | 1.8 | 1 | 0 | 0 | 10.1016/0022-1902(79)80151-7
7.45 | 0.1569114 | 1.063 | 3 | 0.0008 | 7.45 | 0 | 50 | 0.27 | 1.8 | 1 | 0 | 0 | 10.1016/0022-1902(79)80151-7
7.46 | 0.1571221 | 1.063 | 3 | 0.0008 | 7.46 | 0 | 50 | 0.27 | 1.8 | 1 | 0 | 0 | 10.1016/0022-1902(79)80151-7
7.47 | 0.1573348 | 1.063 | 3 | 0.0008 | 7.47 | 0 | 50 | 0.27 | 1.8 | 1 | 0 | 0 | 10.1016/0022-1902(79)80151-7
7.48 | 0.1575493 | 1.063 | 3 | 0.0008 | 7.48 | 0 | 50 | 0.27 | 1.8 | 1 | 0 | 0 | 10.1016/0022-1902(79)80151-7
7.49 | 0.1577657 | 1.063 | 3 | 0.0008 | 7.49 | 0 | 50 | 0.27 | 1.8 | 1 | 0 | 0 | 10.1016/0022-1902(79)80151-7
7.5 | 0.157984 | 1.063 | 3 | 0.0008 | 7.5 | 0 | 50 | 0.27 | 1.8 | 1 | 0 | 0 | 10.1016/0022-1902(79)80151-7
7.51 | 0.1582042 | 1.063 | 3 | 0.0008 | 7.51 | 0 | 50 | 0.27 | 1.8 | 1 | 0 | 0 | 10.1016/0022-1902(79)80151-7
7.52 | 0.1584264 | 1.063 | 3 | 0.0008 | 7.52 | 0 | 50 | 0.27 | 1.8 | 1 | 0 | 0 | 10.1016/0022-1902(79)80151-7
7.53 | 0.1586504 | 1.063 | 3 | 0.0008 | 7.53 | 0 | 50 | 0.27 | 1.8 | 1 | 0 | 0 | 10.1016/0022-1902(79)80151-7
7.54 | 0.1588763 | 1.063 | 3 | 0.0008 | 7.54 | 0 | 50 | 0.27 | 1.8 | 1 | 0 | 0 | 10.1016/0022-1902(79)80151-7
7.55 | 0.1591041 | 1.063 | 3 | 0.0008 | 7.55 | 0 | 50 | 0.27 | 1.8 | 1 | 0 | 0 | 10.1016/0022-1902(79)80151-7
7.56 | 0.1593339 | 1.063 | 3 | 0.0008 | 7.56 | 0 | 50 | 0.27 | 1.8 | 1 | 0 | 0 | 10.1016/0022-1902(79)80151-7
7.57 | 0.1595656 | 1.063 | 3 | 0.0008 | 7.57 | 0 | 50 | 0.27 | 1.8 | 1 | 0 | 0 | 10.1016/0022-1902(79)80151-7
7.58 | 0.1597993 | 1.063 | 3 | 0.0008 | 7.58 | 0 | 50 | 0.27 | 1.8 | 1 | 0 | 0 | 10.1016/0022-1902(79)80151-7
7.59 | 0.1600349 | 1.063 | 3 | 0.0008 | 7.59 | 0 | 50 | 0.27 | 1.8 | 1 | 0 | 0 | 10.1016/0022-1902(79)80151-7
7.6 | 0.1602725 | 1.063 | 3 | 0.0008 | 7.6 | 0 | 50 | 0.27 | 1.8 | 1 | 0 | 0 | 10.1016/0022-1902(79)80151-7
7.61 | 0.160512 | 1.063 | 3 | 0.0008 | 7.61 | 0 | 50 | 0.27 | 1.8 | 1 | 0 | 0 | 10.1016/0022-1902(79)80151-7
7.62 | 0.1607535 | 1.063 | 3 | 0.0008 | 7.62 | 0 | 50 | 0.27 | 1.8 | 1 | 0 | 0 | 10.1016/0022-1902(79)80151-7
7.63 | 0.1609969 | 1.063 | 3 | 0.0008 | 7.63 | 0 | 50 | 0.27 | 1.8 | 1 | 0 | 0 | 10.1016/0022-1902(79)80151-7
7.64 | 0.1612424 | 1.063 | 3 | 0.0008 | 7.64 | 0 | 50 | 0.27 | 1.8 | 1 | 0 | 0 | 10.1016/0022-1902(79)80151-7
7.65 | 0.1614898 | 1.063 | 3 | 0.0008 | 7.65 | 0 | 50 | 0.27 | 1.8 | 1 | 0 | 0 | 10.1016/0022-1902(79)80151-7
7.66 | 0.1617392 | 1.063 | 3 | 0.0008 | 7.66 | 0 | 50 | 0.27 | 1.8 | 1 | 0 | 0 | 10.1016/0022-1902(79)80151-7
7.67 | 0.1619907 | 1.063 | 3 | 0.0008 | 7.67 | 0 | 50 | 0.27 | 1.8 | 1 | 0 | 0 | 10.1016/0022-1902(79)80151-7
7.68 | 0.1622441 | 1.063 | 3 | 0.0008 | 7.68 | 0 | 50 | 0.27 | 1.8 | 1 | 0 | 0 | 10.1016/0022-1902(79)80151-7
7.69 | 0.1624995 | 1.063 | 3 | 0.0008 | 7.69 | 0 | 50 | 0.27 | 1.8 | 1 | 0 | 0 | 10.1016/0022-1902(79)80151-7
7.7 | 0.162757 | 1.063 | 3 | 0.0008 | 7.7 | 0 | 50 | 0.27 | 1.8 | 1 | 0 | 0 | 10.1016/0022-1902(79)80151-7
7.71 | 0.1630165 | 1.063 | 3 | 0.0008 | 7.71 | 0 | 50 | 0.27 | 1.8 | 1 | 0 | 0 | 10.1016/0022-1902(79)80151-7
7.72 | 0.163278 | 1.063 | 3 | 0.0008 | 7.72 | 0 | 50 | 0.27 | 1.8 | 1 | 0 | 0 | 10.1016/0022-1902(79)80151-7
7.73 | 0.1635416 | 1.063 | 3 | 0.0008 | 7.73 | 0 | 50 | 0.27 | 1.8 | 1 | 0 | 0 | 10.1016/0022-1902(79)80151-7
7.74 | 0.1638072 | 1.063 | 3 | 0.0008 | 7.74 | 0 | 50 | 0.27 | 1.8 | 1 | 0 | 0 | 10.1016/0022-1902(79)80151-7
7.75 | 0.1640748 | 1.063 | 3 | 0.0008 | 7.75 | 0 | 50 | 0.27 | 1.8 | 1 | 0 | 0 | 10.1016/0022-1902(79)80151-7
7.76 | 0.1643445 | 1.063 | 3 | 0.0008 | 7.76 | 0 | 50 | 0.27 | 1.8 | 1 | 0 | 0 | 10.1016/0022-1902(79)80151-7
7.77 | 0.1646163 | 1.063 | 3 | 0.0008 | 7.77 | 0 | 50 | 0.27 | 1.8 | 1 | 0 | 0 | 10.1016/0022-1902(79)80151-7
7.78 | 0.1648901 | 1.063 | 3 | 0.0008 | 7.78 | 0 | 50 | 0.27 | 1.8 | 1 | 0 | 0 | 10.1016/0022-1902(79)80151-7
7.79 | 0.165166 | 1.063 | 3 | 0.0008 | 7.79 | 0 | 50 | 0.27 | 1.8 | 1 | 0 | 0 | 10.1016/0022-1902(79)80151-7
7.8 | 0.165444 | 1.063 | 3 | 0.0008 | 7.8 | 0 | 50 | 0.27 | 1.8 | 1 | 0 | 0 | 10.1016/0022-1902(79)80151-7
7.81 | 0.1657241 | 1.063 | 3 | 0.0008 | 7.81 | 0 | 50 | 0.27 | 1.8 | 1 | 0 | 0 | 10.1016/0022-1902(79)80151-7
7.82 | 0.1660063 | 1.063 | 3 | 0.0008 | 7.82 | 0 | 50 | 0.27 | 1.8 | 1 | 0 | 0 | 10.1016/0022-1902(79)80151-7
7.83 | 0.1662906 | 1.063 | 3 | 0.0008 | 7.83 | 0 | 50 | 0.27 | 1.8 | 1 | 0 | 0 | 10.1016/0022-1902(79)80151-7
7.84 | 0.1665769 | 1.063 | 3 | 0.0008 | 7.84 | 0 | 50 | 0.27 | 1.8 | 1 | 0 | 0 | 10.1016/0022-1902(79)80151-7
7.85 | 0.1668654 | 1.063 | 3 | 0.0008 | 7.85 | 0 | 50 | 0.27 | 1.8 | 1 | 0 | 0 | 10.1016/0022-1902(79)80151-7
7.86 | 0.167156 | 1.063 | 3 | 0.0008 | 7.86 | 0 | 50 | 0.27 | 1.8 | 1 | 0 | 0 | 10.1016/0022-1902(79)80151-7
7.87 | 0.1674488 | 1.063 | 3 | 0.0008 | 7.87 | 0 | 50 | 0.27 | 1.8 | 1 | 0 | 0 | 10.1016/0022-1902(79)80151-7
7.88 | 0.1677436 | 1.063 | 3 | 0.0008 | 7.88 | 0 | 50 | 0.27 | 1.8 | 1 | 0 | 0 | 10.1016/0022-1902(79)80151-7
7.89 | 0.1680406 | 1.063 | 3 | 0.0008 | 7.89 | 0 | 50 | 0.27 | 1.8 | 1 | 0 | 0 | 10.1016/0022-1902(79)80151-7
7.9 | 0.1683397 | 1.063 | 3 | 0.0008 | 7.9 | 0 | 50 | 0.27 | 1.8 | 1 | 0 | 0 | 10.1016/0022-1902(79)80151-7
7.91 | 0.168641 | 1.063 | 3 | 0.0008 | 7.91 | 0 | 50 | 0.27 | 1.8 | 1 | 0 | 0 | 10.1016/0022-1902(79)80151-7
7.92 | 0.1689445 | 1.063 | 3 | 0.0008 | 7.92 | 0 | 50 | 0.27 | 1.8 | 1 | 0 | 0 | 10.1016/0022-1902(79)80151-7
7.93 | 0.16925 | 1.063 | 3 | 0.0008 | 7.93 | 0 | 50 | 0.27 | 1.8 | 1 | 0 | 0 | 10.1016/0022-1902(79)80151-7
7.94 | 0.1695578 | 1.063 | 3 | 0.0008 | 7.94 | 0 | 50 | 0.27 | 1.8 | 1 | 0 | 0 | 10.1016/0022-1902(79)80151-7
7.95 | 0.1698677 | 1.063 | 3 | 0.0008 | 7.95 | 0 | 50 | 0.27 | 1.8 | 1 | 0 | 0 | 10.1016/0022-1902(79)80151-7
7.96 | 0.1701798 | 1.063 | 3 | 0.0008 | 7.96 | 0 | 50 | 0.27 | 1.8 | 1 | 0 | 0 | 10.1016/0022-1902(79)80151-7
7.97 | 0.1704941 | 1.063 | 3 | 0.0008 | 7.97 | 0 | 50 | 0.27 | 1.8 | 1 | 0 | 0 | 10.1016/0022-1902(79)80151-7
7.98 | 0.1708106 | 1.063 | 3 | 0.0008 | 7.98 | 0 | 50 | 0.27 | 1.8 | 1 | 0 | 0 | 10.1016/0022-1902(79)80151-7
7.99 | 0.1711292 | 1.063 | 3 | 0.0008 | 7.99 | 0 | 50 | 0.27 | 1.8 | 1 | 0 | 0 | 10.1016/0022-1902(79)80151-7
8 | 0.1714501 | 1.063 | 3 | 0.0008 | 8 | 0 | 50 | 0.27 | 1.8 | 1 | 0 | 0 | 10.1016/0022-1902(79)80151-7
8.01 | 0.1717731 | 1.063 | 3 | 0.0008 | 8.01 | 0 | 50 | 0.27 | 1.8 | 1 | 0 | 0 | 10.1016/0022-1902(79)80151-7
8.02 | 0.1720984 | 1.063 | 3 | 0.0008 | 8.02 | 0 | 50 | 0.27 | 1.8 | 1 | 0 | 0 | 10.1016/0022-1902(79)80151-7
8.03 | 0.1724259 | 1.063 | 3 | 0.0008 | 8.03 | 0 | 50 | 0.27 | 1.8 | 1 | 0 | 0 | 10.1016/0022-1902(79)80151-7
8.04 | 0.1727556 | 1.063 | 3 | 0.0008 | 8.04 | 0 | 50 | 0.27 | 1.8 | 1 | 0 | 0 | 10.1016/0022-1902(79)80151-7
8.05 | 0.1730875 | 1.063 | 3 | 0.0008 | 8.05 | 0 | 50 | 0.27 | 1.8 | 1 | 0 | 0 | 10.1016/0022-1902(79)80151-7
8.06 | 0.1734217 | 1.063 | 3 | 0.0008 | 8.06 | 0 | 50 | 0.27 | 1.8 | 1 | 0 | 0 | 10.1016/0022-1902(79)80151-7
8.07 | 0.1737581 | 1.063 | 3 | 0.0008 | 8.07 | 0 | 50 | 0.27 | 1.8 | 1 | 0 | 0 | 10.1016/0022-1902(79)80151-7
8.08 | 0.1740967 | 1.063 | 3 | 0.0008 | 8.08 | 0 | 50 | 0.27 | 1.8 | 1 | 0 | 0 | 10.1016/0022-1902(79)80151-7
8.09 | 0.1744376 | 1.063 | 3 | 0.0008 | 8.09 | 0 | 50 | 0.27 | 1.8 | 1 | 0 | 0 | 10.1016/0022-1902(79)80151-7
8.1 | 0.1747807 | 1.063 | 3 | 0.0008 | 8.1 | 0 | 50 | 0.27 | 1.8 | 1 | 0 | 0 | 10.1016/0022-1902(79)80151-7
8.11 | 0.1751261 | 1.063 | 3 | 0.0008 | 8.11 | 0 | 50 | 0.27 | 1.8 | 1 | 0 | 0 | 10.1016/0022-1902(79)80151-7
8.12 | 0.1754737 | 1.063 | 3 | 0.0008 | 8.12 | 0 | 50 | 0.27 | 1.8 | 1 | 0 | 0 | 10.1016/0022-1902(79)80151-7
8.13 | 0.1758236 | 1.063 | 3 | 0.0008 | 8.13 | 0 | 50 | 0.27 | 1.8 | 1 | 0 | 0 | 10.1016/0022-1902(79)80151-7
8.14 | 0.1761758 | 1.063 | 3 | 0.0008 | 8.14 | 0 | 50 | 0.27 | 1.8 | 1 | 0 | 0 | 10.1016/0022-1902(79)80151-7
8.15 | 0.1765303 | 1.063 | 3 | 0.0008 | 8.15 | 0 | 50 | 0.27 | 1.8 | 1 | 0 | 0 | 10.1016/0022-1902(79)80151-7
8.16 | 0.1768871 | 1.063 | 3 | 0.0008 | 8.16 | 0 | 50 | 0.27 | 1.8 | 1 | 0 | 0 | 10.1016/0022-1902(79)80151-7
8.17 | 0.1772461 | 1.063 | 3 | 0.0008 | 8.17 | 0 | 50 | 0.27 | 1.8 | 1 | 0 | 0 | 10.1016/0022-1902(79)80151-7
8.18 | 0.1776074 | 1.063 | 3 | 0.0008 | 8.18 | 0 | 50 | 0.27 | 1.8 | 1 | 0 | 0 | 10.1016/0022-1902(79)80151-7
8.19 | 0.177971 | 1.063 | 3 | 0.0008 | 8.19 | 0 | 50 | 0.27 | 1.8 | 1 | 0 | 0 | 10.1016/0022-1902(79)80151-7
8.2 | 0.178337 | 1.063 | 3 | 0.0008 | 8.2 | 0 | 50 | 0.27 | 1.8 | 1 | 0 | 0 | 10.1016/0022-1902(79)80151-7
8.21 | 0.1787052 | 1.063 | 3 | 0.0008 | 8.21 | 0 | 50 | 0.27 | 1.8 | 1 | 0 | 0 | 10.1016/0022-1902(79)80151-7
8.22 | 0.1790758 | 1.063 | 3 | 0.0008 | 8.22 | 0 | 50 | 0.27 | 1.8 | 1 | 0 | 0 | 10.1016/0022-1902(79)80151-7
8.23 | 0.1794486 | 1.063 | 3 | 0.0008 | 8.23 | 0 | 50 | 0.27 | 1.8 | 1 | 0 | 0 | 10.1016/0022-1902(79)80151-7
8.24 | 0.1798238 | 1.063 | 3 | 0.0008 | 8.24 | 0 | 50 | 0.27 | 1.8 | 1 | 0 | 0 | 10.1016/0022-1902(79)80151-7
8.25 | 0.1802013 | 1.063 | 3 | 0.0008 | 8.25 | 0 | 50 | 0.27 | 1.8 | 1 | 0 | 0 | 10.1016/0022-1902(79)80151-7
8.26 | 0.1805812 | 1.063 | 3 | 0.0008 | 8.26 | 0 | 50 | 0.27 | 1.8 | 1 | 0 | 0 | 10.1016/0022-1902(79)80151-7
8.27 | 0.1809633 | 1.063 | 3 | 0.0008 | 8.27 | 0 | 50 | 0.27 | 1.8 | 1 | 0 | 0 | 10.1016/0022-1902(79)80151-7
8.28 | 0.1813479 | 1.063 | 3 | 0.0008 | 8.28 | 0 | 50 | 0.27 | 1.8 | 1 | 0 | 0 | 10.1016/0022-1902(79)80151-7
8.29 | 0.1817347 | 1.063 | 3 | 0.0008 | 8.29 | 0 | 50 | 0.27 | 1.8 | 1 | 0 | 0 | 10.1016/0022-1902(79)80151-7
8.3 | 0.1821239 | 1.063 | 3 | 0.0008 | 8.3 | 0 | 50 | 0.27 | 1.8 | 1 | 0 | 0 | 10.1016/0022-1902(79)80151-7
8.31 | 0.1825155 | 1.063 | 3 | 0.0008 | 8.31 | 0 | 50 | 0.27 | 1.8 | 1 | 0 | 0 | 10.1016/0022-1902(79)80151-7
8.32 | 0.1829094 | 1.063 | 3 | 0.0008 | 8.32 | 0 | 50 | 0.27 | 1.8 | 1 | 0 | 0 | 10.1016/0022-1902(79)80151-7
8.33 | 0.1833057 | 1.063 | 3 | 0.0008 | 8.33 | 0 | 50 | 0.27 | 1.8 | 1 | 0 | 0 | 10.1016/0022-1902(79)80151-7
8.34 | 0.1837044 | 1.063 | 3 | 0.0008 | 8.34 | 0 | 50 | 0.27 | 1.8 | 1 | 0 | 0 | 10.1016/0022-1902(79)80151-7
8.35 | 0.1841054 | 1.063 | 3 | 0.0008 | 8.35 | 0 | 50 | 0.27 | 1.8 | 1 | 0 | 0 | 10.1016/0022-1902(79)80151-7
8.36 | 0.1845088 | 1.063 | 3 | 0.0008 | 8.36 | 0 | 50 | 0.27 | 1.8 | 1 | 0 | 0 | 10.1016/0022-1902(79)80151-7
8.37 | 0.1849146 | 1.063 | 3 | 0.0008 | 8.37 | 0 | 50 | 0.27 | 1.8 | 1 | 0 | 0 | 10.1016/0022-1902(79)80151-7
8.38 | 0.1853227 | 1.063 | 3 | 0.0008 | 8.38 | 0 | 50 | 0.27 | 1.8 | 1 | 0 | 0 | 10.1016/0022-1902(79)80151-7
8.39 | 0.1857333 | 1.063 | 3 | 0.0008 | 8.39 | 0 | 50 | 0.27 | 1.8 | 1 | 0 | 0 | 10.1016/0022-1902(79)80151-7
8.4 | 0.1861462 | 1.063 | 3 | 0.0008 | 8.4 | 0 | 50 | 0.27 | 1.8 | 1 | 0 | 0 | 10.1016/0022-1902(79)80151-7
8.41 | 0.1865616 | 1.063 | 3 | 0.0008 | 8.41 | 0 | 50 | 0.27 | 1.8 | 1 | 0 | 0 | 10.1016/0022-1902(79)80151-7
8.42 | 0.1869793 | 1.063 | 3 | 0.0008 | 8.42 | 0 | 50 | 0.27 | 1.8 | 1 | 0 | 0 | 10.1016/0022-1902(79)80151-7
8.43 | 0.1873994 | 1.063 | 3 | 0.0008 | 8.43 | 0 | 50 | 0.27 | 1.8 | 1 | 0 | 0 | 10.1016/0022-1902(79)80151-7
8.44 | 0.187822 | 1.063 | 3 | 0.0008 | 8.44 | 0 | 50 | 0.27 | 1.8 | 1 | 0 | 0 | 10.1016/0022-1902(79)80151-7
8.45 | 0.188247 | 1.063 | 3 | 0.0008 | 8.45 | 0 | 50 | 0.27 | 1.8 | 1 | 0 | 0 | 10.1016/0022-1902(79)80151-7
8.46 | 0.1886743 | 1.063 | 3 | 0.0008 | 8.46 | 0 | 50 | 0.27 | 1.8 | 1 | 0 | 0 | 10.1016/0022-1902(79)80151-7
8.47 | 0.1891041 | 1.063 | 3 | 0.0008 | 8.47 | 0 | 50 | 0.27 | 1.8 | 1 | 0 | 0 | 10.1016/0022-1902(79)80151-7
8.48 | 0.1895364 | 1.063 | 3 | 0.0008 | 8.48 | 0 | 50 | 0.27 | 1.8 | 1 | 0 | 0 | 10.1016/0022-1902(79)80151-7
8.49 | 0.189971 | 1.063 | 3 | 0.0008 | 8.49 | 0 | 50 | 0.27 | 1.8 | 1 | 0 | 0 | 10.1016/0022-1902(79)80151-7
8.5 | 0.1904081 | 1.063 | 3 | 0.0008 | 8.5 | 0 | 50 | 0.27 | 1.8 | 1 | 0 | 0 | 10.1016/0022-1902(79)80151-7
8.51 | 0.1908476 | 1.063 | 3 | 0.0008 | 8.51 | 0 | 50 | 0.27 | 1.8 | 1 | 0 | 0 | 10.1016/0022-1902(79)80151-7
8.52 | 0.1912895 | 1.063 | 3 | 0.0008 | 8.52 | 0 | 50 | 0.27 | 1.8 | 1 | 0 | 0 | 10.1016/0022-1902(79)80151-7
8.53 | 0.1917339 | 1.063 | 3 | 0.0008 | 8.53 | 0 | 50 | 0.27 | 1.8 | 1 | 0 | 0 | 10.1016/0022-1902(79)80151-7
8.54 | 0.1921808 | 1.063 | 3 | 0.0008 | 8.54 | 0 | 50 | 0.27 | 1.8 | 1 | 0 | 0 | 10.1016/0022-1902(79)80151-7
8.55 | 0.19263 | 1.063 | 3 | 0.0008 | 8.55 | 0 | 50 | 0.27 | 1.8 | 1 | 0 | 0 | 10.1016/0022-1902(79)80151-7
8.56 | 0.1930818 | 1.063 | 3 | 0.0008 | 8.56 | 0 | 50 | 0.27 | 1.8 | 1 | 0 | 0 | 10.1016/0022-1902(79)80151-7
8.57 | 0.193536 | 1.063 | 3 | 0.0008 | 8.57 | 0 | 50 | 0.27 | 1.8 | 1 | 0 | 0 | 10.1016/0022-1902(79)80151-7
8.58 | 0.1939926 | 1.063 | 3 | 0.0008 | 8.58 | 0 | 50 | 0.27 | 1.8 | 1 | 0 | 0 | 10.1016/0022-1902(79)80151-7
8.59 | 0.1944517 | 1.063 | 3 | 0.0008 | 8.59 | 0 | 50 | 0.27 | 1.8 | 1 | 0 | 0 | 10.1016/0022-1902(79)80151-7
8.6 | 0.1949133 | 1.063 | 3 | 0.0008 | 8.6 | 0 | 50 | 0.27 | 1.8 | 1 | 0 | 0 | 10.1016/0022-1902(79)80151-7
8.61 | 0.1953773 | 1.063 | 3 | 0.0008 | 8.61 | 0 | 50 | 0.27 | 1.8 | 1 | 0 | 0 | 10.1016/0022-1902(79)80151-7
8.62 | 0.1958438 | 1.063 | 3 | 0.0008 | 8.62 | 0 | 50 | 0.27 | 1.8 | 1 | 0 | 0 | 10.1016/0022-1902(79)80151-7
8.63 | 0.1963128 | 1.063 | 3 | 0.0008 | 8.63 | 0 | 50 | 0.27 | 1.8 | 1 | 0 | 0 | 10.1016/0022-1902(79)80151-7
8.64 | 0.1967842 | 1.063 | 3 | 0.0008 | 8.64 | 0 | 50 | 0.27 | 1.8 | 1 | 0 | 0 | 10.1016/0022-1902(79)80151-7
8.65 | 0.1972582 | 1.063 | 3 | 0.0008 | 8.65 | 0 | 50 | 0.27 | 1.8 | 1 | 0 | 0 | 10.1016/0022-1902(79)80151-7
8.66 | 0.1977346 | 1.063 | 3 | 0.0008 | 8.66 | 0 | 50 | 0.27 | 1.8 | 1 | 0 | 0 | 10.1016/0022-1902(79)80151-7
8.67 | 0.1982135 | 1.063 | 3 | 0.0008 | 8.67 | 0 | 50 | 0.27 | 1.8 | 1 | 0 | 0 | 10.1016/0022-1902(79)80151-7
8.68 | 0.1986949 | 1.063 | 3 | 0.0008 | 8.68 | 0 | 50 | 0.27 | 1.8 | 1 | 0 | 0 | 10.1016/0022-1902(79)80151-7
8.69 | 0.1991787 | 1.063 | 3 | 0.0008 | 8.69 | 0 | 50 | 0.27 | 1.8 | 1 | 0 | 0 | 10.1016/0022-1902(79)80151-7
8.7 | 0.1996651 | 1.063 | 3 | 0.0008 | 8.7 | 0 | 50 | 0.27 | 1.8 | 1 | 0 | 0 | 10.1016/0022-1902(79)80151-7
8.71 | 0.2001539 | 1.063 | 3 | 0.0008 | 8.71 | 0 | 50 | 0.27 | 1.8 | 1 | 0 | 0 | 10.1016/0022-1902(79)80151-7
8.72 | 0.2006453 | 1.063 | 3 | 0.0008 | 8.72 | 0 | 50 | 0.27 | 1.8 | 1 | 0 | 0 | 10.1016/0022-1902(79)80151-7
8.73 | 0.2011392 | 1.063 | 3 | 0.0008 | 8.73 | 0 | 50 | 0.27 | 1.8 | 1 | 0 | 0 | 10.1016/0022-1902(79)80151-7
8.74 | 0.2016355 | 1.063 | 3 | 0.0008 | 8.74 | 0 | 50 | 0.27 | 1.8 | 1 | 0 | 0 | 10.1016/0022-1902(79)80151-7
8.75 | 0.2021344 | 1.063 | 3 | 0.0008 | 8.75 | 0 | 50 | 0.27 | 1.8 | 1 | 0 | 0 | 10.1016/0022-1902(79)80151-7
8.76 | 0.2026357 | 1.063 | 3 | 0.0008 | 8.76 | 0 | 50 | 0.27 | 1.8 | 1 | 0 | 0 | 10.1016/0022-1902(79)80151-7
8.77 | 0.2031396 | 1.063 | 3 | 0.0008 | 8.77 | 0 | 50 | 0.27 | 1.8 | 1 | 0 | 0 | 10.1016/0022-1902(79)80151-7
8.78 | 0.203646 | 1.063 | 3 | 0.0008 | 8.78 | 0 | 50 | 0.27 | 1.8 | 1 | 0 | 0 | 10.1016/0022-1902(79)80151-7
8.79 | 0.2041549 | 1.063 | 3 | 0.0008 | 8.79 | 0 | 50 | 0.27 | 1.8 | 1 | 0 | 0 | 10.1016/0022-1902(79)80151-7
8.8 | 0.2046663 | 1.063 | 3 | 0.0008 | 8.8 | 0 | 50 | 0.27 | 1.8 | 1 | 0 | 0 | 10.1016/0022-1902(79)80151-7
8.81 | 0.2051802 | 1.063 | 3 | 0.0008 | 8.81 | 0 | 50 | 0.27 | 1.8 | 1 | 0 | 0 | 10.1016/0022-1902(79)80151-7
8.82 | 0.2056966 | 1.063 | 3 | 0.0008 | 8.82 | 0 | 50 | 0.27 | 1.8 | 1 | 0 | 0 | 10.1016/0022-1902(79)80151-7
8.83 | 0.2062156 | 1.063 | 3 | 0.0008 | 8.83 | 0 | 50 | 0.27 | 1.8 | 1 | 0 | 0 | 10.1016/0022-1902(79)80151-7
8.84 | 0.2067371 | 1.063 | 3 | 0.0008 | 8.84 | 0 | 50 | 0.27 | 1.8 | 1 | 0 | 0 | 10.1016/0022-1902(79)80151-7
8.85 | 0.2072611 | 1.063 | 3 | 0.0008 | 8.85 | 0 | 50 | 0.27 | 1.8 | 1 | 0 | 0 | 10.1016/0022-1902(79)80151-7
8.86 | 0.2077876 | 1.063 | 3 | 0.0008 | 8.86 | 0 | 50 | 0.27 | 1.8 | 1 | 0 | 0 | 10.1016/0022-1902(79)80151-7
8.87 | 0.2083167 | 1.063 | 3 | 0.0008 | 8.87 | 0 | 50 | 0.27 | 1.8 | 1 | 0 | 0 | 10.1016/0022-1902(79)80151-7
8.88 | 0.2088483 | 1.063 | 3 | 0.0008 | 8.88 | 0 | 50 | 0.27 | 1.8 | 1 | 0 | 0 | 10.1016/0022-1902(79)80151-7
8.89 | 0.2093824 | 1.063 | 3 | 0.0008 | 8.89 | 0 | 50 | 0.27 | 1.8 | 1 | 0 | 0 | 10.1016/0022-1902(79)80151-7
8.9 | 0.209919 | 1.063 | 3 | 0.0008 | 8.9 | 0 | 50 | 0.27 | 1.8 | 1 | 0 | 0 | 10.1016/0022-1902(79)80151-7
8.91 | 0.2104582 | 1.063 | 3 | 0.0008 | 8.91 | 0 | 50 | 0.27 | 1.8 | 1 | 0 | 0 | 10.1016/0022-1902(79)80151-7
8.92 | 0.2109999 | 1.063 | 3 | 0.0008 | 8.92 | 0 | 50 | 0.27 | 1.8 | 1 | 0 | 0 | 10.1016/0022-1902(79)80151-7
8.93 | 0.2115442 | 1.063 | 3 | 0.0008 | 8.93 | 0 | 50 | 0.27 | 1.8 | 1 | 0 | 0 | 10.1016/0022-1902(79)80151-7
8.94 | 0.2120909 | 1.063 | 3 | 0.0008 | 8.94 | 0 | 50 | 0.27 | 1.8 | 1 | 0 | 0 | 10.1016/0022-1902(79)80151-7
8.95 | 0.2126403 | 1.063 | 3 | 0.0008 | 8.95 | 0 | 50 | 0.27 | 1.8 | 1 | 0 | 0 | 10.1016/0022-1902(79)80151-7
8.96 | 0.2131921 | 1.063 | 3 | 0.0008 | 8.96 | 0 | 50 | 0.27 | 1.8 | 1 | 0 | 0 | 10.1016/0022-1902(79)80151-7
8.97 | 0.2137465 | 1.063 | 3 | 0.0008 | 8.97 | 0 | 50 | 0.27 | 1.8 | 1 | 0 | 0 | 10.1016/0022-1902(79)80151-7
8.98 | 0.2143034 | 1.063 | 3 | 0.0008 | 8.98 | 0 | 50 | 0.27 | 1.8 | 1 | 0 | 0 | 10.1016/0022-1902(79)80151-7
8.99 | 0.2148629 | 1.063 | 3 | 0.0008 | 8.99 | 0 | 50 | 0.27 | 1.8 | 1 | 0 | 0 | 10.1016/0022-1902(79)80151-7
9 | 0.2154249 | 1.063 | 3 | 0.0008 | 9 | 0 | 50 | 0.27 | 1.8 | 1 | 0 | 0 | 10.1016/0022-1902(79)80151-7
9.01 | 0.2159895 | 1.063 | 3 | 0.0008 | 9.01 | 0 | 50 | 0.27 | 1.8 | 1 | 0 | 0 | 10.1016/0022-1902(79)80151-7
9.02 | 0.2165566 | 1.063 | 3 | 0.0008 | 9.02 | 0 | 50 | 0.27 | 1.8 | 1 | 0 | 0 | 10.1016/0022-1902(79)80151-7
9.03 | 0.2171262 | 1.063 | 3 | 0.0008 | 9.03 | 0 | 50 | 0.27 | 1.8 | 1 | 0 | 0 | 10.1016/0022-1902(79)80151-7
9.04 | 0.2176984 | 1.063 | 3 | 0.0008 | 9.04 | 0 | 50 | 0.27 | 1.8 | 1 | 0 | 0 | 10.1016/0022-1902(79)80151-7
9.05 | 0.2182731 | 1.063 | 3 | 0.0008 | 9.05 | 0 | 50 | 0.27 | 1.8 | 1 | 0 | 0 | 10.1016/0022-1902(79)80151-7
9.06 | 0.2188504 | 1.063 | 3 | 0.0008 | 9.06 | 0 | 50 | 0.27 | 1.8 | 1 | 0 | 0 | 10.1016/0022-1902(79)80151-7
9.07 | 0.2194302 | 1.063 | 3 | 0.0008 | 9.07 | 0 | 50 | 0.27 | 1.8 | 1 | 0 | 0 | 10.1016/0022-1902(79)80151-7
9.08 | 0.2200126 | 1.063 | 3 | 0.0008 | 9.08 | 0 | 50 | 0.27 | 1.8 | 1 | 0 | 0 | 10.1016/0022-1902(79)80151-7
9.09 | 0.2205975 | 1.063 | 3 | 0.0008 | 9.09 | 0 | 50 | 0.27 | 1.8 | 1 | 0 | 0 | 10.1016/0022-1902(79)80151-7
9.1 | 0.2211849 | 1.063 | 3 | 0.0008 | 9.1 | 0 | 50 | 0.27 | 1.8 | 1 | 0 | 0 | 10.1016/0022-1902(79)80151-7
9.11 | 0.2217749 | 1.063 | 3 | 0.0008 | 9.11 | 0 | 50 | 0.27 | 1.8 | 1 | 0 | 0 | 10.1016/0022-1902(79)80151-7
9.12 | 0.2223675 | 1.063 | 3 | 0.0008 | 9.12 | 0 | 50 | 0.27 | 1.8 | 1 | 0 | 0 | 10.1016/0022-1902(79)80151-7
9.13 | 0.2229626 | 1.063 | 3 | 0.0008 | 9.13 | 0 | 50 | 0.27 | 1.8 | 1 | 0 | 0 | 10.1016/0022-1902(79)80151-7
9.14 | 0.2235602 | 1.063 | 3 | 0.0008 | 9.14 | 0 | 50 | 0.27 | 1.8 | 1 | 0 | 0 | 10.1016/0022-1902(79)80151-7
9.15 | 0.2241604 | 1.063 | 3 | 0.0008 | 9.15 | 0 | 50 | 0.27 | 1.8 | 1 | 0 | 0 | 10.1016/0022-1902(79)80151-7
9.16 | 0.2247631 | 1.063 | 3 | 0.0008 | 9.16 | 0 | 50 | 0.27 | 1.8 | 1 | 0 | 0 | 10.1016/0022-1902(79)80151-7
9.17 | 0.2253683 | 1.063 | 3 | 0.0008 | 9.17 | 0 | 50 | 0.27 | 1.8 | 1 | 0 | 0 | 10.1016/0022-1902(79)80151-7
9.18 | 0.2259761 | 1.063 | 3 | 0.0008 | 9.18 | 0 | 50 | 0.27 | 1.8 | 1 | 0 | 0 | 10.1016/0022-1902(79)80151-7
9.19 | 0.2265865 | 1.063 | 3 | 0.0008 | 9.19 | 0 | 50 | 0.27 | 1.8 | 1 | 0 | 0 | 10.1016/0022-1902(79)80151-7
9.2 | 0.2271994 | 1.063 | 3 | 0.0008 | 9.2 | 0 | 50 | 0.27 | 1.8 | 1 | 0 | 0 | 10.1016/0022-1902(79)80151-7
9.21 | 0.2278148 | 1.063 | 3 | 0.0008 | 9.21 | 0 | 50 | 0.27 | 1.8 | 1 | 0 | 0 | 10.1016/0022-1902(79)80151-7
9.22 | 0.2284327 | 1.063 | 3 | 0.0008 | 9.22 | 0 | 50 | 0.27 | 1.8 | 1 | 0 | 0 | 10.1016/0022-1902(79)80151-7
9.23 | 0.2290533 | 1.063 | 3 | 0.0008 | 9.23 | 0 | 50 | 0.27 | 1.8 | 1 | 0 | 0 | 10.1016/0022-1902(79)80151-7
9.24 | 0.2296763 | 1.063 | 3 | 0.0008 | 9.24 | 0 | 50 | 0.27 | 1.8 | 1 | 0 | 0 | 10.1016/0022-1902(79)80151-7
9.25 | 0.2303019 | 1.063 | 3 | 0.0008 | 9.25 | 0 | 50 | 0.27 | 1.8 | 1 | 0 | 0 | 10.1016/0022-1902(79)80151-7
9.26 | 0.23093 | 1.063 | 3 | 0.0008 | 9.26 | 0 | 50 | 0.27 | 1.8 | 1 | 0 | 0 | 10.1016/0022-1902(79)80151-7
9.27 | 0.2315606 | 1.063 | 3 | 0.0008 | 9.27 | 0 | 50 | 0.27 | 1.8 | 1 | 0 | 0 | 10.1016/0022-1902(79)80151-7
9.28 | 0.2321938 | 1.063 | 3 | 0.0008 | 9.28 | 0 | 50 | 0.27 | 1.8 | 1 | 0 | 0 | 10.1016/0022-1902(79)80151-7
9.29 | 0.2328295 | 1.063 | 3 | 0.0008 | 9.29 | 0 | 50 | 0.27 | 1.8 | 1 | 0 | 0 | 10.1016/0022-1902(79)80151-7
9.3 | 0.2334678 | 1.063 | 3 | 0.0008 | 9.3 | 0 | 50 | 0.27 | 1.8 | 1 | 0 | 0 | 10.1016/0022-1902(79)80151-7
9.31 | 0.2341086 | 1.063 | 3 | 0.0008 | 9.31 | 0 | 50 | 0.27 | 1.8 | 1 | 0 | 0 | 10.1016/0022-1902(79)80151-7
9.32 | 0.2347519 | 1.063 | 3 | 0.0008 | 9.32 | 0 | 50 | 0.27 | 1.8 | 1 | 0 | 0 | 10.1016/0022-1902(79)80151-7
9.33 | 0.2353977 | 1.063 | 3 | 0.0008 | 9.33 | 0 | 50 | 0.27 | 1.8 | 1 | 0 | 0 | 10.1016/0022-1902(79)80151-7
9.34 | 0.236046 | 1.063 | 3 | 0.0008 | 9.34 | 0 | 50 | 0.27 | 1.8 | 1 | 0 | 0 | 10.1016/0022-1902(79)80151-7
9.35 | 0.2366969 | 1.063 | 3 | 0.0008 | 9.35 | 0 | 50 | 0.27 | 1.8 | 1 | 0 | 0 | 10.1016/0022-1902(79)80151-7
9.36 | 0.2373503 | 1.063 | 3 | 0.0008 | 9.36 | 0 | 50 | 0.27 | 1.8 | 1 | 0 | 0 | 10.1016/0022-1902(79)80151-7
9.37 | 0.2380062 | 1.063 | 3 | 0.0008 | 9.37 | 0 | 50 | 0.27 | 1.8 | 1 | 0 | 0 | 10.1016/0022-1902(79)80151-7
9.38 | 0.2386647 | 1.063 | 3 | 0.0008 | 9.38 | 0 | 50 | 0.27 | 1.8 | 1 | 0 | 0 | 10.1016/0022-1902(79)80151-7
9.39 | 0.2393256 | 1.063 | 3 | 0.0008 | 9.39 | 0 | 50 | 0.27 | 1.8 | 1 | 0 | 0 | 10.1016/0022-1902(79)80151-7
9.4 | 0.2399891 | 1.063 | 3 | 0.0008 | 9.4 | 0 | 50 | 0.27 | 1.8 | 1 | 0 | 0 | 10.1016/0022-1902(79)80151-7
9.41 | 0.2406551 | 1.063 | 3 | 0.0008 | 9.41 | 0 | 50 | 0.27 | 1.8 | 1 | 0 | 0 | 10.1016/0022-1902(79)80151-7
9.42 | 0.2413236 | 1.063 | 3 | 0.0008 | 9.42 | 0 | 50 | 0.27 | 1.8 | 1 | 0 | 0 | 10.1016/0022-1902(79)80151-7
9.43 | 0.2419946 | 1.063 | 3 | 0.0008 | 9.43 | 0 | 50 | 0.27 | 1.8 | 1 | 0 | 0 | 10.1016/0022-1902(79)80151-7
9.44 | 0.2426681 | 1.063 | 3 | 0.0008 | 9.44 | 0 | 50 | 0.27 | 1.8 | 1 | 0 | 0 | 10.1016/0022-1902(79)80151-7
9.45 | 0.2433441 | 1.063 | 3 | 0.0008 | 9.45 | 0 | 50 | 0.27 | 1.8 | 1 | 0 | 0 | 10.1016/0022-1902(79)80151-7
9.46 | 0.2440226 | 1.063 | 3 | 0.0008 | 9.46 | 0 | 50 | 0.27 | 1.8 | 1 | 0 | 0 | 10.1016/0022-1902(79)80151-7
9.47 | 0.2447036 | 1.063 | 3 | 0.0008 | 9.47 | 0 | 50 | 0.27 | 1.8 | 1 | 0 | 0 | 10.1016/0022-1902(79)80151-7
9.48 | 0.245387 | 1.063 | 3 | 0.0008 | 9.48 | 0 | 50 | 0.27 | 1.8 | 1 | 0 | 0 | 10.1016/0022-1902(79)80151-7
9.49 | 0.246073 | 1.063 | 3 | 0.0008 | 9.49 | 0 | 50 | 0.27 | 1.8 | 1 | 0 | 0 | 10.1016/0022-1902(79)80151-7
9.5 | 0.2467615 | 1.063 | 3 | 0.0008 | 9.5 | 0 | 50 | 0.27 | 1.8 | 1 | 0 | 0 | 10.1016/0022-1902(79)80151-7
9.51 | 0.2474525 | 1.063 | 3 | 0.0008 | 9.51 | 0 | 50 | 0.27 | 1.8 | 1 | 0 | 0 | 10.1016/0022-1902(79)80151-7
9.52 | 0.2481459 | 1.063 | 3 | 0.0008 | 9.52 | 0 | 50 | 0.27 | 1.8 | 1 | 0 | 0 | 10.1016/0022-1902(79)80151-7
9.53 | 0.2488418 | 1.063 | 3 | 0.0008 | 9.53 | 0 | 50 | 0.27 | 1.8 | 1 | 0 | 0 | 10.1016/0022-1902(79)80151-7
9.54 | 0.2495402 | 1.063 | 3 | 0.0008 | 9.54 | 0 | 50 | 0.27 | 1.8 | 1 | 0 | 0 | 10.1016/0022-1902(79)80151-7
9.55 | 0.2502411 | 1.063 | 3 | 0.0008 | 9.55 | 0 | 50 | 0.27 | 1.8 | 1 | 0 | 0 | 10.1016/0022-1902(79)80151-7
9.56 | 0.2509444 | 1.063 | 3 | 0.0008 | 9.56 | 0 | 50 | 0.27 | 1.8 | 1 | 0 | 0 | 10.1016/0022-1902(79)80151-7
9.57 | 0.2516502 | 1.063 | 3 | 0.0008 | 9.57 | 0 | 50 | 0.27 | 1.8 | 1 | 0 | 0 | 10.1016/0022-1902(79)80151-7
9.58 | 0.2523585 | 1.063 | 3 | 0.0008 | 9.58 | 0 | 50 | 0.27 | 1.8 | 1 | 0 | 0 | 10.1016/0022-1902(79)80151-7
9.59 | 0.2530692 | 1.063 | 3 | 0.0008 | 9.59 | 0 | 50 | 0.27 | 1.8 | 1 | 0 | 0 | 10.1016/0022-1902(79)80151-7
9.6 | 0.2537824 | 1.063 | 3 | 0.0008 | 9.6 | 0 | 50 | 0.27 | 1.8 | 1 | 0 | 0 | 10.1016/0022-1902(79)80151-7
9.61 | 0.254498 | 1.063 | 3 | 0.0008 | 9.61 | 0 | 50 | 0.27 | 1.8 | 1 | 0 | 0 | 10.1016/0022-1902(79)80151-7
9.62 | 0.2552161 | 1.063 | 3 | 0.0008 | 9.62 | 0 | 50 | 0.27 | 1.8 | 1 | 0 | 0 | 10.1016/0022-1902(79)80151-7
9.63 | 0.2559366 | 1.063 | 3 | 0.0008 | 9.63 | 0 | 50 | 0.27 | 1.8 | 1 | 0 | 0 | 10.1016/0022-1902(79)80151-7
9.64 | 0.2566596 | 1.063 | 3 | 0.0008 | 9.64 | 0 | 50 | 0.27 | 1.8 | 1 | 0 | 0 | 10.1016/0022-1902(79)80151-7
9.65 | 0.257385 | 1.063 | 3 | 0.0008 | 9.65 | 0 | 50 | 0.27 | 1.8 | 1 | 0 | 0 | 10.1016/0022-1902(79)80151-7
9.66 | 0.2581128 | 1.063 | 3 | 0.0008 | 9.66 | 0 | 50 | 0.27 | 1.8 | 1 | 0 | 0 | 10.1016/0022-1902(79)80151-7
9.67 | 0.2588431 | 1.063 | 3 | 0.0008 | 9.67 | 0 | 50 | 0.27 | 1.8 | 1 | 0 | 0 | 10.1016/0022-1902(79)80151-7
9.68 | 0.2595758 | 1.063 | 3 | 0.0008 | 9.68 | 0 | 50 | 0.27 | 1.8 | 1 | 0 | 0 | 10.1016/0022-1902(79)80151-7
9.69 | 0.2603109 | 1.063 | 3 | 0.0008 | 9.69 | 0 | 50 | 0.27 | 1.8 | 1 | 0 | 0 | 10.1016/0022-1902(79)80151-7
9.7 | 0.2610484 | 1.063 | 3 | 0.0008 | 9.7 | 0 | 50 | 0.27 | 1.8 | 1 | 0 | 0 | 10.1016/0022-1902(79)80151-7
9.71 | 0.2617884 | 1.063 | 3 | 0.0008 | 9.71 | 0 | 50 | 0.27 | 1.8 | 1 | 0 | 0 | 10.1016/0022-1902(79)80151-7
9.72 | 0.2625307 | 1.063 | 3 | 0.0008 | 9.72 | 0 | 50 | 0.27 | 1.8 | 1 | 0 | 0 | 10.1016/0022-1902(79)80151-7
9.73 | 0.2632754 | 1.063 | 3 | 0.0008 | 9.73 | 0 | 50 | 0.27 | 1.8 | 1 | 0 | 0 | 10.1016/0022-1902(79)80151-7
9.74 | 0.2640226 | 1.063 | 3 | 0.0008 | 9.74 | 0 | 50 | 0.27 | 1.8 | 1 | 0 | 0 | 10.1016/0022-1902(79)80151-7
9.75 | 0.2647721 | 1.063 | 3 | 0.0008 | 9.75 | 0 | 50 | 0.27 | 1.8 | 1 | 0 | 0 | 10.1016/0022-1902(79)80151-7
9.76 | 0.265524 | 1.063 | 3 | 0.0008 | 9.76 | 0 | 50 | 0.27 | 1.8 | 1 | 0 | 0 | 10.1016/0022-1902(79)80151-7
9.77 | 0.2662784 | 1.063 | 3 | 0.0008 | 9.77 | 0 | 50 | 0.27 | 1.8 | 1 | 0 | 0 | 10.1016/0022-1902(79)80151-7
9.78 | 0.267035 | 1.063 | 3 | 0.0008 | 9.78 | 0 | 50 | 0.27 | 1.8 | 1 | 0 | 0 | 10.1016/0022-1902(79)80151-7
9.79 | 0.2677941 | 1.063 | 3 | 0.0008 | 9.79 | 0 | 50 | 0.27 | 1.8 | 1 | 0 | 0 | 10.1016/0022-1902(79)80151-7
9.8 | 0.2685555 | 1.063 | 3 | 0.0008 | 9.8 | 0 | 50 | 0.27 | 1.8 | 1 | 0 | 0 | 10.1016/0022-1902(79)80151-7
9.81 | 0.2693193 | 1.063 | 3 | 0.0008 | 9.81 | 0 | 50 | 0.27 | 1.8 | 1 | 0 | 0 | 10.1016/0022-1902(79)80151-7
9.82 | 0.2700854 | 1.063 | 3 | 0.0008 | 9.82 | 0 | 50 | 0.27 | 1.8 | 1 | 0 | 0 | 10.1016/0022-1902(79)80151-7
9.83 | 0.2708539 | 1.063 | 3 | 0.0008 | 9.83 | 0 | 50 | 0.27 | 1.8 | 1 | 0 | 0 | 10.1016/0022-1902(79)80151-7
9.84 | 0.2716248 | 1.063 | 3 | 0.0008 | 9.84 | 0 | 50 | 0.27 | 1.8 | 1 | 0 | 0 | 10.1016/0022-1902(79)80151-7
9.85 | 0.272398 | 1.063 | 3 | 0.0008 | 9.85 | 0 | 50 | 0.27 | 1.8 | 1 | 0 | 0 | 10.1016/0022-1902(79)80151-7
9.86 | 0.2731735 | 1.063 | 3 | 0.0008 | 9.86 | 0 | 50 | 0.27 | 1.8 | 1 | 0 | 0 | 10.1016/0022-1902(79)80151-7
9.87 | 0.2739513 | 1.063 | 3 | 0.0008 | 9.87 | 0 | 50 | 0.27 | 1.8 | 1 | 0 | 0 | 10.1016/0022-1902(79)80151-7
9.88 | 0.2747315 | 1.063 | 3 | 0.0008 | 9.88 | 0 | 50 | 0.27 | 1.8 | 1 | 0 | 0 | 10.1016/0022-1902(79)80151-7
9.89 | 0.275514 | 1.063 | 3 | 0.0008 | 9.89 | 0 | 50 | 0.27 | 1.8 | 1 | 0 | 0 | 10.1016/0022-1902(79)80151-7
9.9 | 0.2762988 | 1.063 | 3 | 0.0008 | 9.9 | 0 | 50 | 0.27 | 1.8 | 1 | 0 | 0 | 10.1016/0022-1902(79)80151-7
9.91 | 0.2770859 | 1.063 | 3 | 0.0008 | 9.91 | 0 | 50 | 0.27 | 1.8 | 1 | 0 | 0 | 10.1016/0022-1902(79)80151-7
9.92 | 0.2778753 | 1.063 | 3 | 0.0008 | 9.92 | 0 | 50 | 0.27 | 1.8 | 1 | 0 | 0 | 10.1016/0022-1902(79)80151-7
9.93 | 0.278667 | 1.063 | 3 | 0.0008 | 9.93 | 0 | 50 | 0.27 | 1.8 | 1 | 0 | 0 | 10.1016/0022-1902(79)80151-7
9.94 | 0.279461 | 1.063 | 3 | 0.0008 | 9.94 | 0 | 50 | 0.27 | 1.8 | 1 | 0 | 0 | 10.1016/0022-1902(79)80151-7
9.95 | 0.2802573 | 1.063 | 3 | 0.0008 | 9.95 | 0 | 50 | 0.27 | 1.8 | 1 | 0 | 0 | 10.1016/0022-1902(79)80151-7
9.96 | 0.2810559 | 1.063 | 3 | 0.0008 | 9.96 | 0 | 50 | 0.27 | 1.8 | 1 | 0 | 0 | 10.1016/0022-1902(79)80151-7
9.97 | 0.2818567 | 1.063 | 3 | 0.0008 | 9.97 | 0 | 50 | 0.27 | 1.8 | 1 | 0 | 0 | 10.1016/0022-1902(79)80151-7
9.98 | 0.2826598 | 1.063 | 3 | 0.0008 | 9.98 | 0 | 50 | 0.27 | 1.8 | 1 | 0 | 0 | 10.1016/0022-1902(79)80151-7
9.99 | 0.2834651 | 1.063 | 3 | 0.0008 | 9.99 | 0 | 50 | 0.27 | 1.8 | 1 | 0 | 0 | 10.1016/0022-1902(79)80151-7
10 | 0.2842727 | 1.063 | 3 | 0.0008 | 10 | 0 | 50 | 0.27 | 1.8 | 1 | 0 | 0 | 10.1016/0022-1902(79)80151-7
10.01 | 0.2850825 | 1.063 | 3 | 0.0008 | 10.01 | 0 | 50 | 0.27 | 1.8 | 1 | 0 | 0 | 10.1016/0022-1902(79)80151-7
10.02 | 0.2858946 | 1.063 | 3 | 0.0008 | 10.02 | 0 | 50 | 0.27 | 1.8 | 1 | 0 | 0 | 10.1016/0022-1902(79)80151-7
10.03 | 0.2867089 | 1.063 | 3 | 0.0008 | 10.03 | 0 | 50 | 0.27 | 1.8 | 1 | 0 | 0 | 10.1016/0022-1902(79)80151-7
10.04 | 0.2875254 | 1.063 | 3 | 0.0008 | 10.04 | 0 | 50 | 0.27 | 1.8 | 1 | 0 | 0 | 10.1016/0022-1902(79)80151-7
10.05 | 0.2883441 | 1.063 | 3 | 0.0008 | 10.05 | 0 | 50 | 0.27 | 1.8 | 1 | 0 | 0 | 10.1016/0022-1902(79)80151-7
10.06 | 0.2891651 | 1.063 | 3 | 0.0008 | 10.06 | 0 | 50 | 0.27 | 1.8 | 1 | 0 | 0 | 10.1016/0022-1902(79)80151-7
10.07 | 0.2899882 | 1.063 | 3 | 0.0008 | 10.07 | 0 | 50 | 0.27 | 1.8 | 1 | 0 | 0 | 10.1016/0022-1902(79)80151-7
10.08 | 0.2908135 | 1.063 | 3 | 0.0008 | 10.08 | 0 | 50 | 0.27 | 1.8 | 1 | 0 | 0 | 10.1016/0022-1902(79)80151-7
10.09 | 0.2916411 | 1.063 | 3 | 0.0008 | 10.09 | 0 | 50 | 0.27 | 1.8 | 1 | 0 | 0 | 10.1016/0022-1902(79)80151-7
10.1 | 0.2924708 | 1.063 | 3 | 0.0008 | 10.1 | 0 | 50 | 0.27 | 1.8 | 1 | 0 | 0 | 10.1016/0022-1902(79)80151-7
10.11 | 0.2933026 | 1.063 | 3 | 0.0008 | 10.11 | 0 | 50 | 0.27 | 1.8 | 1 | 0 | 0 | 10.1016/0022-1902(79)80151-7
10.12 | 0.2941367 | 1.063 | 3 | 0.0008 | 10.12 | 0 | 50 | 0.27 | 1.8 | 1 | 0 | 0 | 10.1016/0022-1902(79)80151-7
10.13 | 0.2949729 | 1.063 | 3 | 0.0008 | 10.13 | 0 | 50 | 0.27 | 1.8 | 1 | 0 | 0 | 10.1016/0022-1902(79)80151-7
10.14 | 0.2958112 | 1.063 | 3 | 0.0008 | 10.14 | 0 | 50 | 0.27 | 1.8 | 1 | 0 | 0 | 10.1016/0022-1902(79)80151-7
10.15 | 0.2966517 | 1.063 | 3 | 0.0008 | 10.15 | 0 | 50 | 0.27 | 1.8 | 1 | 0 | 0 | 10.1016/0022-1902(79)80151-7
10.16 | 0.2974943 | 1.063 | 3 | 0.0008 | 10.16 | 0 | 50 | 0.27 | 1.8 | 1 | 0 | 0 | 10.1016/0022-1902(79)80151-7
10.17 | 0.298339 | 1.063 | 3 | 0.0008 | 10.17 | 0 | 50 | 0.27 | 1.8 | 1 | 0 | 0 | 10.1016/0022-1902(79)80151-7
10.18 | 0.2991859 | 1.063 | 3 | 0.0008 | 10.18 | 0 | 50 | 0.27 | 1.8 | 1 | 0 | 0 | 10.1016/0022-1902(79)80151-7
10.19 | 0.3000349 | 1.063 | 3 | 0.0008 | 10.19 | 0 | 50 | 0.27 | 1.8 | 1 | 0 | 0 | 10.1016/0022-1902(79)80151-7
10.2 | 0.3008859 | 1.063 | 3 | 0.0008 | 10.2 | 0 | 50 | 0.27 | 1.8 | 1 | 0 | 0 | 10.1016/0022-1902(79)80151-7
10.21 | 0.3017391 | 1.063 | 3 | 0.0008 | 10.21 | 0 | 50 | 0.27 | 1.8 | 1 | 0 | 0 | 10.1016/0022-1902(79)80151-7
10.22 | 0.3025944 | 1.063 | 3 | 0.0008 | 10.22 | 0 | 50 | 0.27 | 1.8 | 1 | 0 | 0 | 10.1016/0022-1902(79)80151-7
10.23 | 0.3034517 | 1.063 | 3 | 0.0008 | 10.23 | 0 | 50 | 0.27 | 1.8 | 1 | 0 | 0 | 10.1016/0022-1902(79)80151-7
10.24 | 0.3043111 | 1.063 | 3 | 0.0008 | 10.24 | 0 | 50 | 0.27 | 1.8 | 1 | 0 | 0 | 10.1016/0022-1902(79)80151-7
10.25 | 0.3051725 | 1.063 | 3 | 0.0008 | 10.25 | 0 | 50 | 0.27 | 1.8 | 1 | 0 | 0 | 10.1016/0022-1902(79)80151-7
10.26 | 0.3060361 | 1.063 | 3 | 0.0008 | 10.26 | 0 | 50 | 0.27 | 1.8 | 1 | 0 | 0 | 10.1016/0022-1902(79)80151-7
10.27 | 0.3069016 | 1.063 | 3 | 0.0008 | 10.27 | 0 | 50 | 0.27 | 1.8 | 1 | 0 | 0 | 10.1016/0022-1902(79)80151-7
10.28 | 0.3077692 | 1.063 | 3 | 0.0008 | 10.28 | 0 | 50 | 0.27 | 1.8 | 1 | 0 | 0 | 10.1016/0022-1902(79)80151-7
10.29 | 0.3086388 | 1.063 | 3 | 0.0008 | 10.29 | 0 | 50 | 0.27 | 1.8 | 1 | 0 | 0 | 10.1016/0022-1902(79)80151-7
10.3 | 0.3095104 | 1.063 | 3 | 0.0008 | 10.3 | 0 | 50 | 0.27 | 1.8 | 1 | 0 | 0 | 10.1016/0022-1902(79)80151-7
10.31 | 0.3103841 | 1.063 | 3 | 0.0008 | 10.31 | 0 | 50 | 0.27 | 1.8 | 1 | 0 | 0 | 10.1016/0022-1902(79)80151-7
10.32 | 0.3112597 | 1.063 | 3 | 0.0008 | 10.32 | 0 | 50 | 0.27 | 1.8 | 1 | 0 | 0 | 10.1016/0022-1902(79)80151-7
10.33 | 0.3121374 | 1.063 | 3 | 0.0008 | 10.33 | 0 | 50 | 0.27 | 1.8 | 1 | 0 | 0 | 10.1016/0022-1902(79)80151-7
10.34 | 0.313017 | 1.063 | 3 | 0.0008 | 10.34 | 0 | 50 | 0.27 | 1.8 | 1 | 0 | 0 | 10.1016/0022-1902(79)80151-7
10.35 | 0.3138986 | 1.063 | 3 | 0.0008 | 10.35 | 0 | 50 | 0.27 | 1.8 | 1 | 0 | 0 | 10.1016/0022-1902(79)80151-7
10.36 | 0.3147821 | 1.063 | 3 | 0.0008 | 10.36 | 0 | 50 | 0.27 | 1.8 | 1 | 0 | 0 | 10.1016/0022-1902(79)80151-7
10.37 | 0.3156676 | 1.063 | 3 | 0.0008 | 10.37 | 0 | 50 | 0.27 | 1.8 | 1 | 0 | 0 | 10.1016/0022-1902(79)80151-7
10.38 | 0.3165551 | 1.063 | 3 | 0.0008 | 10.38 | 0 | 50 | 0.27 | 1.8 | 1 | 0 | 0 | 10.1016/0022-1902(79)80151-7
10.39 | 0.3174444 | 1.063 | 3 | 0.0008 | 10.39 | 0 | 50 | 0.27 | 1.8 | 1 | 0 | 0 | 10.1016/0022-1902(79)80151-7
10.4 | 0.3183358 | 1.063 | 3 | 0.0008 | 10.4 | 0 | 50 | 0.27 | 1.8 | 1 | 0 | 0 | 10.1016/0022-1902(79)80151-7
10.41 | 0.319229 | 1.063 | 3 | 0.0008 | 10.41 | 0 | 50 | 0.27 | 1.8 | 1 | 0 | 0 | 10.1016/0022-1902(79)80151-7
10.42 | 0.3201241 | 1.063 | 3 | 0.0008 | 10.42 | 0 | 50 | 0.27 | 1.8 | 1 | 0 | 0 | 10.1016/0022-1902(79)80151-7
10.43 | 0.3210212 | 1.063 | 3 | 0.0008 | 10.43 | 0 | 50 | 0.27 | 1.8 | 1 | 0 | 0 | 10.1016/0022-1902(79)80151-7
10.44 | 0.3219201 | 1.063 | 3 | 0.0008 | 10.44 | 0 | 50 | 0.27 | 1.8 | 1 | 0 | 0 | 10.1016/0022-1902(79)80151-7
10.45 | 0.3228209 | 1.063 | 3 | 0.0008 | 10.45 | 0 | 50 | 0.27 | 1.8 | 1 | 0 | 0 | 10.1016/0022-1902(79)80151-7
10.46 | 0.3237235 | 1.063 | 3 | 0.0008 | 10.46 | 0 | 50 | 0.27 | 1.8 | 1 | 0 | 0 | 10.1016/0022-1902(79)80151-7
10.47 | 0.3246281 | 1.063 | 3 | 0.0008 | 10.47 | 0 | 50 | 0.27 | 1.8 | 1 | 0 | 0 | 10.1016/0022-1902(79)80151-7
10.48 | 0.3255345 | 1.063 | 3 | 0.0008 | 10.48 | 0 | 50 | 0.27 | 1.8 | 1 | 0 | 0 | 10.1016/0022-1902(79)80151-7
10.49 | 0.3264427 | 1.063 | 3 | 0.0008 | 10.49 | 0 | 50 | 0.27 | 1.8 | 1 | 0 | 0 | 10.1016/0022-1902(79)80151-7
10.5 | 0.3273527 | 1.063 | 3 | 0.0008 | 10.5 | 0 | 50 | 0.27 | 1.8 | 1 | 0 | 0 | 10.1016/0022-1902(79)80151-7
10.51 | 0.3282646 | 1.063 | 3 | 0.0008 | 10.51 | 0 | 50 | 0.27 | 1.8 | 1 | 0 | 0 | 10.1016/0022-1902(79)80151-7
10.52 | 0.3291783 | 1.063 | 3 | 0.0008 | 10.52 | 0 | 50 | 0.27 | 1.8 | 1 | 0 | 0 | 10.1016/0022-1902(79)80151-7
10.53 | 0.3300937 | 1.063 | 3 | 0.0008 | 10.53 | 0 | 50 | 0.27 | 1.8 | 1 | 0 | 0 | 10.1016/0022-1902(79)80151-7
10.54 | 0.331011 | 1.063 | 3 | 0.0008 | 10.54 | 0 | 50 | 0.27 | 1.8 | 1 | 0 | 0 | 10.1016/0022-1902(79)80151-7
10.55 | 0.3319301 | 1.063 | 3 | 0.0008 | 10.55 | 0 | 50 | 0.27 | 1.8 | 1 | 0 | 0 | 10.1016/0022-1902(79)80151-7
10.56 | 0.3328509 | 1.063 | 3 | 0.0008 | 10.56 | 0 | 50 | 0.27 | 1.8 | 1 | 0 | 0 | 10.1016/0022-1902(79)80151-7
10.57 | 0.3337734 | 1.063 | 3 | 0.0008 | 10.57 | 0 | 50 | 0.27 | 1.8 | 1 | 0 | 0 | 10.1016/0022-1902(79)80151-7
10.58 | 0.3346978 | 1.063 | 3 | 0.0008 | 10.58 | 0 | 50 | 0.27 | 1.8 | 1 | 0 | 0 | 10.1016/0022-1902(79)80151-7
10.59 | 0.3356238 | 1.063 | 3 | 0.0008 | 10.59 | 0 | 50 | 0.27 | 1.8 | 1 | 0 | 0 | 10.1016/0022-1902(79)80151-7
10.6 | 0.3365516 | 1.063 | 3 | 0.0008 | 10.6 | 0 | 50 | 0.27 | 1.8 | 1 | 0 | 0 | 10.1016/0022-1902(79)80151-7
10.61 | 0.3374811 | 1.063 | 3 | 0.0008 | 10.61 | 0 | 50 | 0.27 | 1.8 | 1 | 0 | 0 | 10.1016/0022-1902(79)80151-7
10.62 | 0.3384123 | 1.063 | 3 | 0.0008 | 10.62 | 0 | 50 | 0.27 | 1.8 | 1 | 0 | 0 | 10.1016/0022-1902(79)80151-7
10.63 | 0.3393452 | 1.063 | 3 | 0.0008 | 10.63 | 0 | 50 | 0.27 | 1.8 | 1 | 0 | 0 | 10.1016/0022-1902(79)80151-7
10.64 | 0.3402798 | 1.063 | 3 | 0.0008 | 10.64 | 0 | 50 | 0.27 | 1.8 | 1 | 0 | 0 | 10.1016/0022-1902(79)80151-7
10.65 | 0.341216 | 1.063 | 3 | 0.0008 | 10.65 | 0 | 50 | 0.27 | 1.8 | 1 | 0 | 0 | 10.1016/0022-1902(79)80151-7
10.66 | 0.342154 | 1.063 | 3 | 0.0008 | 10.66 | 0 | 50 | 0.27 | 1.8 | 1 | 0 | 0 | 10.1016/0022-1902(79)80151-7
10.67 | 0.3430935 | 1.063 | 3 | 0.0008 | 10.67 | 0 | 50 | 0.27 | 1.8 | 1 | 0 | 0 | 10.1016/0022-1902(79)80151-7
10.68 | 0.3440347 | 1.063 | 3 | 0.0008 | 10.68 | 0 | 50 | 0.27 | 1.8 | 1 | 0 | 0 | 10.1016/0022-1902(79)80151-7
10.69 | 0.3449776 | 1.063 | 3 | 0.0008 | 10.69 | 0 | 50 | 0.27 | 1.8 | 1 | 0 | 0 | 10.1016/0022-1902(79)80151-7
10.7 | 0.345922 | 1.063 | 3 | 0.0008 | 10.7 | 0 | 50 | 0.27 | 1.8 | 1 | 0 | 0 | 10.1016/0022-1902(79)80151-7
10.71 | 0.3468681 | 1.063 | 3 | 0.0008 | 10.71 | 0 | 50 | 0.27 | 1.8 | 1 | 0 | 0 | 10.1016/0022-1902(79)80151-7
10.72 | 0.3478158 | 1.063 | 3 | 0.0008 | 10.72 | 0 | 50 | 0.27 | 1.8 | 1 | 0 | 0 | 10.1016/0022-1902(79)80151-7
10.73 | 0.348765 | 1.063 | 3 | 0.0008 | 10.73 | 0 | 50 | 0.27 | 1.8 | 1 | 0 | 0 | 10.1016/0022-1902(79)80151-7
10.74 | 0.3497158 | 1.063 | 3 | 0.0008 | 10.74 | 0 | 50 | 0.27 | 1.8 | 1 | 0 | 0 | 10.1016/0022-1902(79)80151-7
10.75 | 0.3506682 | 1.063 | 3 | 0.0008 | 10.75 | 0 | 50 | 0.27 | 1.8 | 1 | 0 | 0 | 10.1016/0022-1902(79)80151-7
10.76 | 0.3516221 | 1.063 | 3 | 0.0008 | 10.76 | 0 | 50 | 0.27 | 1.8 | 1 | 0 | 0 | 10.1016/0022-1902(79)80151-7
10.77 | 0.3525776 | 1.063 | 3 | 0.0008 | 10.77 | 0 | 50 | 0.27 | 1.8 | 1 | 0 | 0 | 10.1016/0022-1902(79)80151-7
10.78 | 0.3535346 | 1.063 | 3 | 0.0008 | 10.78 | 0 | 50 | 0.27 | 1.8 | 1 | 0 | 0 | 10.1016/0022-1902(79)80151-7
10.79 | 0.3544931 | 1.063 | 3 | 0.0008 | 10.79 | 0 | 50 | 0.27 | 1.8 | 1 | 0 | 0 | 10.1016/0022-1902(79)80151-7
10.8 | 0.3554532 | 1.063 | 3 | 0.0008 | 10.8 | 0 | 50 | 0.27 | 1.8 | 1 | 0 | 0 | 10.1016/0022-1902(79)80151-7
10.81 | 0.3564147 | 1.063 | 3 | 0.0008 | 10.81 | 0 | 50 | 0.27 | 1.8 | 1 | 0 | 0 | 10.1016/0022-1902(79)80151-7
10.82 | 0.3573777 | 1.063 | 3 | 0.0008 | 10.82 | 0 | 50 | 0.27 | 1.8 | 1 | 0 | 0 | 10.1016/0022-1902(79)80151-7
10.83 | 0.3583422 | 1.063 | 3 | 0.0008 | 10.83 | 0 | 50 | 0.27 | 1.8 | 1 | 0 | 0 | 10.1016/0022-1902(79)80151-7
10.84 | 0.3593081 | 1.063 | 3 | 0.0008 | 10.84 | 0 | 50 | 0.27 | 1.8 | 1 | 0 | 0 | 10.1016/0022-1902(79)80151-7
10.85 | 0.3602755 | 1.063 | 3 | 0.0008 | 10.85 | 0 | 50 | 0.27 | 1.8 | 1 | 0 | 0 | 10.1016/0022-1902(79)80151-7
10.86 | 0.3612443 | 1.063 | 3 | 0.0008 | 10.86 | 0 | 50 | 0.27 | 1.8 | 1 | 0 | 0 | 10.1016/0022-1902(79)80151-7
10.87 | 0.3622145 | 1.063 | 3 | 0.0008 | 10.87 | 0 | 50 | 0.27 | 1.8 | 1 | 0 | 0 | 10.1016/0022-1902(79)80151-7
10.88 | 0.3631862 | 1.063 | 3 | 0.0008 | 10.88 | 0 | 50 | 0.27 | 1.8 | 1 | 0 | 0 | 10.1016/0022-1902(79)80151-7
10.89 | 0.3641592 | 1.063 | 3 | 0.0008 | 10.89 | 0 | 50 | 0.27 | 1.8 | 1 | 0 | 0 | 10.1016/0022-1902(79)80151-7
10.9 | 0.3651337 | 1.063 | 3 | 0.0008 | 10.9 | 0 | 50 | 0.27 | 1.8 | 1 | 0 | 0 | 10.1016/0022-1902(79)80151-7
10.91 | 0.3661095 | 1.063 | 3 | 0.0008 | 10.91 | 0 | 50 | 0.27 | 1.8 | 1 | 0 | 0 | 10.1016/0022-1902(79)80151-7
10.92 | 0.3670867 | 1.063 | 3 | 0.0008 | 10.92 | 0 | 50 | 0.27 | 1.8 | 1 | 0 | 0 | 10.1016/0022-1902(79)80151-7
10.93 | 0.3680652 | 1.063 | 3 | 0.0008 | 10.93 | 0 | 50 | 0.27 | 1.8 | 1 | 0 | 0 | 10.1016/0022-1902(79)80151-7
10.94 | 0.3690451 | 1.063 | 3 | 0.0008 | 10.94 | 0 | 50 | 0.27 | 1.8 | 1 | 0 | 0 | 10.1016/0022-1902(79)80151-7
10.95 | 0.3700262 | 1.063 | 3 | 0.0008 | 10.95 | 0 | 50 | 0.27 | 1.8 | 1 | 0 | 0 | 10.1016/0022-1902(79)80151-7
10.96 | 0.3710088 | 1.063 | 3 | 0.0008 | 10.96 | 0 | 50 | 0.27 | 1.8 | 1 | 0 | 0 | 10.1016/0022-1902(79)80151-7
10.97 | 0.3719926 | 1.063 | 3 | 0.0008 | 10.97 | 0 | 50 | 0.27 | 1.8 | 1 | 0 | 0 | 10.1016/0022-1902(79)80151-7
10.98 | 0.3729777 | 1.063 | 3 | 0.0008 | 10.98 | 0 | 50 | 0.27 | 1.8 | 1 | 0 | 0 | 10.1016/0022-1902(79)80151-7
10.99 | 0.3739641 | 1.063 | 3 | 0.0008 | 10.99 | 0 | 50 | 0.27 | 1.8 | 1 | 0 | 0 | 10.1016/0022-1902(79)80151-7
11 | 0.3749517 | 1.063 | 3 | 0.0008 | 11 | 0 | 50 | 0.27 | 1.8 | 1 | 0 | 0 | 10.1016/0022-1902(79)80151-7
11.01 | 0.3759406 | 1.063 | 3 | 0.0008 | 11.01 | 0 | 50 | 0.27 | 1.8 | 1 | 0 | 0 | 10.1016/0022-1902(79)80151-7
11.02 | 0.3769308 | 1.063 | 3 | 0.0008 | 11.02 | 0 | 50 | 0.27 | 1.8 | 1 | 0 | 0 | 10.1016/0022-1902(79)80151-7
11.03 | 0.3779222 | 1.063 | 3 | 0.0008 | 11.03 | 0 | 50 | 0.27 | 1.8 | 1 | 0 | 0 | 10.1016/0022-1902(79)80151-7
11.04 | 0.3789148 | 1.063 | 3 | 0.0008 | 11.04 | 0 | 50 | 0.27 | 1.8 | 1 | 0 | 0 | 10.1016/0022-1902(79)80151-7
11.05 | 0.3799086 | 1.063 | 3 | 0.0008 | 11.05 | 0 | 50 | 0.27 | 1.8 | 1 | 0 | 0 | 10.1016/0022-1902(79)80151-7
11.06 | 0.3809036 | 1.063 | 3 | 0.0008 | 11.06 | 0 | 50 | 0.27 | 1.8 | 1 | 0 | 0 | 10.1016/0022-1902(79)80151-7
11.07 | 0.3818998 | 1.063 | 3 | 0.0008 | 11.07 | 0 | 50 | 0.27 | 1.8 | 1 | 0 | 0 | 10.1016/0022-1902(79)80151-7
11.08 | 0.3828971 | 1.063 | 3 | 0.0008 | 11.08 | 0 | 50 | 0.27 | 1.8 | 1 | 0 | 0 | 10.1016/0022-1902(79)80151-7
11.09 | 0.3838956 | 1.063 | 3 | 0.0008 | 11.09 | 0 | 50 | 0.27 | 1.8 | 1 | 0 | 0 | 10.1016/0022-1902(79)80151-7
11.1 | 0.3848952 | 1.063 | 3 | 0.0008 | 11.1 | 0 | 50 | 0.27 | 1.8 | 1 | 0 | 0 | 10.1016/0022-1902(79)80151-7
11.11 | 0.385896 | 1.063 | 3 | 0.0008 | 11.11 | 0 | 50 | 0.27 | 1.8 | 1 | 0 | 0 | 10.1016/0022-1902(79)80151-7
11.12 | 0.3868979 | 1.063 | 3 | 0.0008 | 11.12 | 0 | 50 | 0.27 | 1.8 | 1 | 0 | 0 | 10.1016/0022-1902(79)80151-7
11.13 | 0.3879009 | 1.063 | 3 | 0.0008 | 11.13 | 0 | 50 | 0.27 | 1.8 | 1 | 0 | 0 | 10.1016/0022-1902(79)80151-7
11.14 | 0.388905 | 1.063 | 3 | 0.0008 | 11.14 | 0 | 50 | 0.27 | 1.8 | 1 | 0 | 0 | 10.1016/0022-1902(79)80151-7
11.15 | 0.3899102 | 1.063 | 3 | 0.0008 | 11.15 | 0 | 50 | 0.27 | 1.8 | 1 | 0 | 0 | 10.1016/0022-1902(79)80151-7
11.16 | 0.3909164 | 1.063 | 3 | 0.0008 | 11.16 | 0 | 50 | 0.27 | 1.8 | 1 | 0 | 0 | 10.1016/0022-1902(79)80151-7
11.17 | 0.3919237 | 1.063 | 3 | 0.0008 | 11.17 | 0 | 50 | 0.27 | 1.8 | 1 | 0 | 0 | 10.1016/0022-1902(79)80151-7
11.18 | 0.392932 | 1.063 | 3 | 0.0008 | 11.18 | 0 | 50 | 0.27 | 1.8 | 1 | 0 | 0 | 10.1016/0022-1902(79)80151-7
11.19 | 0.3939414 | 1.063 | 3 | 0.0008 | 11.19 | 0 | 50 | 0.27 | 1.8 | 1 | 0 | 0 | 10.1016/0022-1902(79)80151-7
11.2 | 0.3949517 | 1.063 | 3 | 0.0008 | 11.2 | 0 | 50 | 0.27 | 1.8 | 1 | 0 | 0 | 10.1016/0022-1902(79)80151-7
11.21 | 0.3959631 | 1.063 | 3 | 0.0008 | 11.21 | 0 | 50 | 0.27 | 1.8 | 1 | 0 | 0 | 10.1016/0022-1902(79)80151-7
11.22 | 0.3969755 | 1.063 | 3 | 0.0008 | 11.22 | 0 | 50 | 0.27 | 1.8 | 1 | 0 | 0 | 10.1016/0022-1902(79)80151-7
11.23 | 0.3979888 | 1.063 | 3 | 0.0008 | 11.23 | 0 | 50 | 0.27 | 1.8 | 1 | 0 | 0 | 10.1016/0022-1902(79)80151-7
11.24 | 0.3990031 | 1.063 | 3 | 0.0008 | 11.24 | 0 | 50 | 0.27 | 1.8 | 1 | 0 | 0 | 10.1016/0022-1902(79)80151-7
11.25 | 0.4000184 | 1.063 | 3 | 0.0008 | 11.25 | 0 | 50 | 0.27 | 1.8 | 1 | 0 | 0 | 10.1016/0022-1902(79)80151-7
11.26 | 0.4010346 | 1.063 | 3 | 0.0008 | 11.26 | 0 | 50 | 0.27 | 1.8 | 1 | 0 | 0 | 10.1016/0022-1902(79)80151-7
11.27 | 0.4020517 | 1.063 | 3 | 0.0008 | 11.27 | 0 | 50 | 0.27 | 1.8 | 1 | 0 | 0 | 10.1016/0022-1902(79)80151-7
11.28 | 0.4030698 | 1.063 | 3 | 0.0008 | 11.28 | 0 | 50 | 0.27 | 1.8 | 1 | 0 | 0 | 10.1016/0022-1902(79)80151-7
11.29 | 0.4040887 | 1.063 | 3 | 0.0008 | 11.29 | 0 | 50 | 0.27 | 1.8 | 1 | 0 | 0 | 10.1016/0022-1902(79)80151-7
11.3 | 0.4051085 | 1.063 | 3 | 0.0008 | 11.3 | 0 | 50 | 0.27 | 1.8 | 1 | 0 | 0 | 10.1016/0022-1902(79)80151-7
11.31 | 0.4061292 | 1.063 | 3 | 0.0008 | 11.31 | 0 | 50 | 0.27 | 1.8 | 1 | 0 | 0 | 10.1016/0022-1902(79)80151-7
11.32 | 0.4071508 | 1.063 | 3 | 0.0008 | 11.32 | 0 | 50 | 0.27 | 1.8 | 1 | 0 | 0 | 10.1016/0022-1902(79)80151-7
11.33 | 0.4081732 | 1.063 | 3 | 0.0008 | 11.33 | 0 | 50 | 0.27 | 1.8 | 1 | 0 | 0 | 10.1016/0022-1902(79)80151-7
11.34 | 0.4091964 | 1.063 | 3 | 0.0008 | 11.34 | 0 | 50 | 0.27 | 1.8 | 1 | 0 | 0 | 10.1016/0022-1902(79)80151-7
11.35 | 0.4102205 | 1.063 | 3 | 0.0008 | 11.35 | 0 | 50 | 0.27 | 1.8 | 1 | 0 | 0 | 10.1016/0022-1902(79)80151-7
11.36 | 0.4112454 | 1.063 | 3 | 0.0008 | 11.36 | 0 | 50 | 0.27 | 1.8 | 1 | 0 | 0 | 10.1016/0022-1902(79)80151-7
11.37 | 0.4122711 | 1.063 | 3 | 0.0008 | 11.37 | 0 | 50 | 0.27 | 1.8 | 1 | 0 | 0 | 10.1016/0022-1902(79)80151-7
11.38 | 0.4132975 | 1.063 | 3 | 0.0008 | 11.38 | 0 | 50 | 0.27 | 1.8 | 1 | 0 | 0 | 10.1016/0022-1902(79)80151-7
11.39 | 0.4143247 | 1.063 | 3 | 0.0008 | 11.39 | 0 | 50 | 0.27 | 1.8 | 1 | 0 | 0 | 10.1016/0022-1902(79)80151-7
11.4 | 0.4153527 | 1.063 | 3 | 0.0008 | 11.4 | 0 | 50 | 0.27 | 1.8 | 1 | 0 | 0 | 10.1016/0022-1902(79)80151-7
11.41 | 0.4163814 | 1.063 | 3 | 0.0008 | 11.41 | 0 | 50 | 0.27 | 1.8 | 1 | 0 | 0 | 10.1016/0022-1902(79)80151-7
11.42 | 0.4174109 | 1.063 | 3 | 0.0008 | 11.42 | 0 | 50 | 0.27 | 1.8 | 1 | 0 | 0 | 10.1016/0022-1902(79)80151-7
11.43 | 0.4184411 | 1.063 | 3 | 0.0008 | 11.43 | 0 | 50 | 0.27 | 1.8 | 1 | 0 | 0 | 10.1016/0022-1902(79)80151-7
11.44 | 0.4194719 | 1.063 | 3 | 0.0008 | 11.44 | 0 | 50 | 0.27 | 1.8 | 1 | 0 | 0 | 10.1016/0022-1902(79)80151-7
11.45 | 0.4205035 | 1.063 | 3 | 0.0008 | 11.45 | 0 | 50 | 0.27 | 1.8 | 1 | 0 | 0 | 10.1016/0022-1902(79)80151-7
11.46 | 0.4215358 | 1.063 | 3 | 0.0008 | 11.46 | 0 | 50 | 0.27 | 1.8 | 1 | 0 | 0 | 10.1016/0022-1902(79)80151-7
11.47 | 0.4225687 | 1.063 | 3 | 0.0008 | 11.47 | 0 | 50 | 0.27 | 1.8 | 1 | 0 | 0 | 10.1016/0022-1902(79)80151-7
11.48 | 0.4236022 | 1.063 | 3 | 0.0008 | 11.48 | 0 | 50 | 0.27 | 1.8 | 1 | 0 | 0 | 10.1016/0022-1902(79)80151-7
11.49 | 0.4246364 | 1.063 | 3 | 0.0008 | 11.49 | 0 | 50 | 0.27 | 1.8 | 1 | 0 | 0 | 10.1016/0022-1902(79)80151-7
11.5 | 0.4256713 | 1.063 | 3 | 0.0008 | 11.5 | 0 | 50 | 0.27 | 1.8 | 1 | 0 | 0 | 10.1016/0022-1902(79)80151-7
11.51 | 0.4267067 | 1.063 | 3 | 0.0008 | 11.51 | 0 | 50 | 0.27 | 1.8 | 1 | 0 | 0 | 10.1016/0022-1902(79)80151-7
11.52 | 0.4277428 | 1.063 | 3 | 0.0008 | 11.52 | 0 | 50 | 0.27 | 1.8 | 1 | 0 | 0 | 10.1016/0022-1902(79)80151-7
11.53 | 0.4287794 | 1.063 | 3 | 0.0008 | 11.53 | 0 | 50 | 0.27 | 1.8 | 1 | 0 | 0 | 10.1016/0022-1902(79)80151-7
11.54 | 0.4298166 | 1.063 | 3 | 0.0008 | 11.54 | 0 | 50 | 0.27 | 1.8 | 1 | 0 | 0 | 10.1016/0022-1902(79)80151-7
11.55 | 0.4308543 | 1.063 | 3 | 0.0008 | 11.55 | 0 | 50 | 0.27 | 1.8 | 1 | 0 | 0 | 10.1016/0022-1902(79)80151-7
11.56 | 0.4318927 | 1.063 | 3 | 0.0008 | 11.56 | 0 | 50 | 0.27 | 1.8 | 1 | 0 | 0 | 10.1016/0022-1902(79)80151-7
11.57 | 0.4329315 | 1.063 | 3 | 0.0008 | 11.57 | 0 | 50 | 0.27 | 1.8 | 1 | 0 | 0 | 10.1016/0022-1902(79)80151-7
11.58 | 0.4339709 | 1.063 | 3 | 0.0008 | 11.58 | 0 | 50 | 0.27 | 1.8 | 1 | 0 | 0 | 10.1016/0022-1902(79)80151-7
11.59 | 0.4350107 | 1.063 | 3 | 0.0008 | 11.59 | 0 | 50 | 0.27 | 1.8 | 1 | 0 | 0 | 10.1016/0022-1902(79)80151-7
11.6 | 0.4360511 | 1.063 | 3 | 0.0008 | 11.6 | 0 | 50 | 0.27 | 1.8 | 1 | 0 | 0 | 10.1016/0022-1902(79)80151-7
0.15 | 0.07315559 | 1.05 | 5 | 0.001 | 0.15 | 0 | 50 | 0.27 | 1.8 | 1 | 0 | 0 | 10.1016/0022-1902(79)80151-7
0.16 | 0.07732477 | 1.05 | 5 | 0.001 | 0.16 | 0 | 50 | 0.27 | 1.8 | 1 | 0 | 0 | 10.1016/0022-1902(79)80151-7
0.17 | 0.08136706 | 1.05 | 5 | 0.001 | 0.17 | 0 | 50 | 0.27 | 1.8 | 1 | 0 | 0 | 10.1016/0022-1902(79)80151-7
0.18 | 0.08527924 | 1.05 | 5 | 0.001 | 0.18 | 0 | 50 | 0.27 | 1.8 | 1 | 0 | 0 | 10.1016/0022-1902(79)80151-7
0.19 | 0.08905866 | 1.05 | 5 | 0.001 | 0.19 | 0 | 50 | 0.27 | 1.8 | 1 | 0 | 0 | 10.1016/0022-1902(79)80151-7
0.2 | 0.09270319 | 1.05 | 5 | 0.001 | 0.2 | 0 | 50 | 0.27 | 1.8 | 1 | 0 | 0 | 10.1016/0022-1902(79)80151-7
0.21 | 0.09621119 | 1.05 | 5 | 0.001 | 0.21 | 0 | 50 | 0.27 | 1.8 | 1 | 0 | 0 | 10.1016/0022-1902(79)80151-7
0.22 | 0.09958156 | 1.05 | 5 | 0.001 | 0.22 | 0 | 50 | 0.27 | 1.8 | 1 | 0 | 0 | 10.1016/0022-1902(79)80151-7
0.23 | 0.1028136 | 1.05 | 5 | 0.001 | 0.23 | 0 | 50 | 0.27 | 1.8 | 1 | 0 | 0 | 10.1016/0022-1902(79)80151-7
0.24 | 0.1059072 | 1.05 | 5 | 0.001 | 0.24 | 0 | 50 | 0.27 | 1.8 | 1 | 0 | 0 | 10.1016/0022-1902(79)80151-7
0.25 | 0.1088625 | 1.05 | 5 | 0.001 | 0.25 | 0 | 50 | 0.27 | 1.8 | 1 | 0 | 0 | 10.1016/0022-1902(79)80151-7
0.26 | 0.1116801 | 1.05 | 5 | 0.001 | 0.26 | 0 | 50 | 0.27 | 1.8 | 1 | 0 | 0 | 10.1016/0022-1902(79)80151-7
0.27 | 0.114361 | 1.05 | 5 | 0.001 | 0.27 | 0 | 50 | 0.27 | 1.8 | 1 | 0 | 0 | 10.1016/0022-1902(79)80151-7
0.28 | 0.1169065 | 1.05 | 5 | 0.001 | 0.28 | 0 | 50 | 0.27 | 1.8 | 1 | 0 | 0 | 10.1016/0022-1902(79)80151-7
0.29 | 0.1193183 | 1.05 | 5 | 0.001 | 0.29 | 0 | 50 | 0.27 | 1.8 | 1 | 0 | 0 | 10.1016/0022-1902(79)80151-7
0.3 | 0.1215984 | 1.05 | 5 | 0.001 | 0.3 | 0 | 50 | 0.27 | 1.8 | 1 | 0 | 0 | 10.1016/0022-1902(79)80151-7
0.31 | 0.1237488 | 1.05 | 5 | 0.001 | 0.31 | 0 | 50 | 0.27 | 1.8 | 1 | 0 | 0 | 10.1016/0022-1902(79)80151-7
0.32 | 0.125772 | 1.05 | 5 | 0.001 | 0.32 | 0 | 50 | 0.27 | 1.8 | 1 | 0 | 0 | 10.1016/0022-1902(79)80151-7
0.33 | 0.1276707 | 1.05 | 5 | 0.001 | 0.33 | 0 | 50 | 0.27 | 1.8 | 1 | 0 | 0 | 10.1016/0022-1902(79)80151-7
0.34 | 0.1294477 | 1.05 | 5 | 0.001 | 0.34 | 0 | 50 | 0.27 | 1.8 | 1 | 0 | 0 | 10.1016/0022-1902(79)80151-7
0.35 | 0.1311059 | 1.05 | 5 | 0.001 | 0.35 | 0 | 50 | 0.27 | 1.8 | 1 | 0 | 0 | 10.1016/0022-1902(79)80151-7
0.36 | 0.1326485 | 1.05 | 5 | 0.001 | 0.36 | 0 | 50 | 0.27 | 1.8 | 1 | 0 | 0 | 10.1016/0022-1902(79)80151-7
0.37 | 0.1340786 | 1.05 | 5 | 0.001 | 0.37 | 0 | 50 | 0.27 | 1.8 | 1 | 0 | 0 | 10.1016/0022-1902(79)80151-7
0.38 | 0.1353996 | 1.05 | 5 | 0.001 | 0.38 | 0 | 50 | 0.27 | 1.8 | 1 | 0 | 0 | 10.1016/0022-1902(79)80151-7
0.39 | 0.1366149 | 1.05 | 5 | 0.001 | 0.39 | 0 | 50 | 0.27 | 1.8 | 1 | 0 | 0 | 10.1016/0022-1902(79)80151-7
0.4 | 0.1377279 | 1.05 | 5 | 0.001 | 0.4 | 0 | 50 | 0.27 | 1.8 | 1 | 0 | 0 | 10.1016/0022-1902(79)80151-7
0.41 | 0.138742 | 1.05 | 5 | 0.001 | 0.41 | 0 | 50 | 0.27 | 1.8 | 1 | 0 | 0 | 10.1016/0022-1902(79)80151-7
0.42 | 0.1396608 | 1.05 | 5 | 0.001 | 0.42 | 0 | 50 | 0.27 | 1.8 | 1 | 0 | 0 | 10.1016/0022-1902(79)80151-7
0.43 | 0.1404878 | 1.05 | 5 | 0.001 | 0.43 | 0 | 50 | 0.27 | 1.8 | 1 | 0 | 0 | 10.1016/0022-1902(79)80151-7
0.44 | 0.1412263 | 1.05 | 5 | 0.001 | 0.44 | 0 | 50 | 0.27 | 1.8 | 1 | 0 | 0 | 10.1016/0022-1902(79)80151-7
0.45 | 0.14188 | 1.05 | 5 | 0.001 | 0.45 | 0 | 50 | 0.27 | 1.8 | 1 | 0 | 0 | 10.1016/0022-1902(79)80151-7
0.46 | 0.1424522 | 1.05 | 5 | 0.001 | 0.46 | 0 | 50 | 0.27 | 1.8 | 1 | 0 | 0 | 10.1016/0022-1902(79)80151-7
0.47 | 0.1429462 | 1.05 | 5 | 0.001 | 0.47 | 0 | 50 | 0.27 | 1.8 | 1 | 0 | 0 | 10.1016/0022-1902(79)80151-7
0.48 | 0.1433655 | 1.05 | 5 | 0.001 | 0.48 | 0 | 50 | 0.27 | 1.8 | 1 | 0 | 0 | 10.1016/0022-1902(79)80151-7
0.49 | 0.1437134 | 1.05 | 5 | 0.001 | 0.49 | 0 | 50 | 0.27 | 1.8 | 1 | 0 | 0 | 10.1016/0022-1902(79)80151-7
0.5 | 0.1439929 | 1.05 | 5 | 0.001 | 0.5 | 0 | 50 | 0.27 | 1.8 | 1 | 0 | 0 | 10.1016/0022-1902(79)80151-7
0.51 | 0.1442073 | 1.05 | 5 | 0.001 | 0.51 | 0 | 50 | 0.27 | 1.8 | 1 | 0 | 0 | 10.1016/0022-1902(79)80151-7
0.52 | 0.1443596 | 1.05 | 5 | 0.001 | 0.52 | 0 | 50 | 0.27 | 1.8 | 1 | 0 | 0 | 10.1016/0022-1902(79)80151-7
0.53 | 0.1444529 | 1.05 | 5 | 0.001 | 0.53 | 0 | 50 | 0.27 | 1.8 | 1 | 0 | 0 | 10.1016/0022-1902(79)80151-7
0.54 | 0.1444899 | 1.05 | 5 | 0.001 | 0.54 | 0 | 50 | 0.27 | 1.8 | 1 | 0 | 0 | 10.1016/0022-1902(79)80151-7
0.55 | 0.1444736 | 1.05 | 5 | 0.001 | 0.55 | 0 | 50 | 0.27 | 1.8 | 1 | 0 | 0 | 10.1016/0022-1902(79)80151-7
0.56 | 0.1444067 | 1.05 | 5 | 0.001 | 0.56 | 0 | 50 | 0.27 | 1.8 | 1 | 0 | 0 | 10.1016/0022-1902(79)80151-7
0.57 | 0.1442918 | 1.05 | 5 | 0.001 | 0.57 | 0 | 50 | 0.27 | 1.8 | 1 | 0 | 0 | 10.1016/0022-1902(79)80151-7
0.58 | 0.1441315 | 1.05 | 5 | 0.001 | 0.58 | 0 | 50 | 0.27 | 1.8 | 1 | 0 | 0 | 10.1016/0022-1902(79)80151-7
0.59 | 0.1439282 | 1.05 | 5 | 0.001 | 0.59 | 0 | 50 | 0.27 | 1.8 | 1 | 0 | 0 | 10.1016/0022-1902(79)80151-7
0.6 | 0.1436843 | 1.05 | 5 | 0.001 | 0.6 | 0 | 50 | 0.27 | 1.8 | 1 | 0 | 0 | 10.1016/0022-1902(79)80151-7
0.61 | 0.1434022 | 1.05 | 5 | 0.001 | 0.61 | 0 | 50 | 0.27 | 1.8 | 1 | 0 | 0 | 10.1016/0022-1902(79)80151-7
0.62 | 0.143084 | 1.05 | 5 | 0.001 | 0.62 | 0 | 50 | 0.27 | 1.8 | 1 | 0 | 0 | 10.1016/0022-1902(79)80151-7
0.63 | 0.1427318 | 1.05 | 5 | 0.001 | 0.63 | 0 | 50 | 0.27 | 1.8 | 1 | 0 | 0 | 10.1016/0022-1902(79)80151-7
0.64 | 0.1423477 | 1.05 | 5 | 0.001 | 0.64 | 0 | 50 | 0.27 | 1.8 | 1 | 0 | 0 | 10.1016/0022-1902(79)80151-7
0.65 | 0.1419336 | 1.05 | 5 | 0.001 | 0.65 | 0 | 50 | 0.27 | 1.8 | 1 | 0 | 0 | 10.1016/0022-1902(79)80151-7
0.66 | 0.1414914 | 1.05 | 5 | 0.001 | 0.66 | 0 | 50 | 0.27 | 1.8 | 1 | 0 | 0 | 10.1016/0022-1902(79)80151-7
0.67 | 0.1410229 | 1.05 | 5 | 0.001 | 0.67 | 0 | 50 | 0.27 | 1.8 | 1 | 0 | 0 | 10.1016/0022-1902(79)80151-7
0.68 | 0.1405298 | 1.05 | 5 | 0.001 | 0.68 | 0 | 50 | 0.27 | 1.8 | 1 | 0 | 0 | 10.1016/0022-1902(79)80151-7
0.69 | 0.1400137 | 1.05 | 5 | 0.001 | 0.69 | 0 | 50 | 0.27 | 1.8 | 1 | 0 | 0 | 10.1016/0022-1902(79)80151-7
0.7 | 0.1394762 | 1.05 | 5 | 0.001 | 0.7 | 0 | 50 | 0.27 | 1.8 | 1 | 0 | 0 | 10.1016/0022-1902(79)80151-7
0.71 | 0.1389187 | 1.05 | 5 | 0.001 | 0.71 | 0 | 50 | 0.27 | 1.8 | 1 | 0 | 0 | 10.1016/0022-1902(79)80151-7
0.72 | 0.1383428 | 1.05 | 5 | 0.001 | 0.72 | 0 | 50 | 0.27 | 1.8 | 1 | 0 | 0 | 10.1016/0022-1902(79)80151-7
0.73 | 0.1377497 | 1.05 | 5 | 0.001 | 0.73 | 0 | 50 | 0.27 | 1.8 | 1 | 0 | 0 | 10.1016/0022-1902(79)80151-7
0.74 | 0.1371407 | 1.05 | 5 | 0.001 | 0.74 | 0 | 50 | 0.27 | 1.8 | 1 | 0 | 0 | 10.1016/0022-1902(79)80151-7
0.75 | 0.1365171 | 1.05 | 5 | 0.001 | 0.75 | 0 | 50 | 0.27 | 1.8 | 1 | 0 | 0 | 10.1016/0022-1902(79)80151-7
0.76 | 0.1358801 | 1.05 | 5 | 0.001 | 0.76 | 0 | 50 | 0.27 | 1.8 | 1 | 0 | 0 | 10.1016/0022-1902(79)80151-7
0.77 | 0.1352306 | 1.05 | 5 | 0.001 | 0.77 | 0 | 50 | 0.27 | 1.8 | 1 | 0 | 0 | 10.1016/0022-1902(79)80151-7
0.78 | 0.1345699 | 1.05 | 5 | 0.001 | 0.78 | 0 | 50 | 0.27 | 1.8 | 1 | 0 | 0 | 10.1016/0022-1902(79)80151-7
0.79 | 0.1338989 | 1.05 | 5 | 0.001 | 0.79 | 0 | 50 | 0.27 | 1.8 | 1 | 0 | 0 | 10.1016/0022-1902(79)80151-7
0.8 | 0.1332185 | 1.05 | 5 | 0.001 | 0.8 | 0 | 50 | 0.27 | 1.8 | 1 | 0 | 0 | 10.1016/0022-1902(79)80151-7
0.81 | 0.1325296 | 1.05 | 5 | 0.001 | 0.81 | 0 | 50 | 0.27 | 1.8 | 1 | 0 | 0 | 10.1016/0022-1902(79)80151-7
0.82 | 0.1318332 | 1.05 | 5 | 0.001 | 0.82 | 0 | 50 | 0.27 | 1.8 | 1 | 0 | 0 | 10.1016/0022-1902(79)80151-7
0.83 | 0.1311299 | 1.05 | 5 | 0.001 | 0.83 | 0 | 50 | 0.27 | 1.8 | 1 | 0 | 0 | 10.1016/0022-1902(79)80151-7
0.84 | 0.1304207 | 1.05 | 5 | 0.001 | 0.84 | 0 | 50 | 0.27 | 1.8 | 1 | 0 | 0 | 10.1016/0022-1902(79)80151-7
0.85 | 0.1297061 | 1.05 | 5 | 0.001 | 0.85 | 0 | 50 | 0.27 | 1.8 | 1 | 0 | 0 | 10.1016/0022-1902(79)80151-7
0.86 | 0.1289869 | 1.05 | 5 | 0.001 | 0.86 | 0 | 50 | 0.27 | 1.8 | 1 | 0 | 0 | 10.1016/0022-1902(79)80151-7
0.87 | 0.1282637 | 1.05 | 5 | 0.001 | 0.87 | 0 | 50 | 0.27 | 1.8 | 1 | 0 | 0 | 10.1016/0022-1902(79)80151-7
0.88 | 0.1275372 | 1.05 | 5 | 0.001 | 0.88 | 0 | 50 | 0.27 | 1.8 | 1 | 0 | 0 | 10.1016/0022-1902(79)80151-7
0.89 | 0.1268079 | 1.05 | 5 | 0.001 | 0.89 | 0 | 50 | 0.27 | 1.8 | 1 | 0 | 0 | 10.1016/0022-1902(79)80151-7
0.9 | 0.1260764 | 1.05 | 5 | 0.001 | 0.9 | 0 | 50 | 0.27 | 1.8 | 1 | 0 | 0 | 10.1016/0022-1902(79)80151-7
0.91 | 0.1253431 | 1.05 | 5 | 0.001 | 0.91 | 0 | 50 | 0.27 | 1.8 | 1 | 0 | 0 | 10.1016/0022-1902(79)80151-7
0.92 | 0.1246086 | 1.05 | 5 | 0.001 | 0.92 | 0 | 50 | 0.27 | 1.8 | 1 | 0 | 0 | 10.1016/0022-1902(79)80151-7
0.93 | 0.1238733 | 1.05 | 5 | 0.001 | 0.93 | 0 | 50 | 0.27 | 1.8 | 1 | 0 | 0 | 10.1016/0022-1902(79)80151-7
0.94 | 0.1231377 | 1.05 | 5 | 0.001 | 0.94 | 0 | 50 | 0.27 | 1.8 | 1 | 0 | 0 | 10.1016/0022-1902(79)80151-7
0.95 | 0.1224021 | 1.05 | 5 | 0.001 | 0.95 | 0 | 50 | 0.27 | 1.8 | 1 | 0 | 0 | 10.1016/0022-1902(79)80151-7
0.96 | 0.121667 | 1.05 | 5 | 0.001 | 0.96 | 0 | 50 | 0.27 | 1.8 | 1 | 0 | 0 | 10.1016/0022-1902(79)80151-7
0.97 | 0.1209326 | 1.05 | 5 | 0.001 | 0.97 | 0 | 50 | 0.27 | 1.8 | 1 | 0 | 0 | 10.1016/0022-1902(79)80151-7
0.98 | 0.1201994 | 1.05 | 5 | 0.001 | 0.98 | 0 | 50 | 0.27 | 1.8 | 1 | 0 | 0 | 10.1016/0022-1902(79)80151-7
0.99 | 0.1194676 | 1.05 | 5 | 0.001 | 0.99 | 0 | 50 | 0.27 | 1.8 | 1 | 0 | 0 | 10.1016/0022-1902(79)80151-7
1 | 0.1187376 | 1.05 | 5 | 0.001 | 1 | 0 | 50 | 0.27 | 1.8 | 1 | 0 | 0 | 10.1016/0022-1902(79)80151-7
1.01 | 0.1180096 | 1.05 | 5 | 0.001 | 1.01 | 0 | 50 | 0.27 | 1.8 | 1 | 0 | 0 | 10.1016/0022-1902(79)80151-7
1.02 | 0.1172838 | 1.05 | 5 | 0.001 | 1.02 | 0 | 50 | 0.27 | 1.8 | 1 | 0 | 0 | 10.1016/0022-1902(79)80151-7
1.03 | 0.1165606 | 1.05 | 5 | 0.001 | 1.03 | 0 | 50 | 0.27 | 1.8 | 1 | 0 | 0 | 10.1016/0022-1902(79)80151-7
1.04 | 0.1158401 | 1.05 | 5 | 0.001 | 1.04 | 0 | 50 | 0.27 | 1.8 | 1 | 0 | 0 | 10.1016/0022-1902(79)80151-7
1.05 | 0.1151226 | 1.05 | 5 | 0.001 | 1.05 | 0 | 50 | 0.27 | 1.8 | 1 | 0 | 0 | 10.1016/0022-1902(79)80151-7
1.06 | 0.1144082 | 1.05 | 5 | 0.001 | 1.06 | 0 | 50 | 0.27 | 1.8 | 1 | 0 | 0 | 10.1016/0022-1902(79)80151-7
1.07 | 0.1136972 | 1.05 | 5 | 0.001 | 1.07 | 0 | 50 | 0.27 | 1.8 | 1 | 0 | 0 | 10.1016/0022-1902(79)80151-7
1.08 | 0.1129896 | 1.05 | 5 | 0.001 | 1.08 | 0 | 50 | 0.27 | 1.8 | 1 | 0 | 0 | 10.1016/0022-1902(79)80151-7
1.09 | 0.1122858 | 1.05 | 5 | 0.001 | 1.09 | 0 | 50 | 0.27 | 1.8 | 1 | 0 | 0 | 10.1016/0022-1902(79)80151-7
1.1 | 0.1115857 | 1.05 | 5 | 0.001 | 1.1 | 0 | 50 | 0.27 | 1.8 | 1 | 0 | 0 | 10.1016/0022-1902(79)80151-7
1.11 | 0.1108897 | 1.05 | 5 | 0.001 | 1.11 | 0 | 50 | 0.27 | 1.8 | 1 | 0 | 0 | 10.1016/0022-1902(79)80151-7
1.12 | 0.1101977 | 1.05 | 5 | 0.001 | 1.12 | 0 | 50 | 0.27 | 1.8 | 1 | 0 | 0 | 10.1016/0022-1902(79)80151-7
1.13 | 0.1095099 | 1.05 | 5 | 0.001 | 1.13 | 0 | 50 | 0.27 | 1.8 | 1 | 0 | 0 | 10.1016/0022-1902(79)80151-7
1.14 | 0.1088264 | 1.05 | 5 | 0.001 | 1.14 | 0 | 50 | 0.27 | 1.8 | 1 | 0 | 0 | 10.1016/0022-1902(79)80151-7
1.15 | 0.1081473 | 1.05 | 5 | 0.001 | 1.15 | 0 | 50 | 0.27 | 1.8 | 1 | 0 | 0 | 10.1016/0022-1902(79)80151-7
1.16 | 0.1074727 | 1.05 | 5 | 0.001 | 1.16 | 0 | 50 | 0.27 | 1.8 | 1 | 0 | 0 | 10.1016/0022-1902(79)80151-7
1.17 | 0.1068027 | 1.05 | 5 | 0.001 | 1.17 | 0 | 50 | 0.27 | 1.8 | 1 | 0 | 0 | 10.1016/0022-1902(79)80151-7
1.18 | 0.1061374 | 1.05 | 5 | 0.001 | 1.18 | 0 | 50 | 0.27 | 1.8 | 1 | 0 | 0 | 10.1016/0022-1902(79)80151-7
1.19 | 0.1054767 | 1.05 | 5 | 0.001 | 1.19 | 0 | 50 | 0.27 | 1.8 | 1 | 0 | 0 | 10.1016/0022-1902(79)80151-7
1.2 | 0.1048209 | 1.05 | 5 | 0.001 | 1.2 | 0 | 50 | 0.27 | 1.8 | 1 | 0 | 0 | 10.1016/0022-1902(79)80151-7
1.21 | 0.10417 | 1.05 | 5 | 0.001 | 1.21 | 0 | 50 | 0.27 | 1.8 | 1 | 0 | 0 | 10.1016/0022-1902(79)80151-7
1.22 | 0.1035239 | 1.05 | 5 | 0.001 | 1.22 | 0 | 50 | 0.27 | 1.8 | 1 | 0 | 0 | 10.1016/0022-1902(79)80151-7
1.23 | 0.1028828 | 1.05 | 5 | 0.001 | 1.23 | 0 | 50 | 0.27 | 1.8 | 1 | 0 | 0 | 10.1016/0022-1902(79)80151-7
1.24 | 0.1022467 | 1.05 | 5 | 0.001 | 1.24 | 0 | 50 | 0.27 | 1.8 | 1 | 0 | 0 | 10.1016/0022-1902(79)80151-7
1.25 | 0.1016157 | 1.05 | 5 | 0.001 | 1.25 | 0 | 50 | 0.27 | 1.8 | 1 | 0 | 0 | 10.1016/0022-1902(79)80151-7
1.26 | 0.1009896 | 1.05 | 5 | 0.001 | 1.26 | 0 | 50 | 0.27 | 1.8 | 1 | 0 | 0 | 10.1016/0022-1902(79)80151-7
1.27 | 0.1003687 | 1.05 | 5 | 0.001 | 1.27 | 0 | 50 | 0.27 | 1.8 | 1 | 0 | 0 | 10.1016/0022-1902(79)80151-7
1.28 | 0.09975297 | 1.05 | 5 | 0.001 | 1.28 | 0 | 50 | 0.27 | 1.8 | 1 | 0 | 0 | 10.1016/0022-1902(79)80151-7
1.29 | 0.09914233 | 1.05 | 5 | 0.001 | 1.29 | 0 | 50 | 0.27 | 1.8 | 1 | 0 | 0 | 10.1016/0022-1902(79)80151-7
1.3 | 0.09853686 | 1.05 | 5 | 0.001 | 1.3 | 0 | 50 | 0.27 | 1.8 | 1 | 0 | 0 | 10.1016/0022-1902(79)80151-7
1.31 | 0.09793657 | 1.05 | 5 | 0.001 | 1.31 | 0 | 50 | 0.27 | 1.8 | 1 | 0 | 0 | 10.1016/0022-1902(79)80151-7
1.32 | 0.09734147 | 1.05 | 5 | 0.001 | 1.32 | 0 | 50 | 0.27 | 1.8 | 1 | 0 | 0 | 10.1016/0022-1902(79)80151-7
1.33 | 0.09675157 | 1.05 | 5 | 0.001 | 1.33 | 0 | 50 | 0.27 | 1.8 | 1 | 0 | 0 | 10.1016/0022-1902(79)80151-7
1.34 | 0.09616689 | 1.05 | 5 | 0.001 | 1.34 | 0 | 50 | 0.27 | 1.8 | 1 | 0 | 0 | 10.1016/0022-1902(79)80151-7
1.35 | 0.09558742 | 1.05 | 5 | 0.001 | 1.35 | 0 | 50 | 0.27 | 1.8 | 1 | 0 | 0 | 10.1016/0022-1902(79)80151-7
1.36 | 0.09501317 | 1.05 | 5 | 0.001 | 1.36 | 0 | 50 | 0.27 | 1.8 | 1 | 0 | 0 | 10.1016/0022-1902(79)80151-7
1.37 | 0.09444415 | 1.05 | 5 | 0.001 | 1.37 | 0 | 50 | 0.27 | 1.8 | 1 | 0 | 0 | 10.1016/0022-1902(79)80151-7
1.38 | 0.09388034 | 1.05 | 5 | 0.001 | 1.38 | 0 | 50 | 0.27 | 1.8 | 1 | 0 | 0 | 10.1016/0022-1902(79)80151-7
1.39 | 0.09332176 | 1.05 | 5 | 0.001 | 1.39 | 0 | 50 | 0.27 | 1.8 | 1 | 0 | 0 | 10.1016/0022-1902(79)80151-7
1.4 | 0.09276839 | 1.05 | 5 | 0.001 | 1.4 | 0 | 50 | 0.27 | 1.8 | 1 | 0 | 0 | 10.1016/0022-1902(79)80151-7
1.41 | 0.09222024 | 1.05 | 5 | 0.001 | 1.41 | 0 | 50 | 0.27 | 1.8 | 1 | 0 | 0 | 10.1016/0022-1902(79)80151-7
1.42 | 0.09167729 | 1.05 | 5 | 0.001 | 1.42 | 0 | 50 | 0.27 | 1.8 | 1 | 0 | 0 | 10.1016/0022-1902(79)80151-7
1.43 | 0.09113954 | 1.05 | 5 | 0.001 | 1.43 | 0 | 50 | 0.27 | 1.8 | 1 | 0 | 0 | 10.1016/0022-1902(79)80151-7
1.44 | 0.09060698 | 1.05 | 5 | 0.001 | 1.44 | 0 | 50 | 0.27 | 1.8 | 1 | 0 | 0 | 10.1016/0022-1902(79)80151-7
1.45 | 0.09007961 | 1.05 | 5 | 0.001 | 1.45 | 0 | 50 | 0.27 | 1.8 | 1 | 0 | 0 | 10.1016/0022-1902(79)80151-7
1.46 | 0.08955741 | 1.05 | 5 | 0.001 | 1.46 | 0 | 50 | 0.27 | 1.8 | 1 | 0 | 0 | 10.1016/0022-1902(79)80151-7
1.47 | 0.08904037 | 1.05 | 5 | 0.001 | 1.47 | 0 | 50 | 0.27 | 1.8 | 1 | 0 | 0 | 10.1016/0022-1902(79)80151-7
1.48 | 0.08852849 | 1.05 | 5 | 0.001 | 1.48 | 0 | 50 | 0.27 | 1.8 | 1 | 0 | 0 | 10.1016/0022-1902(79)80151-7
1.49 | 0.08802175 | 1.05 | 5 | 0.001 | 1.49 | 0 | 50 | 0.27 | 1.8 | 1 | 0 | 0 | 10.1016/0022-1902(79)80151-7
1.5 | 0.08752014 | 1.05 | 5 | 0.001 | 1.5 | 0 | 50 | 0.27 | 1.8 | 1 | 0 | 0 | 10.1016/0022-1902(79)80151-7
1.51 | 0.08702364 | 1.05 | 5 | 0.001 | 1.51 | 0 | 50 | 0.27 | 1.8 | 1 | 0 | 0 | 10.1016/0022-1902(79)80151-7
1.52 | 0.08653226 | 1.05 | 5 | 0.001 | 1.52 | 0 | 50 | 0.27 | 1.8 | 1 | 0 | 0 | 10.1016/0022-1902(79)80151-7
1.53 | 0.08604596 | 1.05 | 5 | 0.001 | 1.53 | 0 | 50 | 0.27 | 1.8 | 1 | 0 | 0 | 10.1016/0022-1902(79)80151-7
1.54 | 0.08556475 | 1.05 | 5 | 0.001 | 1.54 | 0 | 50 | 0.27 | 1.8 | 1 | 0 | 0 | 10.1016/0022-1902(79)80151-7
1.55 | 0.08508861 | 1.05 | 5 | 0.001 | 1.55 | 0 | 50 | 0.27 | 1.8 | 1 | 0 | 0 | 10.1016/0022-1902(79)80151-7
1.56 | 0.08461752 | 1.05 | 5 | 0.001 | 1.56 | 0 | 50 | 0.27 | 1.8 | 1 | 0 | 0 | 10.1016/0022-1902(79)80151-7
1.57 | 0.08415148 | 1.05 | 5 | 0.001 | 1.57 | 0 | 50 | 0.27 | 1.8 | 1 | 0 | 0 | 10.1016/0022-1902(79)80151-7
1.58 | 0.08369047 | 1.05 | 5 | 0.001 | 1.58 | 0 | 50 | 0.27 | 1.8 | 1 | 0 | 0 | 10.1016/0022-1902(79)80151-7
1.59 | 0.08323448 | 1.05 | 5 | 0.001 | 1.59 | 0 | 50 | 0.27 | 1.8 | 1 | 0 | 0 | 10.1016/0022-1902(79)80151-7
1.6 | 0.08278349 | 1.05 | 5 | 0.001 | 1.6 | 0 | 50 | 0.27 | 1.8 | 1 | 0 | 0 | 10.1016/0022-1902(79)80151-7
1.61 | 0.08233751 | 1.05 | 5 | 0.001 | 1.61 | 0 | 50 | 0.27 | 1.8 | 1 | 0 | 0 | 10.1016/0022-1902(79)80151-7
1.62 | 0.08189651 | 1.05 | 5 | 0.001 | 1.62 | 0 | 50 | 0.27 | 1.8 | 1 | 0 | 0 | 10.1016/0022-1902(79)80151-7
1.63 | 0.08146048 | 1.05 | 5 | 0.001 | 1.63 | 0 | 50 | 0.27 | 1.8 | 1 | 0 | 0 | 10.1016/0022-1902(79)80151-7
1.64 | 0.08102942 | 1.05 | 5 | 0.001 | 1.64 | 0 | 50 | 0.27 | 1.8 | 1 | 0 | 0 | 10.1016/0022-1902(79)80151-7
1.65 | 0.08060332 | 1.05 | 5 | 0.001 | 1.65 | 0 | 50 | 0.27 | 1.8 | 1 | 0 | 0 | 10.1016/0022-1902(79)80151-7
1.66 | 0.08018216 | 1.05 | 5 | 0.001 | 1.66 | 0 | 50 | 0.27 | 1.8 | 1 | 0 | 0 | 10.1016/0022-1902(79)80151-7
1.67 | 0.07976594 | 1.05 | 5 | 0.001 | 1.67 | 0 | 50 | 0.27 | 1.8 | 1 | 0 | 0 | 10.1016/0022-1902(79)80151-7
1.68 | 0.07935465 | 1.05 | 5 | 0.001 | 1.68 | 0 | 50 | 0.27 | 1.8 | 1 | 0 | 0 | 10.1016/0022-1902(79)80151-7
1.69 | 0.07894828 | 1.05 | 5 | 0.001 | 1.69 | 0 | 50 | 0.27 | 1.8 | 1 | 0 | 0 | 10.1016/0022-1902(79)80151-7
1.7 | 0.07854682 | 1.05 | 5 | 0.001 | 1.7 | 0 | 50 | 0.27 | 1.8 | 1 | 0 | 0 | 10.1016/0022-1902(79)80151-7
1.71 | 0.07815028 | 1.05 | 5 | 0.001 | 1.71 | 0 | 50 | 0.27 | 1.8 | 1 | 0 | 0 | 10.1016/0022-1902(79)80151-7
1.72 | 0.07775863 | 1.05 | 5 | 0.001 | 1.72 | 0 | 50 | 0.27 | 1.8 | 1 | 0 | 0 | 10.1016/0022-1902(79)80151-7
1.73 | 0.07737189 | 1.05 | 5 | 0.001 | 1.73 | 0 | 50 | 0.27 | 1.8 | 1 | 0 | 0 | 10.1016/0022-1902(79)80151-7
1.74 | 0.07699003 | 1.05 | 5 | 0.001 | 1.74 | 0 | 50 | 0.27 | 1.8 | 1 | 0 | 0 | 10.1016/0022-1902(79)80151-7
1.75 | 0.07661307 | 1.05 | 5 | 0.001 | 1.75 | 0 | 50 | 0.27 | 1.8 | 1 | 0 | 0 | 10.1016/0022-1902(79)80151-7
1.76 | 0.076241 | 1.05 | 5 | 0.001 | 1.76 | 0 | 50 | 0.27 | 1.8 | 1 | 0 | 0 | 10.1016/0022-1902(79)80151-7
1.77 | 0.07587382 | 1.05 | 5 | 0.001 | 1.77 | 0 | 50 | 0.27 | 1.8 | 1 | 0 | 0 | 10.1016/0022-1902(79)80151-7
1.78 | 0.07551152 | 1.05 | 5 | 0.001 | 1.78 | 0 | 50 | 0.27 | 1.8 | 1 | 0 | 0 | 10.1016/0022-1902(79)80151-7
1.79 | 0.07515411 | 1.05 | 5 | 0.001 | 1.79 | 0 | 50 | 0.27 | 1.8 | 1 | 0 | 0 | 10.1016/0022-1902(79)80151-7
1.8 | 0.07480159 | 1.05 | 5 | 0.001 | 1.8 | 0 | 50 | 0.27 | 1.8 | 1 | 0 | 0 | 10.1016/0022-1902(79)80151-7
1.81 | 0.07445395 | 1.05 | 5 | 0.001 | 1.81 | 0 | 50 | 0.27 | 1.8 | 1 | 0 | 0 | 10.1016/0022-1902(79)80151-7
1.82 | 0.07411121 | 1.05 | 5 | 0.001 | 1.82 | 0 | 50 | 0.27 | 1.8 | 1 | 0 | 0 | 10.1016/0022-1902(79)80151-7
1.83 | 0.07377337 | 1.05 | 5 | 0.001 | 1.83 | 0 | 50 | 0.27 | 1.8 | 1 | 0 | 0 | 10.1016/0022-1902(79)80151-7
1.84 | 0.07344043 | 1.05 | 5 | 0.001 | 1.84 | 0 | 50 | 0.27 | 1.8 | 1 | 0 | 0 | 10.1016/0022-1902(79)80151-7
1.85 | 0.07311239 | 1.05 | 5 | 0.001 | 1.85 | 0 | 50 | 0.27 | 1.8 | 1 | 0 | 0 | 10.1016/0022-1902(79)80151-7
1.86 | 0.07278927 | 1.05 | 5 | 0.001 | 1.86 | 0 | 50 | 0.27 | 1.8 | 1 | 0 | 0 | 10.1016/0022-1902(79)80151-7
1.87 | 0.07247107 | 1.05 | 5 | 0.001 | 1.87 | 0 | 50 | 0.27 | 1.8 | 1 | 0 | 0 | 10.1016/0022-1902(79)80151-7
1.88 | 0.07215781 | 1.05 | 5 | 0.001 | 1.88 | 0 | 50 | 0.27 | 1.8 | 1 | 0 | 0 | 10.1016/0022-1902(79)80151-7
1.89 | 0.07184948 | 1.05 | 5 | 0.001 | 1.89 | 0 | 50 | 0.27 | 1.8 | 1 | 0 | 0 | 10.1016/0022-1902(79)80151-7
1.9 | 0.07154611 | 1.05 | 5 | 0.001 | 1.9 | 0 | 50 | 0.27 | 1.8 | 1 | 0 | 0 | 10.1016/0022-1902(79)80151-7
1.91 | 0.0712477 | 1.05 | 5 | 0.001 | 1.91 | 0 | 50 | 0.27 | 1.8 | 1 | 0 | 0 | 10.1016/0022-1902(79)80151-7
1.92 | 0.07095426 | 1.05 | 5 | 0.001 | 1.92 | 0 | 50 | 0.27 | 1.8 | 1 | 0 | 0 | 10.1016/0022-1902(79)80151-7
1.93 | 0.07066582 | 1.05 | 5 | 0.001 | 1.93 | 0 | 50 | 0.27 | 1.8 | 1 | 0 | 0 | 10.1016/0022-1902(79)80151-7
1.94 | 0.07038239 | 1.05 | 5 | 0.001 | 1.94 | 0 | 50 | 0.27 | 1.8 | 1 | 0 | 0 | 10.1016/0022-1902(79)80151-7
1.95 | 0.07010398 | 1.05 | 5 | 0.001 | 1.95 | 0 | 50 | 0.27 | 1.8 | 1 | 0 | 0 | 10.1016/0022-1902(79)80151-7
1.96 | 0.06983061 | 1.05 | 5 | 0.001 | 1.96 | 0 | 50 | 0.27 | 1.8 | 1 | 0 | 0 | 10.1016/0022-1902(79)80151-7
1.97 | 0.06956231 | 1.05 | 5 | 0.001 | 1.97 | 0 | 50 | 0.27 | 1.8 | 1 | 0 | 0 | 10.1016/0022-1902(79)80151-7
1.98 | 0.06929908 | 1.05 | 5 | 0.001 | 1.98 | 0 | 50 | 0.27 | 1.8 | 1 | 0 | 0 | 10.1016/0022-1902(79)80151-7
1.99 | 0.06904096 | 1.05 | 5 | 0.001 | 1.99 | 0 | 50 | 0.27 | 1.8 | 1 | 0 | 0 | 10.1016/0022-1902(79)80151-7
2 | 0.06878795 | 1.05 | 5 | 0.001 | 2 | 0 | 50 | 0.27 | 1.8 | 1 | 0 | 0 | 10.1016/0022-1902(79)80151-7
2.01 | 0.0685401 | 1.05 | 5 | 0.001 | 2.01 | 0 | 50 | 0.27 | 1.8 | 1 | 0 | 0 | 10.1016/0022-1902(79)80151-7
2.02 | 0.06829742 | 1.05 | 5 | 0.001 | 2.02 | 0 | 50 | 0.27 | 1.8 | 1 | 0 | 0 | 10.1016/0022-1902(79)80151-7
2.03 | 0.06805994 | 1.05 | 5 | 0.001 | 2.03 | 0 | 50 | 0.27 | 1.8 | 1 | 0 | 0 | 10.1016/0022-1902(79)80151-7
2.04 | 0.06782768 | 1.05 | 5 | 0.001 | 2.04 | 0 | 50 | 0.27 | 1.8 | 1 | 0 | 0 | 10.1016/0022-1902(79)80151-7
2.05 | 0.06760068 | 1.05 | 5 | 0.001 | 2.05 | 0 | 50 | 0.27 | 1.8 | 1 | 0 | 0 | 10.1016/0022-1902(79)80151-7
2.06 | 0.06737896 | 1.05 | 5 | 0.001 | 2.06 | 0 | 50 | 0.27 | 1.8 | 1 | 0 | 0 | 10.1016/0022-1902(79)80151-7
2.07 | 0.06716256 | 1.05 | 5 | 0.001 | 2.07 | 0 | 50 | 0.27 | 1.8 | 1 | 0 | 0 | 10.1016/0022-1902(79)80151-7
2.08 | 0.0669515 | 1.05 | 5 | 0.001 | 2.08 | 0 | 50 | 0.27 | 1.8 | 1 | 0 | 0 | 10.1016/0022-1902(79)80151-7
2.09 | 0.06674582 | 1.05 | 5 | 0.001 | 2.09 | 0 | 50 | 0.27 | 1.8 | 1 | 0 | 0 | 10.1016/0022-1902(79)80151-7
2.1 | 0.06654556 | 1.05 | 5 | 0.001 | 2.1 | 0 | 50 | 0.27 | 1.8 | 1 | 0 | 0 | 10.1016/0022-1902(79)80151-7
2.11 | 0.06635075 | 1.05 | 5 | 0.001 | 2.11 | 0 | 50 | 0.27 | 1.8 | 1 | 0 | 0 | 10.1016/0022-1902(79)80151-7
2.12 | 0.06616143 | 1.05 | 5 | 0.001 | 2.12 | 0 | 50 | 0.27 | 1.8 | 1 | 0 | 0 | 10.1016/0022-1902(79)80151-7
2.13 | 0.06597763 | 1.05 | 5 | 0.001 | 2.13 | 0 | 50 | 0.27 | 1.8 | 1 | 0 | 0 | 10.1016/0022-1902(79)80151-7
2.14 | 0.0657994 | 1.05 | 5 | 0.001 | 2.14 | 0 | 50 | 0.27 | 1.8 | 1 | 0 | 0 | 10.1016/0022-1902(79)80151-7
2.15 | 0.06562678 | 1.05 | 5 | 0.001 | 2.15 | 0 | 50 | 0.27 | 1.8 | 1 | 0 | 0 | 10.1016/0022-1902(79)80151-7
2.16 | 0.06545981 | 1.05 | 5 | 0.001 | 2.16 | 0 | 50 | 0.27 | 1.8 | 1 | 0 | 0 | 10.1016/0022-1902(79)80151-7
2.17 | 0.06529854 | 1.05 | 5 | 0.001 | 2.17 | 0 | 50 | 0.27 | 1.8 | 1 | 0 | 0 | 10.1016/0022-1902(79)80151-7
2.18 | 0.065143 | 1.05 | 5 | 0.001 | 2.18 | 0 | 50 | 0.27 | 1.8 | 1 | 0 | 0 | 10.1016/0022-1902(79)80151-7
2.19 | 0.06499325 | 1.05 | 5 | 0.001 | 2.19 | 0 | 50 | 0.27 | 1.8 | 1 | 0 | 0 | 10.1016/0022-1902(79)80151-7
2.2 | 0.06484933 | 1.05 | 5 | 0.001 | 2.2 | 0 | 50 | 0.27 | 1.8 | 1 | 0 | 0 | 10.1016/0022-1902(79)80151-7
2.21 | 0.0647113 | 1.05 | 5 | 0.001 | 2.21 | 0 | 50 | 0.27 | 1.8 | 1 | 0 | 0 | 10.1016/0022-1902(79)80151-7
2.22 | 0.0645792 | 1.05 | 5 | 0.001 | 2.22 | 0 | 50 | 0.27 | 1.8 | 1 | 0 | 0 | 10.1016/0022-1902(79)80151-7
2.23 | 0.06445308 | 1.05 | 5 | 0.001 | 2.23 | 0 | 50 | 0.27 | 1.8 | 1 | 0 | 0 | 10.1016/0022-1902(79)80151-7
2.24 | 0.06433301 | 1.05 | 5 | 0.001 | 2.24 | 0 | 50 | 0.27 | 1.8 | 1 | 0 | 0 | 10.1016/0022-1902(79)80151-7
2.25 | 0.06421902 | 1.05 | 5 | 0.001 | 2.25 | 0 | 50 | 0.27 | 1.8 | 1 | 0 | 0 | 10.1016/0022-1902(79)80151-7
2.26 | 0.06411119 | 1.05 | 5 | 0.001 | 2.26 | 0 | 50 | 0.27 | 1.8 | 1 | 0 | 0 | 10.1016/0022-1902(79)80151-7
2.27 | 0.06400956 | 1.05 | 5 | 0.001 | 2.27 | 0 | 50 | 0.27 | 1.8 | 1 | 0 | 0 | 10.1016/0022-1902(79)80151-7
2.28 | 0.0639142 | 1.05 | 5 | 0.001 | 2.28 | 0 | 50 | 0.27 | 1.8 | 1 | 0 | 0 | 10.1016/0022-1902(79)80151-7
2.29 | 0.06382516 | 1.05 | 5 | 0.001 | 2.29 | 0 | 50 | 0.27 | 1.8 | 1 | 0 | 0 | 10.1016/0022-1902(79)80151-7
2.3 | 0.0637425 | 1.05 | 5 | 0.001 | 2.3 | 0 | 50 | 0.27 | 1.8 | 1 | 0 | 0 | 10.1016/0022-1902(79)80151-7
2.31 | 0.0636663 | 1.05 | 5 | 0.001 | 2.31 | 0 | 50 | 0.27 | 1.8 | 1 | 0 | 0 | 10.1016/0022-1902(79)80151-7
2.32 | 0.06359661 | 1.05 | 5 | 0.001 | 2.32 | 0 | 50 | 0.27 | 1.8 | 1 | 0 | 0 | 10.1016/0022-1902(79)80151-7
2.33 | 0.06353349 | 1.05 | 5 | 0.001 | 2.33 | 0 | 50 | 0.27 | 1.8 | 1 | 0 | 0 | 10.1016/0022-1902(79)80151-7
2.34 | 0.06347703 | 1.05 | 5 | 0.001 | 2.34 | 0 | 50 | 0.27 | 1.8 | 1 | 0 | 0 | 10.1016/0022-1902(79)80151-7
2.35 | 0.06342727 | 1.05 | 5 | 0.001 | 2.35 | 0 | 50 | 0.27 | 1.8 | 1 | 0 | 0 | 10.1016/0022-1902(79)80151-7
2.36 | 0.0633843 | 1.05 | 5 | 0.001 | 2.36 | 0 | 50 | 0.27 | 1.8 | 1 | 0 | 0 | 10.1016/0022-1902(79)80151-7
2.37 | 0.06334819 | 1.05 | 5 | 0.001 | 2.37 | 0 | 50 | 0.27 | 1.8 | 1 | 0 | 0 | 10.1016/0022-1902(79)80151-7
2.38 | 0.063319 | 1.05 | 5 | 0.001 | 2.38 | 0 | 50 | 0.27 | 1.8 | 1 | 0 | 0 | 10.1016/0022-1902(79)80151-7
2.39 | 0.06329681 | 1.05 | 5 | 0.001 | 2.39 | 0 | 50 | 0.27 | 1.8 | 1 | 0 | 0 | 10.1016/0022-1902(79)80151-7
2.4 | 0.0632817 | 1.05 | 5 | 0.001 | 2.4 | 0 | 50 | 0.27 | 1.8 | 1 | 0 | 0 | 10.1016/0022-1902(79)80151-7
2.41 | 0.06327374 | 1.05 | 5 | 0.001 | 2.41 | 0 | 50 | 0.27 | 1.8 | 1 | 0 | 0 | 10.1016/0022-1902(79)80151-7
2.42 | 0.06327301 | 1.05 | 5 | 0.001 | 2.42 | 0 | 50 | 0.27 | 1.8 | 1 | 0 | 0 | 10.1016/0022-1902(79)80151-7
2.43 | 0.0632796 | 1.05 | 5 | 0.001 | 2.43 | 0 | 50 | 0.27 | 1.8 | 1 | 0 | 0 | 10.1016/0022-1902(79)80151-7
2.44 | 0.06329357 | 1.05 | 5 | 0.001 | 2.44 | 0 | 50 | 0.27 | 1.8 | 1 | 0 | 0 | 10.1016/0022-1902(79)80151-7
2.45 | 0.06331502 | 1.05 | 5 | 0.001 | 2.45 | 0 | 50 | 0.27 | 1.8 | 1 | 0 | 0 | 10.1016/0022-1902(79)80151-7
2.46 | 0.06334402 | 1.05 | 5 | 0.001 | 2.46 | 0 | 50 | 0.27 | 1.8 | 1 | 0 | 0 | 10.1016/0022-1902(79)80151-7
2.47 | 0.06338067 | 1.05 | 5 | 0.001 | 2.47 | 0 | 50 | 0.27 | 1.8 | 1 | 0 | 0 | 10.1016/0022-1902(79)80151-7
2.48 | 0.06342504 | 1.05 | 5 | 0.001 | 2.48 | 0 | 50 | 0.27 | 1.8 | 1 | 0 | 0 | 10.1016/0022-1902(79)80151-7
2.49 | 0.06347723 | 1.05 | 5 | 0.001 | 2.49 | 0 | 50 | 0.27 | 1.8 | 1 | 0 | 0 | 10.1016/0022-1902(79)80151-7
2.5 | 0.06353733 | 1.05 | 5 | 0.001 | 2.5 | 0 | 50 | 0.27 | 1.8 | 1 | 0 | 0 | 10.1016/0022-1902(79)80151-7
2.51 | 0.06360542 | 1.05 | 5 | 0.001 | 2.51 | 0 | 50 | 0.27 | 1.8 | 1 | 0 | 0 | 10.1016/0022-1902(79)80151-7
2.52 | 0.06368159 | 1.05 | 5 | 0.001 | 2.52 | 0 | 50 | 0.27 | 1.8 | 1 | 0 | 0 | 10.1016/0022-1902(79)80151-7
2.53 | 0.06376595 | 1.05 | 5 | 0.001 | 2.53 | 0 | 50 | 0.27 | 1.8 | 1 | 0 | 0 | 10.1016/0022-1902(79)80151-7
2.54 | 0.06385859 | 1.05 | 5 | 0.001 | 2.54 | 0 | 50 | 0.27 | 1.8 | 1 | 0 | 0 | 10.1016/0022-1902(79)80151-7
2.55 | 0.06395959 | 1.05 | 5 | 0.001 | 2.55 | 0 | 50 | 0.27 | 1.8 | 1 | 0 | 0 | 10.1016/0022-1902(79)80151-7
2.56 | 0.06406907 | 1.05 | 5 | 0.001 | 2.56 | 0 | 50 | 0.27 | 1.8 | 1 | 0 | 0 | 10.1016/0022-1902(79)80151-7
2.57 | 0.06418711 | 1.05 | 5 | 0.001 | 2.57 | 0 | 50 | 0.27 | 1.8 | 1 | 0 | 0 | 10.1016/0022-1902(79)80151-7
2.58 | 0.06431381 | 1.05 | 5 | 0.001 | 2.58 | 0 | 50 | 0.27 | 1.8 | 1 | 0 | 0 | 10.1016/0022-1902(79)80151-7
2.59 | 0.06444929 | 1.05 | 5 | 0.001 | 2.59 | 0 | 50 | 0.27 | 1.8 | 1 | 0 | 0 | 10.1016/0022-1902(79)80151-7
2.6 | 0.06459364 | 1.05 | 5 | 0.001 | 2.6 | 0 | 50 | 0.27 | 1.8 | 1 | 0 | 0 | 10.1016/0022-1902(79)80151-7
2.61 | 0.06474696 | 1.05 | 5 | 0.001 | 2.61 | 0 | 50 | 0.27 | 1.8 | 1 | 0 | 0 | 10.1016/0022-1902(79)80151-7
2.62 | 0.06490936 | 1.05 | 5 | 0.001 | 2.62 | 0 | 50 | 0.27 | 1.8 | 1 | 0 | 0 | 10.1016/0022-1902(79)80151-7
2.63 | 0.06508094 | 1.05 | 5 | 0.001 | 2.63 | 0 | 50 | 0.27 | 1.8 | 1 | 0 | 0 | 10.1016/0022-1902(79)80151-7
2.64 | 0.06526182 | 1.05 | 5 | 0.001 | 2.64 | 0 | 50 | 0.27 | 1.8 | 1 | 0 | 0 | 10.1016/0022-1902(79)80151-7
2.65 | 0.0654521 | 1.05 | 5 | 0.001 | 2.65 | 0 | 50 | 0.27 | 1.8 | 1 | 0 | 0 | 10.1016/0022-1902(79)80151-7
2.66 | 0.0656519 | 1.05 | 5 | 0.001 | 2.66 | 0 | 50 | 0.27 | 1.8 | 1 | 0 | 0 | 10.1016/0022-1902(79)80151-7
2.67 | 0.06586132 | 1.05 | 5 | 0.001 | 2.67 | 0 | 50 | 0.27 | 1.8 | 1 | 0 | 0 | 10.1016/0022-1902(79)80151-7
2.68 | 0.06608048 | 1.05 | 5 | 0.001 | 2.68 | 0 | 50 | 0.27 | 1.8 | 1 | 0 | 0 | 10.1016/0022-1902(79)80151-7
2.69 | 0.06630948 | 1.05 | 5 | 0.001 | 2.69 | 0 | 50 | 0.27 | 1.8 | 1 | 0 | 0 | 10.1016/0022-1902(79)80151-7
2.7 | 0.06654846 | 1.05 | 5 | 0.001 | 2.7 | 0 | 50 | 0.27 | 1.8 | 1 | 0 | 0 | 10.1016/0022-1902(79)80151-7
2.71 | 0.06679751 | 1.05 | 5 | 0.001 | 2.71 | 0 | 50 | 0.27 | 1.8 | 1 | 0 | 0 | 10.1016/0022-1902(79)80151-7
2.72 | 0.06705677 | 1.05 | 5 | 0.001 | 2.72 | 0 | 50 | 0.27 | 1.8 | 1 | 0 | 0 | 10.1016/0022-1902(79)80151-7
2.73 | 0.06732634 | 1.05 | 5 | 0.001 | 2.73 | 0 | 50 | 0.27 | 1.8 | 1 | 0 | 0 | 10.1016/0022-1902(79)80151-7
2.74 | 0.06760635 | 1.05 | 5 | 0.001 | 2.74 | 0 | 50 | 0.27 | 1.8 | 1 | 0 | 0 | 10.1016/0022-1902(79)80151-7
2.75 | 0.06789692 | 1.05 | 5 | 0.001 | 2.75 | 0 | 50 | 0.27 | 1.8 | 1 | 0 | 0 | 10.1016/0022-1902(79)80151-7
2.76 | 0.06819817 | 1.05 | 5 | 0.001 | 2.76 | 0 | 50 | 0.27 | 1.8 | 1 | 0 | 0 | 10.1016/0022-1902(79)80151-7
2.77 | 0.06851023 | 1.05 | 5 | 0.001 | 2.77 | 0 | 50 | 0.27 | 1.8 | 1 | 0 | 0 | 10.1016/0022-1902(79)80151-7
2.78 | 0.06883321 | 1.05 | 5 | 0.001 | 2.78 | 0 | 50 | 0.27 | 1.8 | 1 | 0 | 0 | 10.1016/0022-1902(79)80151-7
2.79 | 0.06916724 | 1.05 | 5 | 0.001 | 2.79 | 0 | 50 | 0.27 | 1.8 | 1 | 0 | 0 | 10.1016/0022-1902(79)80151-7
2.8 | 0.06951245 | 1.05 | 5 | 0.001 | 2.8 | 0 | 50 | 0.27 | 1.8 | 1 | 0 | 0 | 10.1016/0022-1902(79)80151-7
2.81 | 0.06986897 | 1.05 | 5 | 0.001 | 2.81 | 0 | 50 | 0.27 | 1.8 | 1 | 0 | 0 | 10.1016/0022-1902(79)80151-7
2.82 | 0.07023692 | 1.05 | 5 | 0.001 | 2.82 | 0 | 50 | 0.27 | 1.8 | 1 | 0 | 0 | 10.1016/0022-1902(79)80151-7
2.83 | 0.07061643 | 1.05 | 5 | 0.001 | 2.83 | 0 | 50 | 0.27 | 1.8 | 1 | 0 | 0 | 10.1016/0022-1902(79)80151-7
2.84 | 0.07100764 | 1.05 | 5 | 0.001 | 2.84 | 0 | 50 | 0.27 | 1.8 | 1 | 0 | 0 | 10.1016/0022-1902(79)80151-7
2.85 | 0.07141067 | 1.05 | 5 | 0.001 | 2.85 | 0 | 50 | 0.27 | 1.8 | 1 | 0 | 0 | 10.1016/0022-1902(79)80151-7
2.86 | 0.07182565 | 1.05 | 5 | 0.001 | 2.86 | 0 | 50 | 0.27 | 1.8 | 1 | 0 | 0 | 10.1016/0022-1902(79)80151-7
2.87 | 0.07225272 | 1.05 | 5 | 0.001 | 2.87 | 0 | 50 | 0.27 | 1.8 | 1 | 0 | 0 | 10.1016/0022-1902(79)80151-7
2.88 | 0.07269201 | 1.05 | 5 | 0.001 | 2.88 | 0 | 50 | 0.27 | 1.8 | 1 | 0 | 0 | 10.1016/0022-1902(79)80151-7
2.89 | 0.07314365 | 1.05 | 5 | 0.001 | 2.89 | 0 | 50 | 0.27 | 1.8 | 1 | 0 | 0 | 10.1016/0022-1902(79)80151-7
2.9 | 0.07360778 | 1.05 | 5 | 0.001 | 2.9 | 0 | 50 | 0.27 | 1.8 | 1 | 0 | 0 | 10.1016/0022-1902(79)80151-7
2.91 | 0.07408454 | 1.05 | 5 | 0.001 | 2.91 | 0 | 50 | 0.27 | 1.8 | 1 | 0 | 0 | 10.1016/0022-1902(79)80151-7
2.92 | 0.07457406 | 1.05 | 5 | 0.001 | 2.92 | 0 | 50 | 0.27 | 1.8 | 1 | 0 | 0 | 10.1016/0022-1902(79)80151-7
2.93 | 0.07507647 | 1.05 | 5 | 0.001 | 2.93 | 0 | 50 | 0.27 | 1.8 | 1 | 0 | 0 | 10.1016/0022-1902(79)80151-7
2.94 | 0.07559192 | 1.05 | 5 | 0.001 | 2.94 | 0 | 50 | 0.27 | 1.8 | 1 | 0 | 0 | 10.1016/0022-1902(79)80151-7
2.95 | 0.07612053 | 1.05 | 5 | 0.001 | 2.95 | 0 | 50 | 0.27 | 1.8 | 1 | 0 | 0 | 10.1016/0022-1902(79)80151-7
2.96 | 0.07666246 | 1.05 | 5 | 0.001 | 2.96 | 0 | 50 | 0.27 | 1.8 | 1 | 0 | 0 | 10.1016/0022-1902(79)80151-7
2.97 | 0.07721784 | 1.05 | 5 | 0.001 | 2.97 | 0 | 50 | 0.27 | 1.8 | 1 | 0 | 0 | 10.1016/0022-1902(79)80151-7
2.98 | 0.07778681 | 1.05 | 5 | 0.001 | 2.98 | 0 | 50 | 0.27 | 1.8 | 1 | 0 | 0 | 10.1016/0022-1902(79)80151-7
2.99 | 0.0783695 | 1.05 | 5 | 0.001 | 2.99 | 0 | 50 | 0.27 | 1.8 | 1 | 0 | 0 | 10.1016/0022-1902(79)80151-7
3 | 0.07896606 | 1.05 | 5 | 0.001 | 3 | 0 | 50 | 0.27 | 1.8 | 1 | 0 | 0 | 10.1016/0022-1902(79)80151-7
3.01 | 0.07957663 | 1.05 | 5 | 0.001 | 3.01 | 0 | 50 | 0.27 | 1.8 | 1 | 0 | 0 | 10.1016/0022-1902(79)80151-7
3.02 | 0.08020135 | 1.05 | 5 | 0.001 | 3.02 | 0 | 50 | 0.27 | 1.8 | 1 | 0 | 0 | 10.1016/0022-1902(79)80151-7
3.03 | 0.08084036 | 1.05 | 5 | 0.001 | 3.03 | 0 | 50 | 0.27 | 1.8 | 1 | 0 | 0 | 10.1016/0022-1902(79)80151-7
3.04 | 0.08149381 | 1.05 | 5 | 0.001 | 3.04 | 0 | 50 | 0.27 | 1.8 | 1 | 0 | 0 | 10.1016/0022-1902(79)80151-7
3.05 | 0.08216182 | 1.05 | 5 | 0.001 | 3.05 | 0 | 50 | 0.27 | 1.8 | 1 | 0 | 0 | 10.1016/0022-1902(79)80151-7
3.06 | 0.08284455 | 1.05 | 5 | 0.001 | 3.06 | 0 | 50 | 0.27 | 1.8 | 1 | 0 | 0 | 10.1016/0022-1902(79)80151-7
3.07 | 0.08354213 | 1.05 | 5 | 0.001 | 3.07 | 0 | 50 | 0.27 | 1.8 | 1 | 0 | 0 | 10.1016/0022-1902(79)80151-7
3.08 | 0.08425472 | 1.05 | 5 | 0.001 | 3.08 | 0 | 50 | 0.27 | 1.8 | 1 | 0 | 0 | 10.1016/0022-1902(79)80151-7
3.09 | 0.08498243 | 1.05 | 5 | 0.001 | 3.09 | 0 | 50 | 0.27 | 1.8 | 1 | 0 | 0 | 10.1016/0022-1902(79)80151-7
3.1 | 0.08572543 | 1.05 | 5 | 0.001 | 3.1 | 0 | 50 | 0.27 | 1.8 | 1 | 0 | 0 | 10.1016/0022-1902(79)80151-7
3.11 | 0.08648385 | 1.05 | 5 | 0.001 | 3.11 | 0 | 50 | 0.27 | 1.8 | 1 | 0 | 0 | 10.1016/0022-1902(79)80151-7
3.12 | 0.08725784 | 1.05 | 5 | 0.001 | 3.12 | 0 | 50 | 0.27 | 1.8 | 1 | 0 | 0 | 10.1016/0022-1902(79)80151-7
3.13 | 0.08804752 | 1.05 | 5 | 0.001 | 3.13 | 0 | 50 | 0.27 | 1.8 | 1 | 0 | 0 | 10.1016/0022-1902(79)80151-7
3.14 | 0.08885305 | 1.05 | 5 | 0.001 | 3.14 | 0 | 50 | 0.27 | 1.8 | 1 | 0 | 0 | 10.1016/0022-1902(79)80151-7
3.15 | 0.08967456 | 1.05 | 5 | 0.001 | 3.15 | 0 | 50 | 0.27 | 1.8 | 1 | 0 | 0 | 10.1016/0022-1902(79)80151-7
3.16 | 0.09051219 | 1.05 | 5 | 0.001 | 3.16 | 0 | 50 | 0.27 | 1.8 | 1 | 0 | 0 | 10.1016/0022-1902(79)80151-7
3.17 | 0.09136609 | 1.05 | 5 | 0.001 | 3.17 | 0 | 50 | 0.27 | 1.8 | 1 | 0 | 0 | 10.1016/0022-1902(79)80151-7
3.18 | 0.09223638 | 1.05 | 5 | 0.001 | 3.18 | 0 | 50 | 0.27 | 1.8 | 1 | 0 | 0 | 10.1016/0022-1902(79)80151-7
3.19 | 0.09312322 | 1.05 | 5 | 0.001 | 3.19 | 0 | 50 | 0.27 | 1.8 | 1 | 0 | 0 | 10.1016/0022-1902(79)80151-7
3.2 | 0.09402673 | 1.05 | 5 | 0.001 | 3.2 | 0 | 50 | 0.27 | 1.8 | 1 | 0 | 0 | 10.1016/0022-1902(79)80151-7
3.21 | 0.09494705 | 1.05 | 5 | 0.001 | 3.21 | 0 | 50 | 0.27 | 1.8 | 1 | 0 | 0 | 10.1016/0022-1902(79)80151-7
3.22 | 0.09588432 | 1.05 | 5 | 0.001 | 3.22 | 0 | 50 | 0.27 | 1.8 | 1 | 0 | 0 | 10.1016/0022-1902(79)80151-7
3.23 | 0.09683867 | 1.05 | 5 | 0.001 | 3.23 | 0 | 50 | 0.27 | 1.8 | 1 | 0 | 0 | 10.1016/0022-1902(79)80151-7
3.24 | 0.09781024 | 1.05 | 5 | 0.001 | 3.24 | 0 | 50 | 0.27 | 1.8 | 1 | 0 | 0 | 10.1016/0022-1902(79)80151-7
3.25 | 0.09879916 | 1.05 | 5 | 0.001 | 3.25 | 0 | 50 | 0.27 | 1.8 | 1 | 0 | 0 | 10.1016/0022-1902(79)80151-7
3.26 | 0.09980556 | 1.05 | 5 | 0.001 | 3.26 | 0 | 50 | 0.27 | 1.8 | 1 | 0 | 0 | 10.1016/0022-1902(79)80151-7
3.27 | 0.1008296 | 1.05 | 5 | 0.001 | 3.27 | 0 | 50 | 0.27 | 1.8 | 1 | 0 | 0 | 10.1016/0022-1902(79)80151-7
3.28 | 0.1018713 | 1.05 | 5 | 0.001 | 3.28 | 0 | 50 | 0.27 | 1.8 | 1 | 0 | 0 | 10.1016/0022-1902(79)80151-7
3.29 | 0.102931 | 1.05 | 5 | 0.001 | 3.29 | 0 | 50 | 0.27 | 1.8 | 1 | 0 | 0 | 10.1016/0022-1902(79)80151-7
3.3 | 0.1040086 | 1.05 | 5 | 0.001 | 3.3 | 0 | 50 | 0.27 | 1.8 | 1 | 0 | 0 | 10.1016/0022-1902(79)80151-7
3.31 | 0.1051043 | 1.05 | 5 | 0.001 | 3.31 | 0 | 50 | 0.27 | 1.8 | 1 | 0 | 0 | 10.1016/0022-1902(79)80151-7
3.32 | 0.1062183 | 1.05 | 5 | 0.001 | 3.32 | 0 | 50 | 0.27 | 1.8 | 1 | 0 | 0 | 10.1016/0022-1902(79)80151-7
3.33 | 0.1073507 | 1.05 | 5 | 0.001 | 3.33 | 0 | 50 | 0.27 | 1.8 | 1 | 0 | 0 | 10.1016/0022-1902(79)80151-7
3.34 | 0.1085016 | 1.05 | 5 | 0.001 | 3.34 | 0 | 50 | 0.27 | 1.8 | 1 | 0 | 0 | 10.1016/0022-1902(79)80151-7
3.35 | 0.109671 | 1.05 | 5 | 0.001 | 3.35 | 0 | 50 | 0.27 | 1.8 | 1 | 0 | 0 | 10.1016/0022-1902(79)80151-7
3.36 | 0.1108592 | 1.05 | 5 | 0.001 | 3.36 | 0 | 50 | 0.27 | 1.8 | 1 | 0 | 0 | 10.1016/0022-1902(79)80151-7
3.37 | 0.1120663 | 1.05 | 5 | 0.001 | 3.37 | 0 | 50 | 0.27 | 1.8 | 1 | 0 | 0 | 10.1016/0022-1902(79)80151-7
3.38 | 0.1132923 | 1.05 | 5 | 0.001 | 3.38 | 0 | 50 | 0.27 | 1.8 | 1 | 0 | 0 | 10.1016/0022-1902(79)80151-7
3.39 | 0.1145374 | 1.05 | 5 | 0.001 | 3.39 | 0 | 50 | 0.27 | 1.8 | 1 | 0 | 0 | 10.1016/0022-1902(79)80151-7
3.4 | 0.1158016 | 1.05 | 5 | 0.001 | 3.4 | 0 | 50 | 0.27 | 1.8 | 1 | 0 | 0 | 10.1016/0022-1902(79)80151-7
3.41 | 0.1170852 | 1.05 | 5 | 0.001 | 3.41 | 0 | 50 | 0.27 | 1.8 | 1 | 0 | 0 | 10.1016/0022-1902(79)80151-7
3.42 | 0.1183881 | 1.05 | 5 | 0.001 | 3.42 | 0 | 50 | 0.27 | 1.8 | 1 | 0 | 0 | 10.1016/0022-1902(79)80151-7
3.43 | 0.1197106 | 1.05 | 5 | 0.001 | 3.43 | 0 | 50 | 0.27 | 1.8 | 1 | 0 | 0 | 10.1016/0022-1902(79)80151-7
3.44 | 0.1210526 | 1.05 | 5 | 0.001 | 3.44 | 0 | 50 | 0.27 | 1.8 | 1 | 0 | 0 | 10.1016/0022-1902(79)80151-7
3.45 | 0.1224143 | 1.05 | 5 | 0.001 | 3.45 | 0 | 50 | 0.27 | 1.8 | 1 | 0 | 0 | 10.1016/0022-1902(79)80151-7
3.46 | 0.1237958 | 1.05 | 5 | 0.001 | 3.46 | 0 | 50 | 0.27 | 1.8 | 1 | 0 | 0 | 10.1016/0022-1902(79)80151-7
3.47 | 0.1251973 | 1.05 | 5 | 0.001 | 3.47 | 0 | 50 | 0.27 | 1.8 | 1 | 0 | 0 | 10.1016/0022-1902(79)80151-7
3.48 | 0.1266187 | 1.05 | 5 | 0.001 | 3.48 | 0 | 50 | 0.27 | 1.8 | 1 | 0 | 0 | 10.1016/0022-1902(79)80151-7
3.49 | 0.1280601 | 1.05 | 5 | 0.001 | 3.49 | 0 | 50 | 0.27 | 1.8 | 1 | 0 | 0 | 10.1016/0022-1902(79)80151-7
3.5 | 0.1295217 | 1.05 | 5 | 0.001 | 3.5 | 0 | 50 | 0.27 | 1.8 | 1 | 0 | 0 | 10.1016/0022-1902(79)80151-7
3.51 | 0.1310036 | 1.05 | 5 | 0.001 | 3.51 | 0 | 50 | 0.27 | 1.8 | 1 | 0 | 0 | 10.1016/0022-1902(79)80151-7
3.52 | 0.1325057 | 1.05 | 5 | 0.001 | 3.52 | 0 | 50 | 0.27 | 1.8 | 1 | 0 | 0 | 10.1016/0022-1902(79)80151-7
3.53 | 0.1340283 | 1.05 | 5 | 0.001 | 3.53 | 0 | 50 | 0.27 | 1.8 | 1 | 0 | 0 | 10.1016/0022-1902(79)80151-7
3.54 | 0.1355713 | 1.05 | 5 | 0.001 | 3.54 | 0 | 50 | 0.27 | 1.8 | 1 | 0 | 0 | 10.1016/0022-1902(79)80151-7
3.55 | 0.1371348 | 1.05 | 5 | 0.001 | 3.55 | 0 | 50 | 0.27 | 1.8 | 1 | 0 | 0 | 10.1016/0022-1902(79)80151-7
3.56 | 0.1387189 | 1.05 | 5 | 0.001 | 3.56 | 0 | 50 | 0.27 | 1.8 | 1 | 0 | 0 | 10.1016/0022-1902(79)80151-7
3.57 | 0.1403237 | 1.05 | 5 | 0.001 | 3.57 | 0 | 50 | 0.27 | 1.8 | 1 | 0 | 0 | 10.1016/0022-1902(79)80151-7
3.58 | 0.1419493 | 1.05 | 5 | 0.001 | 3.58 | 0 | 50 | 0.27 | 1.8 | 1 | 0 | 0 | 10.1016/0022-1902(79)80151-7
3.59 | 0.1435956 | 1.05 | 5 | 0.001 | 3.59 | 0 | 50 | 0.27 | 1.8 | 1 | 0 | 0 | 10.1016/0022-1902(79)80151-7
3.6 | 0.1452627 | 1.05 | 5 | 0.001 | 3.6 | 0 | 50 | 0.27 | 1.8 | 1 | 0 | 0 | 10.1016/0022-1902(79)80151-7
3.61 | 0.1469507 | 1.05 | 5 | 0.001 | 3.61 | 0 | 50 | 0.27 | 1.8 | 1 | 0 | 0 | 10.1016/0022-1902(79)80151-7
3.62 | 0.1486596 | 1.05 | 5 | 0.001 | 3.62 | 0 | 50 | 0.27 | 1.8 | 1 | 0 | 0 | 10.1016/0022-1902(79)80151-7
3.63 | 0.1503895 | 1.05 | 5 | 0.001 | 3.63 | 0 | 50 | 0.27 | 1.8 | 1 | 0 | 0 | 10.1016/0022-1902(79)80151-7
3.64 | 0.1521405 | 1.05 | 5 | 0.001 | 3.64 | 0 | 50 | 0.27 | 1.8 | 1 | 0 | 0 | 10.1016/0022-1902(79)80151-7
3.65 | 0.1539124 | 1.05 | 5 | 0.001 | 3.65 | 0 | 50 | 0.27 | 1.8 | 1 | 0 | 0 | 10.1016/0022-1902(79)80151-7
3.66 | 0.1557054 | 1.05 | 5 | 0.001 | 3.66 | 0 | 50 | 0.27 | 1.8 | 1 | 0 | 0 | 10.1016/0022-1902(79)80151-7
3.67 | 0.1575196 | 1.05 | 5 | 0.001 | 3.67 | 0 | 50 | 0.27 | 1.8 | 1 | 0 | 0 | 10.1016/0022-1902(79)80151-7
3.68 | 0.1593548 | 1.05 | 5 | 0.001 | 3.68 | 0 | 50 | 0.27 | 1.8 | 1 | 0 | 0 | 10.1016/0022-1902(79)80151-7
3.69 | 0.1612112 | 1.05 | 5 | 0.001 | 3.69 | 0 | 50 | 0.27 | 1.8 | 1 | 0 | 0 | 10.1016/0022-1902(79)80151-7
3.7 | 0.1630887 | 1.05 | 5 | 0.001 | 3.7 | 0 | 50 | 0.27 | 1.8 | 1 | 0 | 0 | 10.1016/0022-1902(79)80151-7
3.71 | 0.1649874 | 1.05 | 5 | 0.001 | 3.71 | 0 | 50 | 0.27 | 1.8 | 1 | 0 | 0 | 10.1016/0022-1902(79)80151-7
3.72 | 0.1669072 | 1.05 | 5 | 0.001 | 3.72 | 0 | 50 | 0.27 | 1.8 | 1 | 0 | 0 | 10.1016/0022-1902(79)80151-7
3.73 | 0.1688482 | 1.05 | 5 | 0.001 | 3.73 | 0 | 50 | 0.27 | 1.8 | 1 | 0 | 0 | 10.1016/0022-1902(79)80151-7
3.74 | 0.1708104 | 1.05 | 5 | 0.001 | 3.74 | 0 | 50 | 0.27 | 1.8 | 1 | 0 | 0 | 10.1016/0022-1902(79)80151-7
3.75 | 0.1727937 | 1.05 | 5 | 0.001 | 3.75 | 0 | 50 | 0.27 | 1.8 | 1 | 0 | 0 | 10.1016/0022-1902(79)80151-7
3.76 | 0.1747982 | 1.05 | 5 | 0.001 | 3.76 | 0 | 50 | 0.27 | 1.8 | 1 | 0 | 0 | 10.1016/0022-1902(79)80151-7
3.77 | 0.1768238 | 1.05 | 5 | 0.001 | 3.77 | 0 | 50 | 0.27 | 1.8 | 1 | 0 | 0 | 10.1016/0022-1902(79)80151-7
3.78 | 0.1788705 | 1.05 | 5 | 0.001 | 3.78 | 0 | 50 | 0.27 | 1.8 | 1 | 0 | 0 | 10.1016/0022-1902(79)80151-7
3.79 | 0.1809382 | 1.05 | 5 | 0.001 | 3.79 | 0 | 50 | 0.27 | 1.8 | 1 | 0 | 0 | 10.1016/0022-1902(79)80151-7
3.8 | 0.183027 | 1.05 | 5 | 0.001 | 3.8 | 0 | 50 | 0.27 | 1.8 | 1 | 0 | 0 | 10.1016/0022-1902(79)80151-7
3.81 | 0.1851368 | 1.05 | 5 | 0.001 | 3.81 | 0 | 50 | 0.27 | 1.8 | 1 | 0 | 0 | 10.1016/0022-1902(79)80151-7
3.82 | 0.1872676 | 1.05 | 5 | 0.001 | 3.82 | 0 | 50 | 0.27 | 1.8 | 1 | 0 | 0 | 10.1016/0022-1902(79)80151-7
3.83 | 0.1894192 | 1.05 | 5 | 0.001 | 3.83 | 0 | 50 | 0.27 | 1.8 | 1 | 0 | 0 | 10.1016/0022-1902(79)80151-7
3.84 | 0.1915918 | 1.05 | 5 | 0.001 | 3.84 | 0 | 50 | 0.27 | 1.8 | 1 | 0 | 0 | 10.1016/0022-1902(79)80151-7
3.85 | 0.1937851 | 1.05 | 5 | 0.001 | 3.85 | 0 | 50 | 0.27 | 1.8 | 1 | 0 | 0 | 10.1016/0022-1902(79)80151-7
3.86 | 0.1959992 | 1.05 | 5 | 0.001 | 3.86 | 0 | 50 | 0.27 | 1.8 | 1 | 0 | 0 | 10.1016/0022-1902(79)80151-7
3.87 | 0.198234 | 1.05 | 5 | 0.001 | 3.87 | 0 | 50 | 0.27 | 1.8 | 1 | 0 | 0 | 10.1016/0022-1902(79)80151-7
3.88 | 0.2004893 | 1.05 | 5 | 0.001 | 3.88 | 0 | 50 | 0.27 | 1.8 | 1 | 0 | 0 | 10.1016/0022-1902(79)80151-7
3.89 | 0.2027652 | 1.05 | 5 | 0.001 | 3.89 | 0 | 50 | 0.27 | 1.8 | 1 | 0 | 0 | 10.1016/0022-1902(79)80151-7
3.9 | 0.2050616 | 1.05 | 5 | 0.001 | 3.9 | 0 | 50 | 0.27 | 1.8 | 1 | 0 | 0 | 10.1016/0022-1902(79)80151-7
3.91 | 0.2073783 | 1.05 | 5 | 0.001 | 3.91 | 0 | 50 | 0.27 | 1.8 | 1 | 0 | 0 | 10.1016/0022-1902(79)80151-7
3.92 | 0.2097153 | 1.05 | 5 | 0.001 | 3.92 | 0 | 50 | 0.27 | 1.8 | 1 | 0 | 0 | 10.1016/0022-1902(79)80151-7
3.93 | 0.2120724 | 1.05 | 5 | 0.001 | 3.93 | 0 | 50 | 0.27 | 1.8 | 1 | 0 | 0 | 10.1016/0022-1902(79)80151-7
3.94 | 0.2144497 | 1.05 | 5 | 0.001 | 3.94 | 0 | 50 | 0.27 | 1.8 | 1 | 0 | 0 | 10.1016/0022-1902(79)80151-7
3.95 | 0.2168469 | 1.05 | 5 | 0.001 | 3.95 | 0 | 50 | 0.27 | 1.8 | 1 | 0 | 0 | 10.1016/0022-1902(79)80151-7
3.96 | 0.2192639 | 1.05 | 5 | 0.001 | 3.96 | 0 | 50 | 0.27 | 1.8 | 1 | 0 | 0 | 10.1016/0022-1902(79)80151-7
3.97 | 0.2217007 | 1.05 | 5 | 0.001 | 3.97 | 0 | 50 | 0.27 | 1.8 | 1 | 0 | 0 | 10.1016/0022-1902(79)80151-7
3.98 | 0.2241571 | 1.05 | 5 | 0.001 | 3.98 | 0 | 50 | 0.27 | 1.8 | 1 | 0 | 0 | 10.1016/0022-1902(79)80151-7
3.99 | 0.226633 | 1.05 | 5 | 0.001 | 3.99 | 0 | 50 | 0.27 | 1.8 | 1 | 0 | 0 | 10.1016/0022-1902(79)80151-7
4 | 0.2291282 | 1.05 | 5 | 0.001 | 4 | 0 | 50 | 0.27 | 1.8 | 1 | 0 | 0 | 10.1016/0022-1902(79)80151-7
4.01 | 0.2316427 | 1.05 | 5 | 0.001 | 4.01 | 0 | 50 | 0.27 | 1.8 | 1 | 0 | 0 | 10.1016/0022-1902(79)80151-7
4.02 | 0.2341762 | 1.05 | 5 | 0.001 | 4.02 | 0 | 50 | 0.27 | 1.8 | 1 | 0 | 0 | 10.1016/0022-1902(79)80151-7
4.03 | 0.2367287 | 1.05 | 5 | 0.001 | 4.03 | 0 | 50 | 0.27 | 1.8 | 1 | 0 | 0 | 10.1016/0022-1902(79)80151-7
4.04 | 0.2392999 | 1.05 | 5 | 0.001 | 4.04 | 0 | 50 | 0.27 | 1.8 | 1 | 0 | 0 | 10.1016/0022-1902(79)80151-7
4.05 | 0.2418897 | 1.05 | 5 | 0.001 | 4.05 | 0 | 50 | 0.27 | 1.8 | 1 | 0 | 0 | 10.1016/0022-1902(79)80151-7
4.06 | 0.244498 | 1.05 | 5 | 0.001 | 4.06 | 0 | 50 | 0.27 | 1.8 | 1 | 0 | 0 | 10.1016/0022-1902(79)80151-7
4.07 | 0.2471245 | 1.05 | 5 | 0.001 | 4.07 | 0 | 50 | 0.27 | 1.8 | 1 | 0 | 0 | 10.1016/0022-1902(79)80151-7
4.08 | 0.2497692 | 1.05 | 5 | 0.001 | 4.08 | 0 | 50 | 0.27 | 1.8 | 1 | 0 | 0 | 10.1016/0022-1902(79)80151-7
4.09 | 0.2524317 | 1.05 | 5 | 0.001 | 4.09 | 0 | 50 | 0.27 | 1.8 | 1 | 0 | 0 | 10.1016/0022-1902(79)80151-7
4.1 | 0.2551121 | 1.05 | 5 | 0.001 | 4.1 | 0 | 50 | 0.27 | 1.8 | 1 | 0 | 0 | 10.1016/0022-1902(79)80151-7
4.11 | 0.2578099 | 1.05 | 5 | 0.001 | 4.11 | 0 | 50 | 0.27 | 1.8 | 1 | 0 | 0 | 10.1016/0022-1902(79)80151-7
4.12 | 0.2605252 | 1.05 | 5 | 0.001 | 4.12 | 0 | 50 | 0.27 | 1.8 | 1 | 0 | 0 | 10.1016/0022-1902(79)80151-7
4.13 | 0.2632576 | 1.05 | 5 | 0.001 | 4.13 | 0 | 50 | 0.27 | 1.8 | 1 | 0 | 0 | 10.1016/0022-1902(79)80151-7
4.14 | 0.2660069 | 1.05 | 5 | 0.001 | 4.14 | 0 | 50 | 0.27 | 1.8 | 1 | 0 | 0 | 10.1016/0022-1902(79)80151-7
4.15 | 0.268773 | 1.05 | 5 | 0.001 | 4.15 | 0 | 50 | 0.27 | 1.8 | 1 | 0 | 0 | 10.1016/0022-1902(79)80151-7
4.16 | 0.2715557 | 1.05 | 5 | 0.001 | 4.16 | 0 | 50 | 0.27 | 1.8 | 1 | 0 | 0 | 10.1016/0022-1902(79)80151-7
4.17 | 0.2743547 | 1.05 | 5 | 0.001 | 4.17 | 0 | 50 | 0.27 | 1.8 | 1 | 0 | 0 | 10.1016/0022-1902(79)80151-7
4.18 | 0.2771698 | 1.05 | 5 | 0.001 | 4.18 | 0 | 50 | 0.27 | 1.8 | 1 | 0 | 0 | 10.1016/0022-1902(79)80151-7
4.19 | 0.2800007 | 1.05 | 5 | 0.001 | 4.19 | 0 | 50 | 0.27 | 1.8 | 1 | 0 | 0 | 10.1016/0022-1902(79)80151-7
4.2 | 0.2828474 | 1.05 | 5 | 0.001 | 4.2 | 0 | 50 | 0.27 | 1.8 | 1 | 0 | 0 | 10.1016/0022-1902(79)80151-7
4.21 | 0.2857094 | 1.05 | 5 | 0.001 | 4.21 | 0 | 50 | 0.27 | 1.8 | 1 | 0 | 0 | 10.1016/0022-1902(79)80151-7
4.22 | 0.2885866 | 1.05 | 5 | 0.001 | 4.22 | 0 | 50 | 0.27 | 1.8 | 1 | 0 | 0 | 10.1016/0022-1902(79)80151-7
4.23 | 0.2914788 | 1.05 | 5 | 0.001 | 4.23 | 0 | 50 | 0.27 | 1.8 | 1 | 0 | 0 | 10.1016/0022-1902(79)80151-7
4.24 | 0.2943856 | 1.05 | 5 | 0.001 | 4.24 | 0 | 50 | 0.27 | 1.8 | 1 | 0 | 0 | 10.1016/0022-1902(79)80151-7
4.25 | 0.2973069 | 1.05 | 5 | 0.001 | 4.25 | 0 | 50 | 0.27 | 1.8 | 1 | 0 | 0 | 10.1016/0022-1902(79)80151-7
4.26 | 0.3002423 | 1.05 | 5 | 0.001 | 4.26 | 0 | 50 | 0.27 | 1.8 | 1 | 0 | 0 | 10.1016/0022-1902(79)80151-7
4.27 | 0.3031917 | 1.05 | 5 | 0.001 | 4.27 | 0 | 50 | 0.27 | 1.8 | 1 | 0 | 0 | 10.1016/0022-1902(79)80151-7
4.28 | 0.3061548 | 1.05 | 5 | 0.001 | 4.28 | 0 | 50 | 0.27 | 1.8 | 1 | 0 | 0 | 10.1016/0022-1902(79)80151-7
4.29 | 0.3091312 | 1.05 | 5 | 0.001 | 4.29 | 0 | 50 | 0.27 | 1.8 | 1 | 0 | 0 | 10.1016/0022-1902(79)80151-7
4.3 | 0.3121208 | 1.05 | 5 | 0.001 | 4.3 | 0 | 50 | 0.27 | 1.8 | 1 | 0 | 0 | 10.1016/0022-1902(79)80151-7
4.31 | 0.3151233 | 1.05 | 5 | 0.001 | 4.31 | 0 | 50 | 0.27 | 1.8 | 1 | 0 | 0 | 10.1016/0022-1902(79)80151-7
4.32 | 0.3181383 | 1.05 | 5 | 0.001 | 4.32 | 0 | 50 | 0.27 | 1.8 | 1 | 0 | 0 | 10.1016/0022-1902(79)80151-7
4.33 | 0.3211656 | 1.05 | 5 | 0.001 | 4.33 | 0 | 50 | 0.27 | 1.8 | 1 | 0 | 0 | 10.1016/0022-1902(79)80151-7
4.34 | 0.3242049678 | 1.05 | 5 | 0.001 | 4.34 | 0 | 50 | 0.27 | 1.8 | 1 | 0 | 0 | 10.1016/0022-1902(79)80151-7
4.35 | 0.3272561 | 1.05 | 5 | 0.001 | 4.35 | 0 | 50 | 0.27 | 1.8 | 1 | 0 | 0 | 10.1016/0022-1902(79)80151-7
4.36 | 0.3303186 | 1.05 | 5 | 0.001 | 4.36 | 0 | 50 | 0.27 | 1.8 | 1 | 0 | 0 | 10.1016/0022-1902(79)80151-7
4.37 | 0.3333923 | 1.05 | 5 | 0.001 | 4.37 | 0 | 50 | 0.27 | 1.8 | 1 | 0 | 0 | 10.1016/0022-1902(79)80151-7
4.38 | 0.3364769 | 1.05 | 5 | 0.001 | 4.38 | 0 | 50 | 0.27 | 1.8 | 1 | 0 | 0 | 10.1016/0022-1902(79)80151-7
4.39 | 0.339572 | 1.05 | 5 | 0.001 | 4.39 | 0 | 50 | 0.27 | 1.8 | 1 | 0 | 0 | 10.1016/0022-1902(79)80151-7
4.4 | 0.3426774 | 1.05 | 5 | 0.001 | 4.4 | 0 | 50 | 0.27 | 1.8 | 1 | 0 | 0 | 10.1016/0022-1902(79)80151-7
4.41 | 0.3457928 | 1.05 | 5 | 0.001 | 4.41 | 0 | 50 | 0.27 | 1.8 | 1 | 0 | 0 | 10.1016/0022-1902(79)80151-7
4.42 | 0.3489178 | 1.05 | 5 | 0.001 | 4.42 | 0 | 50 | 0.27 | 1.8 | 1 | 0 | 0 | 10.1016/0022-1902(79)80151-7
4.43 | 0.3520522 | 1.05 | 5 | 0.001 | 4.43 | 0 | 50 | 0.27 | 1.8 | 1 | 0 | 0 | 10.1016/0022-1902(79)80151-7
4.44 | 0.3551957 | 1.05 | 5 | 0.001 | 4.44 | 0 | 50 | 0.27 | 1.8 | 1 | 0 | 0 | 10.1016/0022-1902(79)80151-7
4.45 | 0.3583479 | 1.05 | 5 | 0.001 | 4.45 | 0 | 50 | 0.27 | 1.8 | 1 | 0 | 0 | 10.1016/0022-1902(79)80151-7
4.46 | 0.3615086 | 1.05 | 5 | 0.001 | 4.46 | 0 | 50 | 0.27 | 1.8 | 1 | 0 | 0 | 10.1016/0022-1902(79)80151-7
4.47 | 0.3646773 | 1.05 | 5 | 0.001 | 4.47 | 0 | 50 | 0.27 | 1.8 | 1 | 0 | 0 | 10.1016/0022-1902(79)80151-7
4.48 | 0.3678539 | 1.05 | 5 | 0.001 | 4.48 | 0 | 50 | 0.27 | 1.8 | 1 | 0 | 0 | 10.1016/0022-1902(79)80151-7
4.49 | 0.371038 | 1.05 | 5 | 0.001 | 4.49 | 0 | 50 | 0.27 | 1.8 | 1 | 0 | 0 | 10.1016/0022-1902(79)80151-7
4.5 | 0.3742292 | 1.05 | 5 | 0.001 | 4.5 | 0 | 50 | 0.27 | 1.8 | 1 | 0 | 0 | 10.1016/0022-1902(79)80151-7
0.2 | 0.6202928 | 0.87 | 6 | 0.24 | 0.2 | 0 | 50 | 0.27 | 1.8 | 1 | 0 | 0 | 10.1016/0022-1902(79)80151-7
0.21 | 0.6329628 | 0.87 | 6 | 0.24 | 0.21 | 0 | 50 | 0.27 | 1.8 | 1 | 0 | 0 | 10.1016/0022-1902(79)80151-7
0.22 | 0.6448747 | 0.87 | 6 | 0.24 | 0.22 | 0 | 50 | 0.27 | 1.8 | 1 | 0 | 0 | 10.1016/0022-1902(79)80151-7
0.23 | 0.656092 | 0.87 | 6 | 0.24 | 0.23 | 0 | 50 | 0.27 | 1.8 | 1 | 0 | 0 | 10.1016/0022-1902(79)80151-7
0.24 | 0.6666713 | 0.87 | 6 | 0.24 | 0.24 | 0 | 50 | 0.27 | 1.8 | 1 | 0 | 0 | 10.1016/0022-1902(79)80151-7
0.25 | 0.6766635 | 0.87 | 6 | 0.24 | 0.25 | 0 | 50 | 0.27 | 1.8 | 1 | 0 | 0 | 10.1016/0022-1902(79)80151-7
0.26 | 0.6861143 | 0.87 | 6 | 0.24 | 0.26 | 0 | 50 | 0.27 | 1.8 | 1 | 0 | 0 | 10.1016/0022-1902(79)80151-7
0.27 | 0.6950651 | 0.87 | 6 | 0.24 | 0.27 | 0 | 50 | 0.27 | 1.8 | 1 | 0 | 0 | 10.1016/0022-1902(79)80151-7
0.28 | 0.7035531 | 0.87 | 6 | 0.24 | 0.28 | 0 | 50 | 0.27 | 1.8 | 1 | 0 | 0 | 10.1016/0022-1902(79)80151-7
0.29 | 0.7116121 | 0.87 | 6 | 0.24 | 0.29 | 0 | 50 | 0.27 | 1.8 | 1 | 0 | 0 | 10.1016/0022-1902(79)80151-7
0.3 | 0.7192728 | 0.87 | 6 | 0.24 | 0.3 | 0 | 50 | 0.27 | 1.8 | 1 | 0 | 0 | 10.1016/0022-1902(79)80151-7
0.31 | 0.726563 | 0.87 | 6 | 0.24 | 0.31 | 0 | 50 | 0.27 | 1.8 | 1 | 0 | 0 | 10.1016/0022-1902(79)80151-7
0.32 | 0.7335081 | 0.87 | 6 | 0.24 | 0.32 | 0 | 50 | 0.27 | 1.8 | 1 | 0 | 0 | 10.1016/0022-1902(79)80151-7
0.33 | 0.7401314 | 0.87 | 6 | 0.24 | 0.33 | 0 | 50 | 0.27 | 1.8 | 1 | 0 | 0 | 10.1016/0022-1902(79)80151-7
0.34 | 0.7464539 | 0.87 | 6 | 0.24 | 0.34 | 0 | 50 | 0.27 | 1.8 | 1 | 0 | 0 | 10.1016/0022-1902(79)80151-7
0.35 | 0.7524951 | 0.87 | 6 | 0.24 | 0.35 | 0 | 50 | 0.27 | 1.8 | 1 | 0 | 0 | 10.1016/0022-1902(79)80151-7
0.36 | 0.7582729 | 0.87 | 6 | 0.24 | 0.36 | 0 | 50 | 0.27 | 1.8 | 1 | 0 | 0 | 10.1016/0022-1902(79)80151-7
0.37 | 0.7638036 | 0.87 | 6 | 0.24 | 0.37 | 0 | 50 | 0.27 | 1.8 | 1 | 0 | 0 | 10.1016/0022-1902(79)80151-7
0.38 | 0.7691022 | 0.87 | 6 | 0.24 | 0.38 | 0 | 50 | 0.27 | 1.8 | 1 | 0 | 0 | 10.1016/0022-1902(79)80151-7
0.39 | 0.7741826 | 0.87 | 6 | 0.24 | 0.39 | 0 | 50 | 0.27 | 1.8 | 1 | 0 | 0 | 10.1016/0022-1902(79)80151-7
0.4 | 0.7790578 | 0.87 | 6 | 0.24 | 0.4 | 0 | 50 | 0.27 | 1.8 | 1 | 0 | 0 | 10.1016/0022-1902(79)80151-7
0.41 | 0.7837394 | 0.87 | 6 | 0.24 | 0.41 | 0 | 50 | 0.27 | 1.8 | 1 | 0 | 0 | 10.1016/0022-1902(79)80151-7
0.42 | 0.7882386 | 0.87 | 6 | 0.24 | 0.42 | 0 | 50 | 0.27 | 1.8 | 1 | 0 | 0 | 10.1016/0022-1902(79)80151-7
0.43 | 0.7925655 | 0.87 | 6 | 0.24 | 0.43 | 0 | 50 | 0.27 | 1.8 | 1 | 0 | 0 | 10.1016/0022-1902(79)80151-7
0.44 | 0.7967295 | 0.87 | 6 | 0.24 | 0.44 | 0 | 50 | 0.27 | 1.8 | 1 | 0 | 0 | 10.1016/0022-1902(79)80151-7
0.45 | 0.8007395 | 0.87 | 6 | 0.24 | 0.45 | 0 | 50 | 0.27 | 1.8 | 1 | 0 | 0 | 10.1016/0022-1902(79)80151-7
0.46 | 0.8046035 | 0.87 | 6 | 0.24 | 0.46 | 0 | 50 | 0.27 | 1.8 | 1 | 0 | 0 | 10.1016/0022-1902(79)80151-7
0.47 | 0.8083293 | 0.87 | 6 | 0.24 | 0.47 | 0 | 50 | 0.27 | 1.8 | 1 | 0 | 0 | 10.1016/0022-1902(79)80151-7
0.48 | 0.8119239 | 0.87 | 6 | 0.24 | 0.48 | 0 | 50 | 0.27 | 1.8 | 1 | 0 | 0 | 10.1016/0022-1902(79)80151-7
0.49 | 0.8153939 | 0.87 | 6 | 0.24 | 0.49 | 0 | 50 | 0.27 | 1.8 | 1 | 0 | 0 | 10.1016/0022-1902(79)80151-7
0.5 | 0.8187456 | 0.87 | 6 | 0.24 | 0.5 | 0 | 50 | 0.27 | 1.8 | 1 | 0 | 0 | 10.1016/0022-1902(79)80151-7
0.51 | 0.8219847 | 0.87 | 6 | 0.24 | 0.51 | 0 | 50 | 0.27 | 1.8 | 1 | 0 | 0 | 10.1016/0022-1902(79)80151-7
0.52 | 0.8251167 | 0.87 | 6 | 0.24 | 0.52 | 0 | 50 | 0.27 | 1.8 | 1 | 0 | 0 | 10.1016/0022-1902(79)80151-7
0.53 | 0.8281467 | 0.87 | 6 | 0.24 | 0.53 | 0 | 50 | 0.27 | 1.8 | 1 | 0 | 0 | 10.1016/0022-1902(79)80151-7
0.54 | 0.8310795 | 0.87 | 6 | 0.24 | 0.54 | 0 | 50 | 0.27 | 1.8 | 1 | 0 | 0 | 10.1016/0022-1902(79)80151-7
0.55 | 0.8339196 | 0.87 | 6 | 0.24 | 0.55 | 0 | 50 | 0.27 | 1.8 | 1 | 0 | 0 | 10.1016/0022-1902(79)80151-7
0.56 | 0.8366711 | 0.87 | 6 | 0.24 | 0.56 | 0 | 50 | 0.27 | 1.8 | 1 | 0 | 0 | 10.1016/0022-1902(79)80151-7
0.57 | 0.839338 | 0.87 | 6 | 0.24 | 0.57 | 0 | 50 | 0.27 | 1.8 | 1 | 0 | 0 | 10.1016/0022-1902(79)80151-7
0.58 | 0.8419242 | 0.87 | 6 | 0.24 | 0.58 | 0 | 50 | 0.27 | 1.8 | 1 | 0 | 0 | 10.1016/0022-1902(79)80151-7
0.59 | 0.8444331 | 0.87 | 6 | 0.24 | 0.59 | 0 | 50 | 0.27 | 1.8 | 1 | 0 | 0 | 10.1016/0022-1902(79)80151-7
0.6 | 0.8468681 | 0.87 | 6 | 0.24 | 0.6 | 0 | 50 | 0.27 | 1.8 | 1 | 0 | 0 | 10.1016/0022-1902(79)80151-7
0.61 | 0.8492323 | 0.87 | 6 | 0.24 | 0.61 | 0 | 50 | 0.27 | 1.8 | 1 | 0 | 0 | 10.1016/0022-1902(79)80151-7
0.62 | 0.8515286 | 0.87 | 6 | 0.24 | 0.62 | 0 | 50 | 0.27 | 1.8 | 1 | 0 | 0 | 10.1016/0022-1902(79)80151-7
0.63 | 0.85376 | 0.87 | 6 | 0.24 | 0.63 | 0 | 50 | 0.27 | 1.8 | 1 | 0 | 0 | 10.1016/0022-1902(79)80151-7
0.64 | 0.855929 | 0.87 | 6 | 0.24 | 0.64 | 0 | 50 | 0.27 | 1.8 | 1 | 0 | 0 | 10.1016/0022-1902(79)80151-7
0.65 | 0.8580381 | 0.87 | 6 | 0.24 | 0.65 | 0 | 50 | 0.27 | 1.8 | 1 | 0 | 0 | 10.1016/0022-1902(79)80151-7
0.66 | 0.8600898 | 0.87 | 6 | 0.24 | 0.66 | 0 | 50 | 0.27 | 1.8 | 1 | 0 | 0 | 10.1016/0022-1902(79)80151-7
0.67 | 0.8620864 | 0.87 | 6 | 0.24 | 0.67 | 0 | 50 | 0.27 | 1.8 | 1 | 0 | 0 | 10.1016/0022-1902(79)80151-7
0.68 | 0.8640298 | 0.87 | 6 | 0.24 | 0.68 | 0 | 50 | 0.27 | 1.8 | 1 | 0 | 0 | 10.1016/0022-1902(79)80151-7
0.69 | 0.8659223 | 0.87 | 6 | 0.24 | 0.69 | 0 | 50 | 0.27 | 1.8 | 1 | 0 | 0 | 10.1016/0022-1902(79)80151-7
0.7 | 0.8677657 | 0.87 | 6 | 0.24 | 0.7 | 0 | 50 | 0.27 | 1.8 | 1 | 0 | 0 | 10.1016/0022-1902(79)80151-7
0.71 | 0.8695619 | 0.87 | 6 | 0.24 | 0.71 | 0 | 50 | 0.27 | 1.8 | 1 | 0 | 0 | 10.1016/0022-1902(79)80151-7
0.72 | 0.8713126 | 0.87 | 6 | 0.24 | 0.72 | 0 | 50 | 0.27 | 1.8 | 1 | 0 | 0 | 10.1016/0022-1902(79)80151-7
0.73 | 0.8730194 | 0.87 | 6 | 0.24 | 0.73 | 0 | 50 | 0.27 | 1.8 | 1 | 0 | 0 | 10.1016/0022-1902(79)80151-7
0.74 | 0.8746841 | 0.87 | 6 | 0.24 | 0.74 | 0 | 50 | 0.27 | 1.8 | 1 | 0 | 0 | 10.1016/0022-1902(79)80151-7
0.75 | 0.8763081 | 0.87 | 6 | 0.24 | 0.75 | 0 | 50 | 0.27 | 1.8 | 1 | 0 | 0 | 10.1016/0022-1902(79)80151-7
0.76 | 0.8778928 | 0.87 | 6 | 0.24 | 0.76 | 0 | 50 | 0.27 | 1.8 | 1 | 0 | 0 | 10.1016/0022-1902(79)80151-7
0.77 | 0.8794396 | 0.87 | 6 | 0.24 | 0.77 | 0 | 50 | 0.27 | 1.8 | 1 | 0 | 0 | 10.1016/0022-1902(79)80151-7
0.78 | 0.8809498 | 0.87 | 6 | 0.24 | 0.78 | 0 | 50 | 0.27 | 1.8 | 1 | 0 | 0 | 10.1016/0022-1902(79)80151-7
0.79 | 0.8824247 | 0.87 | 6 | 0.24 | 0.79 | 0 | 50 | 0.27 | 1.8 | 1 | 0 | 0 | 10.1016/0022-1902(79)80151-7
0.8 | 0.8838654 | 0.87 | 6 | 0.24 | 0.8 | 0 | 50 | 0.27 | 1.8 | 1 | 0 | 0 | 10.1016/0022-1902(79)80151-7
0.81 | 0.8852732 | 0.87 | 6 | 0.24 | 0.81 | 0 | 50 | 0.27 | 1.8 | 1 | 0 | 0 | 10.1016/0022-1902(79)80151-7
0.82 | 0.8866491 | 0.87 | 6 | 0.24 | 0.82 | 0 | 50 | 0.27 | 1.8 | 1 | 0 | 0 | 10.1016/0022-1902(79)80151-7
0.83 | 0.8879942 | 0.87 | 6 | 0.24 | 0.83 | 0 | 50 | 0.27 | 1.8 | 1 | 0 | 0 | 10.1016/0022-1902(79)80151-7
0.84 | 0.8893094 | 0.87 | 6 | 0.24 | 0.84 | 0 | 50 | 0.27 | 1.8 | 1 | 0 | 0 | 10.1016/0022-1902(79)80151-7
0.85 | 0.8905957 | 0.87 | 6 | 0.24 | 0.85 | 0 | 50 | 0.27 | 1.8 | 1 | 0 | 0 | 10.1016/0022-1902(79)80151-7
0.86 | 0.8918541 | 0.87 | 6 | 0.24 | 0.86 | 0 | 50 | 0.27 | 1.8 | 1 | 0 | 0 | 10.1016/0022-1902(79)80151-7
0.87 | 0.8930854 | 0.87 | 6 | 0.24 | 0.87 | 0 | 50 | 0.27 | 1.8 | 1 | 0 | 0 | 10.1016/0022-1902(79)80151-7
0.88 | 0.8942905 | 0.87 | 6 | 0.24 | 0.88 | 0 | 50 | 0.27 | 1.8 | 1 | 0 | 0 | 10.1016/0022-1902(79)80151-7
0.89 | 0.8954701 | 0.87 | 6 | 0.24 | 0.89 | 0 | 50 | 0.27 | 1.8 | 1 | 0 | 0 | 10.1016/0022-1902(79)80151-7
0.9 | 0.8966252 | 0.87 | 6 | 0.24 | 0.9 | 0 | 50 | 0.27 | 1.8 | 1 | 0 | 0 | 10.1016/0022-1902(79)80151-7
0.91 | 0.8977563 | 0.87 | 6 | 0.24 | 0.91 | 0 | 50 | 0.27 | 1.8 | 1 | 0 | 0 | 10.1016/0022-1902(79)80151-7
0.92 | 0.8988642 | 0.87 | 6 | 0.24 | 0.92 | 0 | 50 | 0.27 | 1.8 | 1 | 0 | 0 | 10.1016/0022-1902(79)80151-7
0.93 | 0.8999497 | 0.87 | 6 | 0.24 | 0.93 | 0 | 50 | 0.27 | 1.8 | 1 | 0 | 0 | 10.1016/0022-1902(79)80151-7
0.94 | 0.9010133 | 0.87 | 6 | 0.24 | 0.94 | 0 | 50 | 0.27 | 1.8 | 1 | 0 | 0 | 10.1016/0022-1902(79)80151-7
0.95 | 0.9020558 | 0.87 | 6 | 0.24 | 0.95 | 0 | 50 | 0.27 | 1.8 | 1 | 0 | 0 | 10.1016/0022-1902(79)80151-7
0.96 | 0.9030777 | 0.87 | 6 | 0.24 | 0.96 | 0 | 50 | 0.27 | 1.8 | 1 | 0 | 0 | 10.1016/0022-1902(79)80151-7
0.97 | 0.9040796 | 0.87 | 6 | 0.24 | 0.97 | 0 | 50 | 0.27 | 1.8 | 1 | 0 | 0 | 10.1016/0022-1902(79)80151-7
0.98 | 0.9050621 | 0.87 | 6 | 0.24 | 0.98 | 0 | 50 | 0.27 | 1.8 | 1 | 0 | 0 | 10.1016/0022-1902(79)80151-7
0.99 | 0.9060257 | 0.87 | 6 | 0.24 | 0.99 | 0 | 50 | 0.27 | 1.8 | 1 | 0 | 0 | 10.1016/0022-1902(79)80151-7
1 | 0.906971 | 0.87 | 6 | 0.24 | 1 | 0 | 50 | 0.27 | 1.8 | 1 | 0 | 0 | 10.1016/0022-1902(79)80151-7
1.01 | 0.9078984 | 0.87 | 6 | 0.24 | 1.01 | 0 | 50 | 0.27 | 1.8 | 1 | 0 | 0 | 10.1016/0022-1902(79)80151-7
1.02 | 0.9088085 | 0.87 | 6 | 0.24 | 1.02 | 0 | 50 | 0.27 | 1.8 | 1 | 0 | 0 | 10.1016/0022-1902(79)80151-7
1.03 | 0.9097017 | 0.87 | 6 | 0.24 | 1.03 | 0 | 50 | 0.27 | 1.8 | 1 | 0 | 0 | 10.1016/0022-1902(79)80151-7
1.04 | 0.9105785 | 0.87 | 6 | 0.24 | 1.04 | 0 | 50 | 0.27 | 1.8 | 1 | 0 | 0 | 10.1016/0022-1902(79)80151-7
1.05 | 0.9114393 | 0.87 | 6 | 0.24 | 1.05 | 0 | 50 | 0.27 | 1.8 | 1 | 0 | 0 | 10.1016/0022-1902(79)80151-7
1.06 | 0.9122846 | 0.87 | 6 | 0.24 | 1.06 | 0 | 50 | 0.27 | 1.8 | 1 | 0 | 0 | 10.1016/0022-1902(79)80151-7
1.07 | 0.9131147 | 0.87 | 6 | 0.24 | 1.07 | 0 | 50 | 0.27 | 1.8 | 1 | 0 | 0 | 10.1016/0022-1902(79)80151-7
1.08 | 0.91393 | 0.87 | 6 | 0.24 | 1.08 | 0 | 50 | 0.27 | 1.8 | 1 | 0 | 0 | 10.1016/0022-1902(79)80151-7
1.09 | 0.914731 | 0.87 | 6 | 0.24 | 1.09 | 0 | 50 | 0.27 | 1.8 | 1 | 0 | 0 | 10.1016/0022-1902(79)80151-7
1.1 | 0.915518 | 0.87 | 6 | 0.24 | 1.1 | 0 | 50 | 0.27 | 1.8 | 1 | 0 | 0 | 10.1016/0022-1902(79)80151-7
1.11 | 0.9162913 | 0.87 | 6 | 0.24 | 1.11 | 0 | 50 | 0.27 | 1.8 | 1 | 0 | 0 | 10.1016/0022-1902(79)80151-7
1.12 | 0.9170514 | 0.87 | 6 | 0.24 | 1.12 | 0 | 50 | 0.27 | 1.8 | 1 | 0 | 0 | 10.1016/0022-1902(79)80151-7
1.13 | 0.9177984 | 0.87 | 6 | 0.24 | 1.13 | 0 | 50 | 0.27 | 1.8 | 1 | 0 | 0 | 10.1016/0022-1902(79)80151-7
1.14 | 0.9185328 | 0.87 | 6 | 0.24 | 1.14 | 0 | 50 | 0.27 | 1.8 | 1 | 0 | 0 | 10.1016/0022-1902(79)80151-7
1.15 | 0.9192549 | 0.87 | 6 | 0.24 | 1.15 | 0 | 50 | 0.27 | 1.8 | 1 | 0 | 0 | 10.1016/0022-1902(79)80151-7
1.16 | 0.9199649 | 0.87 | 6 | 0.24 | 1.16 | 0 | 50 | 0.27 | 1.8 | 1 | 0 | 0 | 10.1016/0022-1902(79)80151-7
1.17 | 0.9206632 | 0.87 | 6 | 0.24 | 1.17 | 0 | 50 | 0.27 | 1.8 | 1 | 0 | 0 | 10.1016/0022-1902(79)80151-7
1.18 | 0.92135 | 0.87 | 6 | 0.24 | 1.18 | 0 | 50 | 0.27 | 1.8 | 1 | 0 | 0 | 10.1016/0022-1902(79)80151-7
1.19 | 0.9220256 | 0.87 | 6 | 0.24 | 1.19 | 0 | 50 | 0.27 | 1.8 | 1 | 0 | 0 | 10.1016/0022-1902(79)80151-7
1.2 | 0.9226904 | 0.87 | 6 | 0.24 | 1.2 | 0 | 50 | 0.27 | 1.8 | 1 | 0 | 0 | 10.1016/0022-1902(79)80151-7
1.21 | 0.9233444 | 0.87 | 6 | 0.24 | 1.21 | 0 | 50 | 0.27 | 1.8 | 1 | 0 | 0 | 10.1016/0022-1902(79)80151-7
1.22 | 0.923988 | 0.87 | 6 | 0.24 | 1.22 | 0 | 50 | 0.27 | 1.8 | 1 | 0 | 0 | 10.1016/0022-1902(79)80151-7
1.23 | 0.9246215 | 0.87 | 6 | 0.24 | 1.23 | 0 | 50 | 0.27 | 1.8 | 1 | 0 | 0 | 10.1016/0022-1902(79)80151-7
1.24 | 0.925245 | 0.87 | 6 | 0.24 | 1.24 | 0 | 50 | 0.27 | 1.8 | 1 | 0 | 0 | 10.1016/0022-1902(79)80151-7
1.25 | 0.9258587 | 0.87 | 6 | 0.24 | 1.25 | 0 | 50 | 0.27 | 1.8 | 1 | 0 | 0 | 10.1016/0022-1902(79)80151-7
1.26 | 0.926463 | 0.87 | 6 | 0.24 | 1.26 | 0 | 50 | 0.27 | 1.8 | 1 | 0 | 0 | 10.1016/0022-1902(79)80151-7
1.27 | 0.927058 | 0.87 | 6 | 0.24 | 1.27 | 0 | 50 | 0.27 | 1.8 | 1 | 0 | 0 | 10.1016/0022-1902(79)80151-7
1.28 | 0.927644 | 0.87 | 6 | 0.24 | 1.28 | 0 | 50 | 0.27 | 1.8 | 1 | 0 | 0 | 10.1016/0022-1902(79)80151-7
1.29 | 0.928221 | 0.87 | 6 | 0.24 | 1.29 | 0 | 50 | 0.27 | 1.8 | 1 | 0 | 0 | 10.1016/0022-1902(79)80151-7
1.3 | 0.9287894 | 0.87 | 6 | 0.24 | 1.3 | 0 | 50 | 0.27 | 1.8 | 1 | 0 | 0 | 10.1016/0022-1902(79)80151-7
1.31 | 0.9293493 | 0.87 | 6 | 0.24 | 1.31 | 0 | 50 | 0.27 | 1.8 | 1 | 0 | 0 | 10.1016/0022-1902(79)80151-7
1.32 | 0.9299008 | 0.87 | 6 | 0.24 | 1.32 | 0 | 50 | 0.27 | 1.8 | 1 | 0 | 0 | 10.1016/0022-1902(79)80151-7
1.33 | 0.9304443 | 0.87 | 6 | 0.24 | 1.33 | 0 | 50 | 0.27 | 1.8 | 1 | 0 | 0 | 10.1016/0022-1902(79)80151-7
1.34 | 0.9309798 | 0.87 | 6 | 0.24 | 1.34 | 0 | 50 | 0.27 | 1.8 | 1 | 0 | 0 | 10.1016/0022-1902(79)80151-7
1.35 | 0.9315075 | 0.87 | 6 | 0.24 | 1.35 | 0 | 50 | 0.27 | 1.8 | 1 | 0 | 0 | 10.1016/0022-1902(79)80151-7
1.36 | 0.9320276 | 0.87 | 6 | 0.24 | 1.36 | 0 | 50 | 0.27 | 1.8 | 1 | 0 | 0 | 10.1016/0022-1902(79)80151-7
1.37 | 0.9325402 | 0.87 | 6 | 0.24 | 1.37 | 0 | 50 | 0.27 | 1.8 | 1 | 0 | 0 | 10.1016/0022-1902(79)80151-7
1.38 | 0.9330456 | 0.87 | 6 | 0.24 | 1.38 | 0 | 50 | 0.27 | 1.8 | 1 | 0 | 0 | 10.1016/0022-1902(79)80151-7
1.39 | 0.9335438 | 0.87 | 6 | 0.24 | 1.39 | 0 | 50 | 0.27 | 1.8 | 1 | 0 | 0 | 10.1016/0022-1902(79)80151-7
1.4 | 0.9340349 | 0.87 | 6 | 0.24 | 1.4 | 0 | 50 | 0.27 | 1.8 | 1 | 0 | 0 | 10.1016/0022-1902(79)80151-7
1.41 | 0.9345192 | 0.87 | 6 | 0.24 | 1.41 | 0 | 50 | 0.27 | 1.8 | 1 | 0 | 0 | 10.1016/0022-1902(79)80151-7
1.42 | 0.9349968 | 0.87 | 6 | 0.24 | 1.42 | 0 | 50 | 0.27 | 1.8 | 1 | 0 | 0 | 10.1016/0022-1902(79)80151-7
1.43 | 0.9354678 | 0.87 | 6 | 0.24 | 1.43 | 0 | 50 | 0.27 | 1.8 | 1 | 0 | 0 | 10.1016/0022-1902(79)80151-7
1.44 | 0.9359324 | 0.87 | 6 | 0.24 | 1.44 | 0 | 50 | 0.27 | 1.8 | 1 | 0 | 0 | 10.1016/0022-1902(79)80151-7
1.45 | 0.9363906 | 0.87 | 6 | 0.24 | 1.45 | 0 | 50 | 0.27 | 1.8 | 1 | 0 | 0 | 10.1016/0022-1902(79)80151-7
1.46 | 0.9368426 | 0.87 | 6 | 0.24 | 1.46 | 0 | 50 | 0.27 | 1.8 | 1 | 0 | 0 | 10.1016/0022-1902(79)80151-7
1.47 | 0.9372885 | 0.87 | 6 | 0.24 | 1.47 | 0 | 50 | 0.27 | 1.8 | 1 | 0 | 0 | 10.1016/0022-1902(79)80151-7
1.48 | 0.9377285 | 0.87 | 6 | 0.24 | 1.48 | 0 | 50 | 0.27 | 1.8 | 1 | 0 | 0 | 10.1016/0022-1902(79)80151-7
1.49 | 0.9381626 | 0.87 | 6 | 0.24 | 1.49 | 0 | 50 | 0.27 | 1.8 | 1 | 0 | 0 | 10.1016/0022-1902(79)80151-7
1.5 | 0.938591 | 0.87 | 6 | 0.24 | 1.5 | 0 | 50 | 0.27 | 1.8 | 1 | 0 | 0 | 10.1016/0022-1902(79)80151-7
1.51 | 0.9390137 | 0.87 | 6 | 0.24 | 1.51 | 0 | 50 | 0.27 | 1.8 | 1 | 0 | 0 | 10.1016/0022-1902(79)80151-7
1.52 | 0.939431 | 0.87 | 6 | 0.24 | 1.52 | 0 | 50 | 0.27 | 1.8 | 1 | 0 | 0 | 10.1016/0022-1902(79)80151-7
1.53 | 0.9398428 | 0.87 | 6 | 0.24 | 1.53 | 0 | 50 | 0.27 | 1.8 | 1 | 0 | 0 | 10.1016/0022-1902(79)80151-7
1.54 | 0.9402493 | 0.87 | 6 | 0.24 | 1.54 | 0 | 50 | 0.27 | 1.8 | 1 | 0 | 0 | 10.1016/0022-1902(79)80151-7
1.55 | 0.9406506 | 0.87 | 6 | 0.24 | 1.55 | 0 | 50 | 0.27 | 1.8 | 1 | 0 | 0 | 10.1016/0022-1902(79)80151-7
1.56 | 0.9410468 | 0.87 | 6 | 0.24 | 1.56 | 0 | 50 | 0.27 | 1.8 | 1 | 0 | 0 | 10.1016/0022-1902(79)80151-7
1.57 | 0.9414379 | 0.87 | 6 | 0.24 | 1.57 | 0 | 50 | 0.27 | 1.8 | 1 | 0 | 0 | 10.1016/0022-1902(79)80151-7
1.58 | 0.9418242 | 0.87 | 6 | 0.24 | 1.58 | 0 | 50 | 0.27 | 1.8 | 1 | 0 | 0 | 10.1016/0022-1902(79)80151-7
1.59 | 0.9422055 | 0.87 | 6 | 0.24 | 1.59 | 0 | 50 | 0.27 | 1.8 | 1 | 0 | 0 | 10.1016/0022-1902(79)80151-7
1.6 | 0.9425822 | 0.87 | 6 | 0.24 | 1.6 | 0 | 50 | 0.27 | 1.8 | 1 | 0 | 0 | 10.1016/0022-1902(79)80151-7
1.61 | 0.9429541 | 0.87 | 6 | 0.24 | 1.61 | 0 | 50 | 0.27 | 1.8 | 1 | 0 | 0 | 10.1016/0022-1902(79)80151-7
1.62 | 0.9433215 | 0.87 | 6 | 0.24 | 1.62 | 0 | 50 | 0.27 | 1.8 | 1 | 0 | 0 | 10.1016/0022-1902(79)80151-7
1.63 | 0.9436844 | 0.87 | 6 | 0.24 | 1.63 | 0 | 50 | 0.27 | 1.8 | 1 | 0 | 0 | 10.1016/0022-1902(79)80151-7
1.64 | 0.9440429 | 0.87 | 6 | 0.24 | 1.64 | 0 | 50 | 0.27 | 1.8 | 1 | 0 | 0 | 10.1016/0022-1902(79)80151-7
1.65 | 0.944397 | 0.87 | 6 | 0.24 | 1.65 | 0 | 50 | 0.27 | 1.8 | 1 | 0 | 0 | 10.1016/0022-1902(79)80151-7
1.66 | 0.9447468 | 0.87 | 6 | 0.24 | 1.66 | 0 | 50 | 0.27 | 1.8 | 1 | 0 | 0 | 10.1016/0022-1902(79)80151-7
1.67 | 0.9450925 | 0.87 | 6 | 0.24 | 1.67 | 0 | 50 | 0.27 | 1.8 | 1 | 0 | 0 | 10.1016/0022-1902(79)80151-7
1.68 | 0.945434 | 0.87 | 6 | 0.24 | 1.68 | 0 | 50 | 0.27 | 1.8 | 1 | 0 | 0 | 10.1016/0022-1902(79)80151-7
1.69 | 0.9457715 | 0.87 | 6 | 0.24 | 1.69 | 0 | 50 | 0.27 | 1.8 | 1 | 0 | 0 | 10.1016/0022-1902(79)80151-7
1.7 | 0.946105 | 0.87 | 6 | 0.24 | 1.7 | 0 | 50 | 0.27 | 1.8 | 1 | 0 | 0 | 10.1016/0022-1902(79)80151-7
1.71 | 0.9464346 | 0.87 | 6 | 0.24 | 1.71 | 0 | 50 | 0.27 | 1.8 | 1 | 0 | 0 | 10.1016/0022-1902(79)80151-7
1.72 | 0.9467603 | 0.87 | 6 | 0.24 | 1.72 | 0 | 50 | 0.27 | 1.8 | 1 | 0 | 0 | 10.1016/0022-1902(79)80151-7
1.73 | 0.9470823 | 0.87 | 6 | 0.24 | 1.73 | 0 | 50 | 0.27 | 1.8 | 1 | 0 | 0 | 10.1016/0022-1902(79)80151-7
1.74 | 0.9474005 | 0.87 | 6 | 0.24 | 1.74 | 0 | 50 | 0.27 | 1.8 | 1 | 0 | 0 | 10.1016/0022-1902(79)80151-7
1.75 | 0.9477151 | 0.87 | 6 | 0.24 | 1.75 | 0 | 50 | 0.27 | 1.8 | 1 | 0 | 0 | 10.1016/0022-1902(79)80151-7
1.76 | 0.948026 | 0.87 | 6 | 0.24 | 1.76 | 0 | 50 | 0.27 | 1.8 | 1 | 0 | 0 | 10.1016/0022-1902(79)80151-7
1.77 | 0.9483335 | 0.87 | 6 | 0.24 | 1.77 | 0 | 50 | 0.27 | 1.8 | 1 | 0 | 0 | 10.1016/0022-1902(79)80151-7
1.78 | 0.9486374 | 0.87 | 6 | 0.24 | 1.78 | 0 | 50 | 0.27 | 1.8 | 1 | 0 | 0 | 10.1016/0022-1902(79)80151-7
1.79 | 0.9489379 | 0.87 | 6 | 0.24 | 1.79 | 0 | 50 | 0.27 | 1.8 | 1 | 0 | 0 | 10.1016/0022-1902(79)80151-7
1.8 | 0.9492351 | 0.87 | 6 | 0.24 | 1.8 | 0 | 50 | 0.27 | 1.8 | 1 | 0 | 0 | 10.1016/0022-1902(79)80151-7
1.81 | 0.9495289 | 0.87 | 6 | 0.24 | 1.81 | 0 | 50 | 0.27 | 1.8 | 1 | 0 | 0 | 10.1016/0022-1902(79)80151-7
1.82 | 0.9498195 | 0.87 | 6 | 0.24 | 1.82 | 0 | 50 | 0.27 | 1.8 | 1 | 0 | 0 | 10.1016/0022-1902(79)80151-7
1.83 | 0.9501069 | 0.87 | 6 | 0.24 | 1.83 | 0 | 50 | 0.27 | 1.8 | 1 | 0 | 0 | 10.1016/0022-1902(79)80151-7
1.84 | 0.9503911 | 0.87 | 6 | 0.24 | 1.84 | 0 | 50 | 0.27 | 1.8 | 1 | 0 | 0 | 10.1016/0022-1902(79)80151-7
1.85 | 0.9506722 | 0.87 | 6 | 0.24 | 1.85 | 0 | 50 | 0.27 | 1.8 | 1 | 0 | 0 | 10.1016/0022-1902(79)80151-7
1.86 | 0.9509502 | 0.87 | 6 | 0.24 | 1.86 | 0 | 50 | 0.27 | 1.8 | 1 | 0 | 0 | 10.1016/0022-1902(79)80151-7
1.87 | 0.9512253 | 0.87 | 6 | 0.24 | 1.87 | 0 | 50 | 0.27 | 1.8 | 1 | 0 | 0 | 10.1016/0022-1902(79)80151-7
1.88 | 0.9514973 | 0.87 | 6 | 0.24 | 1.88 | 0 | 50 | 0.27 | 1.8 | 1 | 0 | 0 | 10.1016/0022-1902(79)80151-7
1.89 | 0.9517665 | 0.87 | 6 | 0.24 | 1.89 | 0 | 50 | 0.27 | 1.8 | 1 | 0 | 0 | 10.1016/0022-1902(79)80151-7
1.9 | 0.9520327 | 0.87 | 6 | 0.24 | 1.9 | 0 | 50 | 0.27 | 1.8 | 1 | 0 | 0 | 10.1016/0022-1902(79)80151-7
1.91 | 0.9522961 | 0.87 | 6 | 0.24 | 1.91 | 0 | 50 | 0.27 | 1.8 | 1 | 0 | 0 | 10.1016/0022-1902(79)80151-7
1.92 | 0.9525568 | 0.87 | 6 | 0.24 | 1.92 | 0 | 50 | 0.27 | 1.8 | 1 | 0 | 0 | 10.1016/0022-1902(79)80151-7
1.93 | 0.9528146 | 0.87 | 6 | 0.24 | 1.93 | 0 | 50 | 0.27 | 1.8 | 1 | 0 | 0 | 10.1016/0022-1902(79)80151-7
1.94 | 0.9530698 | 0.87 | 6 | 0.24 | 1.94 | 0 | 50 | 0.27 | 1.8 | 1 | 0 | 0 | 10.1016/0022-1902(79)80151-7
1.95 | 0.9533223 | 0.87 | 6 | 0.24 | 1.95 | 0 | 50 | 0.27 | 1.8 | 1 | 0 | 0 | 10.1016/0022-1902(79)80151-7
1.96 | 0.9535722 | 0.87 | 6 | 0.24 | 1.96 | 0 | 50 | 0.27 | 1.8 | 1 | 0 | 0 | 10.1016/0022-1902(79)80151-7
1.97 | 0.9538195 | 0.87 | 6 | 0.24 | 1.97 | 0 | 50 | 0.27 | 1.8 | 1 | 0 | 0 | 10.1016/0022-1902(79)80151-7
1.98 | 0.9540643 | 0.87 | 6 | 0.24 | 1.98 | 0 | 50 | 0.27 | 1.8 | 1 | 0 | 0 | 10.1016/0022-1902(79)80151-7
1.99 | 0.9543065 | 0.87 | 6 | 0.24 | 1.99 | 0 | 50 | 0.27 | 1.8 | 1 | 0 | 0 | 10.1016/0022-1902(79)80151-7
2 | 0.9545462 | 0.87 | 6 | 0.24 | 2 | 0 | 50 | 0.27 | 1.8 | 1 | 0 | 0 | 10.1016/0022-1902(79)80151-7
2.01 | 0.9547836 | 0.87 | 6 | 0.24 | 2.01 | 0 | 50 | 0.27 | 1.8 | 1 | 0 | 0 | 10.1016/0022-1902(79)80151-7
2.02 | 0.9550185 | 0.87 | 6 | 0.24 | 2.02 | 0 | 50 | 0.27 | 1.8 | 1 | 0 | 0 | 10.1016/0022-1902(79)80151-7
2.03 | 0.955251 | 0.87 | 6 | 0.24 | 2.03 | 0 | 50 | 0.27 | 1.8 | 1 | 0 | 0 | 10.1016/0022-1902(79)80151-7
2.04 | 0.9554812 | 0.87 | 6 | 0.24 | 2.04 | 0 | 50 | 0.27 | 1.8 | 1 | 0 | 0 | 10.1016/0022-1902(79)80151-7
2.05 | 0.9557091 | 0.87 | 6 | 0.24 | 2.05 | 0 | 50 | 0.27 | 1.8 | 1 | 0 | 0 | 10.1016/0022-1902(79)80151-7
2.06 | 0.9559347 | 0.87 | 6 | 0.24 | 2.06 | 0 | 50 | 0.27 | 1.8 | 1 | 0 | 0 | 10.1016/0022-1902(79)80151-7
2.07 | 0.9561581 | 0.87 | 6 | 0.24 | 2.07 | 0 | 50 | 0.27 | 1.8 | 1 | 0 | 0 | 10.1016/0022-1902(79)80151-7
2.08 | 0.9563793 | 0.87 | 6 | 0.24 | 2.08 | 0 | 50 | 0.27 | 1.8 | 1 | 0 | 0 | 10.1016/0022-1902(79)80151-7
2.09 | 0.9565983 | 0.87 | 6 | 0.24 | 2.09 | 0 | 50 | 0.27 | 1.8 | 1 | 0 | 0 | 10.1016/0022-1902(79)80151-7
2.1 | 0.9568151 | 0.87 | 6 | 0.24 | 2.1 | 0 | 50 | 0.27 | 1.8 | 1 | 0 | 0 | 10.1016/0022-1902(79)80151-7
2.11 | 0.9570298 | 0.87 | 6 | 0.24 | 2.11 | 0 | 50 | 0.27 | 1.8 | 1 | 0 | 0 | 10.1016/0022-1902(79)80151-7
2.12 | 0.9572425 | 0.87 | 6 | 0.24 | 2.12 | 0 | 50 | 0.27 | 1.8 | 1 | 0 | 0 | 10.1016/0022-1902(79)80151-7
2.13 | 0.957453 | 0.87 | 6 | 0.24 | 2.13 | 0 | 50 | 0.27 | 1.8 | 1 | 0 | 0 | 10.1016/0022-1902(79)80151-7
2.14 | 0.9576616 | 0.87 | 6 | 0.24 | 2.14 | 0 | 50 | 0.27 | 1.8 | 1 | 0 | 0 | 10.1016/0022-1902(79)80151-7
2.15 | 0.9578681 | 0.87 | 6 | 0.24 | 2.15 | 0 | 50 | 0.27 | 1.8 | 1 | 0 | 0 | 10.1016/0022-1902(79)80151-7
2.16 | 0.9580727 | 0.87 | 6 | 0.24 | 2.16 | 0 | 50 | 0.27 | 1.8 | 1 | 0 | 0 | 10.1016/0022-1902(79)80151-7
2.17 | 0.9582753 | 0.87 | 6 | 0.24 | 2.17 | 0 | 50 | 0.27 | 1.8 | 1 | 0 | 0 | 10.1016/0022-1902(79)80151-7
2.18 | 0.958476 | 0.87 | 6 | 0.24 | 2.18 | 0 | 50 | 0.27 | 1.8 | 1 | 0 | 0 | 10.1016/0022-1902(79)80151-7
2.19 | 0.9586747 | 0.87 | 6 | 0.24 | 2.19 | 0 | 50 | 0.27 | 1.8 | 1 | 0 | 0 | 10.1016/0022-1902(79)80151-7
2.2 | 0.9588716 | 0.87 | 6 | 0.24 | 2.2 | 0 | 50 | 0.27 | 1.8 | 1 | 0 | 0 | 10.1016/0022-1902(79)80151-7
2.21 | 0.9590667 | 0.87 | 6 | 0.24 | 2.21 | 0 | 50 | 0.27 | 1.8 | 1 | 0 | 0 | 10.1016/0022-1902(79)80151-7
2.22 | 0.9592599 | 0.87 | 6 | 0.24 | 2.22 | 0 | 50 | 0.27 | 1.8 | 1 | 0 | 0 | 10.1016/0022-1902(79)80151-7
2.23 | 0.9594513 | 0.87 | 6 | 0.24 | 2.23 | 0 | 50 | 0.27 | 1.8 | 1 | 0 | 0 | 10.1016/0022-1902(79)80151-7
2.24 | 0.9596409 | 0.87 | 6 | 0.24 | 2.24 | 0 | 50 | 0.27 | 1.8 | 1 | 0 | 0 | 10.1016/0022-1902(79)80151-7
2.25 | 0.9598288 | 0.87 | 6 | 0.24 | 2.25 | 0 | 50 | 0.27 | 1.8 | 1 | 0 | 0 | 10.1016/0022-1902(79)80151-7
2.26 | 0.960015 | 0.87 | 6 | 0.24 | 2.26 | 0 | 50 | 0.27 | 1.8 | 1 | 0 | 0 | 10.1016/0022-1902(79)80151-7
2.27 | 0.9601994 | 0.87 | 6 | 0.24 | 2.27 | 0 | 50 | 0.27 | 1.8 | 1 | 0 | 0 | 10.1016/0022-1902(79)80151-7
2.28 | 0.9603821 | 0.87 | 6 | 0.24 | 2.28 | 0 | 50 | 0.27 | 1.8 | 1 | 0 | 0 | 10.1016/0022-1902(79)80151-7
2.29 | 0.9605632 | 0.87 | 6 | 0.24 | 2.29 | 0 | 50 | 0.27 | 1.8 | 1 | 0 | 0 | 10.1016/0022-1902(79)80151-7
2.3 | 0.9607426 | 0.87 | 6 | 0.24 | 2.3 | 0 | 50 | 0.27 | 1.8 | 1 | 0 | 0 | 10.1016/0022-1902(79)80151-7
2.31 | 0.9609204 | 0.87 | 6 | 0.24 | 2.31 | 0 | 50 | 0.27 | 1.8 | 1 | 0 | 0 | 10.1016/0022-1902(79)80151-7
2.32 | 0.9610966 | 0.87 | 6 | 0.24 | 2.32 | 0 | 50 | 0.27 | 1.8 | 1 | 0 | 0 | 10.1016/0022-1902(79)80151-7
2.33 | 0.9612711 | 0.87 | 6 | 0.24 | 2.33 | 0 | 50 | 0.27 | 1.8 | 1 | 0 | 0 | 10.1016/0022-1902(79)80151-7
2.34 | 0.9614442 | 0.87 | 6 | 0.24 | 2.34 | 0 | 50 | 0.27 | 1.8 | 1 | 0 | 0 | 10.1016/0022-1902(79)80151-7
2.35 | 0.9616156 | 0.87 | 6 | 0.24 | 2.35 | 0 | 50 | 0.27 | 1.8 | 1 | 0 | 0 | 10.1016/0022-1902(79)80151-7
2.36 | 0.9617856 | 0.87 | 6 | 0.24 | 2.36 | 0 | 50 | 0.27 | 1.8 | 1 | 0 | 0 | 10.1016/0022-1902(79)80151-7
2.37 | 0.961954 | 0.87 | 6 | 0.24 | 2.37 | 0 | 50 | 0.27 | 1.8 | 1 | 0 | 0 | 10.1016/0022-1902(79)80151-7
2.38 | 0.9621209 | 0.87 | 6 | 0.24 | 2.38 | 0 | 50 | 0.27 | 1.8 | 1 | 0 | 0 | 10.1016/0022-1902(79)80151-7
2.39 | 0.9622864 | 0.87 | 6 | 0.24 | 2.39 | 0 | 50 | 0.27 | 1.8 | 1 | 0 | 0 | 10.1016/0022-1902(79)80151-7
2.4 | 0.9624503 | 0.87 | 6 | 0.24 | 2.4 | 0 | 50 | 0.27 | 1.8 | 1 | 0 | 0 | 10.1016/0022-1902(79)80151-7
2.41 | 0.9626129 | 0.87 | 6 | 0.24 | 2.41 | 0 | 50 | 0.27 | 1.8 | 1 | 0 | 0 | 10.1016/0022-1902(79)80151-7
2.42 | 0.962774 | 0.87 | 6 | 0.24 | 2.42 | 0 | 50 | 0.27 | 1.8 | 1 | 0 | 0 | 10.1016/0022-1902(79)80151-7
2.43 | 0.9629337 | 0.87 | 6 | 0.24 | 2.43 | 0 | 50 | 0.27 | 1.8 | 1 | 0 | 0 | 10.1016/0022-1902(79)80151-7
2.44 | 0.9630921 | 0.87 | 6 | 0.24 | 2.44 | 0 | 50 | 0.27 | 1.8 | 1 | 0 | 0 | 10.1016/0022-1902(79)80151-7
2.45 | 0.963249 | 0.87 | 6 | 0.24 | 2.45 | 0 | 50 | 0.27 | 1.8 | 1 | 0 | 0 | 10.1016/0022-1902(79)80151-7
2.46 | 0.9634046 | 0.87 | 6 | 0.24 | 2.46 | 0 | 50 | 0.27 | 1.8 | 1 | 0 | 0 | 10.1016/0022-1902(79)80151-7
2.47 | 0.9635588 | 0.87 | 6 | 0.24 | 2.47 | 0 | 50 | 0.27 | 1.8 | 1 | 0 | 0 | 10.1016/0022-1902(79)80151-7
2.48 | 0.9637117 | 0.87 | 6 | 0.24 | 2.48 | 0 | 50 | 0.27 | 1.8 | 1 | 0 | 0 | 10.1016/0022-1902(79)80151-7
2.49 | 0.9638633 | 0.87 | 6 | 0.24 | 2.49 | 0 | 50 | 0.27 | 1.8 | 1 | 0 | 0 | 10.1016/0022-1902(79)80151-7
2.5 | 0.9640136 | 0.87 | 6 | 0.24 | 2.5 | 0 | 50 | 0.27 | 1.8 | 1 | 0 | 0 | 10.1016/0022-1902(79)80151-7
2.51 | 0.9641627 | 0.87 | 6 | 0.24 | 2.51 | 0 | 50 | 0.27 | 1.8 | 1 | 0 | 0 | 10.1016/0022-1902(79)80151-7
2.52 | 0.9643104 | 0.87 | 6 | 0.24 | 2.52 | 0 | 50 | 0.27 | 1.8 | 1 | 0 | 0 | 10.1016/0022-1902(79)80151-7
2.53 | 0.9644569 | 0.87 | 6 | 0.24 | 2.53 | 0 | 50 | 0.27 | 1.8 | 1 | 0 | 0 | 10.1016/0022-1902(79)80151-7
2.54 | 0.9646022 | 0.87 | 6 | 0.24 | 2.54 | 0 | 50 | 0.27 | 1.8 | 1 | 0 | 0 | 10.1016/0022-1902(79)80151-7
2.55 | 0.9647462 | 0.87 | 6 | 0.24 | 2.55 | 0 | 50 | 0.27 | 1.8 | 1 | 0 | 0 | 10.1016/0022-1902(79)80151-7
2.56 | 0.964889 | 0.87 | 6 | 0.24 | 2.56 | 0 | 50 | 0.27 | 1.8 | 1 | 0 | 0 | 10.1016/0022-1902(79)80151-7
2.57 | 0.9650306 | 0.87 | 6 | 0.24 | 2.57 | 0 | 50 | 0.27 | 1.8 | 1 | 0 | 0 | 10.1016/0022-1902(79)80151-7
2.58 | 0.965171 | 0.87 | 6 | 0.24 | 2.58 | 0 | 50 | 0.27 | 1.8 | 1 | 0 | 0 | 10.1016/0022-1902(79)80151-7
2.59 | 0.9653103 | 0.87 | 6 | 0.24 | 2.59 | 0 | 50 | 0.27 | 1.8 | 1 | 0 | 0 | 10.1016/0022-1902(79)80151-7
2.6 | 0.9654484 | 0.87 | 6 | 0.24 | 2.6 | 0 | 50 | 0.27 | 1.8 | 1 | 0 | 0 | 10.1016/0022-1902(79)80151-7
2.61 | 0.9655853 | 0.87 | 6 | 0.24 | 2.61 | 0 | 50 | 0.27 | 1.8 | 1 | 0 | 0 | 10.1016/0022-1902(79)80151-7
2.62 | 0.9657211 | 0.87 | 6 | 0.24 | 2.62 | 0 | 50 | 0.27 | 1.8 | 1 | 0 | 0 | 10.1016/0022-1902(79)80151-7
2.63 | 0.9658558 | 0.87 | 6 | 0.24 | 2.63 | 0 | 50 | 0.27 | 1.8 | 1 | 0 | 0 | 10.1016/0022-1902(79)80151-7
2.64 | 0.9659894 | 0.87 | 6 | 0.24 | 2.64 | 0 | 50 | 0.27 | 1.8 | 1 | 0 | 0 | 10.1016/0022-1902(79)80151-7
2.65 | 0.9661218 | 0.87 | 6 | 0.24 | 2.65 | 0 | 50 | 0.27 | 1.8 | 1 | 0 | 0 | 10.1016/0022-1902(79)80151-7
2.66 | 0.9662532 | 0.87 | 6 | 0.24 | 2.66 | 0 | 50 | 0.27 | 1.8 | 1 | 0 | 0 | 10.1016/0022-1902(79)80151-7
2.67 | 0.9663835 | 0.87 | 6 | 0.24 | 2.67 | 0 | 50 | 0.27 | 1.8 | 1 | 0 | 0 | 10.1016/0022-1902(79)80151-7
2.68 | 0.9665127 | 0.87 | 6 | 0.24 | 2.68 | 0 | 50 | 0.27 | 1.8 | 1 | 0 | 0 | 10.1016/0022-1902(79)80151-7
2.69 | 0.9666409 | 0.87 | 6 | 0.24 | 2.69 | 0 | 50 | 0.27 | 1.8 | 1 | 0 | 0 | 10.1016/0022-1902(79)80151-7
2.7 | 0.966768 | 0.87 | 6 | 0.24 | 2.7 | 0 | 50 | 0.27 | 1.8 | 1 | 0 | 0 | 10.1016/0022-1902(79)80151-7
2.71 | 0.9668941 | 0.87 | 6 | 0.24 | 2.71 | 0 | 50 | 0.27 | 1.8 | 1 | 0 | 0 | 10.1016/0022-1902(79)80151-7
2.72 | 0.9670192 | 0.87 | 6 | 0.24 | 2.72 | 0 | 50 | 0.27 | 1.8 | 1 | 0 | 0 | 10.1016/0022-1902(79)80151-7
2.73 | 0.9671432 | 0.87 | 6 | 0.24 | 2.73 | 0 | 50 | 0.27 | 1.8 | 1 | 0 | 0 | 10.1016/0022-1902(79)80151-7
2.74 | 0.9672663 | 0.87 | 6 | 0.24 | 2.74 | 0 | 50 | 0.27 | 1.8 | 1 | 0 | 0 | 10.1016/0022-1902(79)80151-7
2.75 | 0.9673884 | 0.87 | 6 | 0.24 | 2.75 | 0 | 50 | 0.27 | 1.8 | 1 | 0 | 0 | 10.1016/0022-1902(79)80151-7
2.76 | 0.9675094 | 0.87 | 6 | 0.24 | 2.76 | 0 | 50 | 0.27 | 1.8 | 1 | 0 | 0 | 10.1016/0022-1902(79)80151-7
2.77 | 0.9676295 | 0.87 | 6 | 0.24 | 2.77 | 0 | 50 | 0.27 | 1.8 | 1 | 0 | 0 | 10.1016/0022-1902(79)80151-7
2.78 | 0.9677487 | 0.87 | 6 | 0.24 | 2.78 | 0 | 50 | 0.27 | 1.8 | 1 | 0 | 0 | 10.1016/0022-1902(79)80151-7
2.79 | 0.9678669 | 0.87 | 6 | 0.24 | 2.79 | 0 | 50 | 0.27 | 1.8 | 1 | 0 | 0 | 10.1016/0022-1902(79)80151-7
2.8 | 0.9679841 | 0.87 | 6 | 0.24 | 2.8 | 0 | 50 | 0.27 | 1.8 | 1 | 0 | 0 | 10.1016/0022-1902(79)80151-7
2.81 | 0.9681004 | 0.87 | 6 | 0.24 | 2.81 | 0 | 50 | 0.27 | 1.8 | 1 | 0 | 0 | 10.1016/0022-1902(79)80151-7
2.82 | 0.9682158 | 0.87 | 6 | 0.24 | 2.82 | 0 | 50 | 0.27 | 1.8 | 1 | 0 | 0 | 10.1016/0022-1902(79)80151-7
2.83 | 0.9683303 | 0.87 | 6 | 0.24 | 2.83 | 0 | 50 | 0.27 | 1.8 | 1 | 0 | 0 | 10.1016/0022-1902(79)80151-7
2.84 | 0.9684438 | 0.87 | 6 | 0.24 | 2.84 | 0 | 50 | 0.27 | 1.8 | 1 | 0 | 0 | 10.1016/0022-1902(79)80151-7
2.85 | 0.9685565 | 0.87 | 6 | 0.24 | 2.85 | 0 | 50 | 0.27 | 1.8 | 1 | 0 | 0 | 10.1016/0022-1902(79)80151-7
2.86 | 0.9686683 | 0.87 | 6 | 0.24 | 2.86 | 0 | 50 | 0.27 | 1.8 | 1 | 0 | 0 | 10.1016/0022-1902(79)80151-7
2.87 | 0.9687791 | 0.87 | 6 | 0.24 | 2.87 | 0 | 50 | 0.27 | 1.8 | 1 | 0 | 0 | 10.1016/0022-1902(79)80151-7
2.88 | 0.9688892 | 0.87 | 6 | 0.24 | 2.88 | 0 | 50 | 0.27 | 1.8 | 1 | 0 | 0 | 10.1016/0022-1902(79)80151-7
2.89 | 0.9689983 | 0.87 | 6 | 0.24 | 2.89 | 0 | 50 | 0.27 | 1.8 | 1 | 0 | 0 | 10.1016/0022-1902(79)80151-7
2.9 | 0.9691066 | 0.87 | 6 | 0.24 | 2.9 | 0 | 50 | 0.27 | 1.8 | 1 | 0 | 0 | 10.1016/0022-1902(79)80151-7
2.91 | 0.969214 | 0.87 | 6 | 0.24 | 2.91 | 0 | 50 | 0.27 | 1.8 | 1 | 0 | 0 | 10.1016/0022-1902(79)80151-7
2.92 | 0.9693206 | 0.87 | 6 | 0.24 | 2.92 | 0 | 50 | 0.27 | 1.8 | 1 | 0 | 0 | 10.1016/0022-1902(79)80151-7
2.93 | 0.9694264 | 0.87 | 6 | 0.24 | 2.93 | 0 | 50 | 0.27 | 1.8 | 1 | 0 | 0 | 10.1016/0022-1902(79)80151-7
2.94 | 0.9695313 | 0.87 | 6 | 0.24 | 2.94 | 0 | 50 | 0.27 | 1.8 | 1 | 0 | 0 | 10.1016/0022-1902(79)80151-7
2.95 | 0.9696354 | 0.87 | 6 | 0.24 | 2.95 | 0 | 50 | 0.27 | 1.8 | 1 | 0 | 0 | 10.1016/0022-1902(79)80151-7
2.96 | 0.9697387 | 0.87 | 6 | 0.24 | 2.96 | 0 | 50 | 0.27 | 1.8 | 1 | 0 | 0 | 10.1016/0022-1902(79)80151-7
2.97 | 0.9698412 | 0.87 | 6 | 0.24 | 2.97 | 0 | 50 | 0.27 | 1.8 | 1 | 0 | 0 | 10.1016/0022-1902(79)80151-7
2.98 | 0.9699429 | 0.87 | 6 | 0.24 | 2.98 | 0 | 50 | 0.27 | 1.8 | 1 | 0 | 0 | 10.1016/0022-1902(79)80151-7
2.99 | 0.9700438 | 0.87 | 6 | 0.24 | 2.99 | 0 | 50 | 0.27 | 1.8 | 1 | 0 | 0 | 10.1016/0022-1902(79)80151-7
3 | 0.970144 | 0.87 | 6 | 0.24 | 3 | 0 | 50 | 0.27 | 1.8 | 1 | 0 | 0 | 10.1016/0022-1902(79)80151-7
3.01 | 0.9702433 | 0.87 | 6 | 0.24 | 3.01 | 0 | 50 | 0.27 | 1.8 | 1 | 0 | 0 | 10.1016/0022-1902(79)80151-7
3.02 | 0.9703419 | 0.87 | 6 | 0.24 | 3.02 | 0 | 50 | 0.27 | 1.8 | 1 | 0 | 0 | 10.1016/0022-1902(79)80151-7
3.03 | 0.9704397 | 0.87 | 6 | 0.24 | 3.03 | 0 | 50 | 0.27 | 1.8 | 1 | 0 | 0 | 10.1016/0022-1902(79)80151-7
3.04 | 0.9705368 | 0.87 | 6 | 0.24 | 3.04 | 0 | 50 | 0.27 | 1.8 | 1 | 0 | 0 | 10.1016/0022-1902(79)80151-7
3.05 | 0.9706331 | 0.87 | 6 | 0.24 | 3.05 | 0 | 50 | 0.27 | 1.8 | 1 | 0 | 0 | 10.1016/0022-1902(79)80151-7
3.06 | 0.9707287 | 0.87 | 6 | 0.24 | 3.06 | 0 | 50 | 0.27 | 1.8 | 1 | 0 | 0 | 10.1016/0022-1902(79)80151-7
3.07 | 0.9708235 | 0.87 | 6 | 0.24 | 3.07 | 0 | 50 | 0.27 | 1.8 | 1 | 0 | 0 | 10.1016/0022-1902(79)80151-7
3.08 | 0.9709176 | 0.87 | 6 | 0.24 | 3.08 | 0 | 50 | 0.27 | 1.8 | 1 | 0 | 0 | 10.1016/0022-1902(79)80151-7
3.09 | 0.971011 | 0.87 | 6 | 0.24 | 3.09 | 0 | 50 | 0.27 | 1.8 | 1 | 0 | 0 | 10.1016/0022-1902(79)80151-7
3.1 | 0.9711037 | 0.87 | 6 | 0.24 | 3.1 | 0 | 50 | 0.27 | 1.8 | 1 | 0 | 0 | 10.1016/0022-1902(79)80151-7
3.11 | 0.9711956 | 0.87 | 6 | 0.24 | 3.11 | 0 | 50 | 0.27 | 1.8 | 1 | 0 | 0 | 10.1016/0022-1902(79)80151-7
3.12 | 0.9712869 | 0.87 | 6 | 0.24 | 3.12 | 0 | 50 | 0.27 | 1.8 | 1 | 0 | 0 | 10.1016/0022-1902(79)80151-7
3.13 | 0.9713774 | 0.87 | 6 | 0.24 | 3.13 | 0 | 50 | 0.27 | 1.8 | 1 | 0 | 0 | 10.1016/0022-1902(79)80151-7
3.14 | 0.9714673 | 0.87 | 6 | 0.24 | 3.14 | 0 | 50 | 0.27 | 1.8 | 1 | 0 | 0 | 10.1016/0022-1902(79)80151-7
3.15 | 0.9715564 | 0.87 | 6 | 0.24 | 3.15 | 0 | 50 | 0.27 | 1.8 | 1 | 0 | 0 | 10.1016/0022-1902(79)80151-7
3.16 | 0.9716449 | 0.87 | 6 | 0.24 | 3.16 | 0 | 50 | 0.27 | 1.8 | 1 | 0 | 0 | 10.1016/0022-1902(79)80151-7
3.17 | 0.9717327 | 0.87 | 6 | 0.24 | 3.17 | 0 | 50 | 0.27 | 1.8 | 1 | 0 | 0 | 10.1016/0022-1902(79)80151-7
3.18 | 0.9718198 | 0.87 | 6 | 0.24 | 3.18 | 0 | 50 | 0.27 | 1.8 | 1 | 0 | 0 | 10.1016/0022-1902(79)80151-7
3.19 | 0.9719063 | 0.87 | 6 | 0.24 | 3.19 | 0 | 50 | 0.27 | 1.8 | 1 | 0 | 0 | 10.1016/0022-1902(79)80151-7
3.2 | 0.9719921 | 0.87 | 6 | 0.24 | 3.2 | 0 | 50 | 0.27 | 1.8 | 1 | 0 | 0 | 10.1016/0022-1902(79)80151-7
3.21 | 0.9720772 | 0.87 | 6 | 0.24 | 3.21 | 0 | 50 | 0.27 | 1.8 | 1 | 0 | 0 | 10.1016/0022-1902(79)80151-7
3.22 | 0.9721617 | 0.87 | 6 | 0.24 | 3.22 | 0 | 50 | 0.27 | 1.8 | 1 | 0 | 0 | 10.1016/0022-1902(79)80151-7
3.23 | 0.9722456 | 0.87 | 6 | 0.24 | 3.23 | 0 | 50 | 0.27 | 1.8 | 1 | 0 | 0 | 10.1016/0022-1902(79)80151-7
3.24 | 0.9723288 | 0.87 | 6 | 0.24 | 3.24 | 0 | 50 | 0.27 | 1.8 | 1 | 0 | 0 | 10.1016/0022-1902(79)80151-7
3.25 | 0.9724114 | 0.87 | 6 | 0.24 | 3.25 | 0 | 50 | 0.27 | 1.8 | 1 | 0 | 0 | 10.1016/0022-1902(79)80151-7
3.26 | 0.9724933 | 0.87 | 6 | 0.24 | 3.26 | 0 | 50 | 0.27 | 1.8 | 1 | 0 | 0 | 10.1016/0022-1902(79)80151-7
3.27 | 0.9725746 | 0.87 | 6 | 0.24 | 3.27 | 0 | 50 | 0.27 | 1.8 | 1 | 0 | 0 | 10.1016/0022-1902(79)80151-7
3.28 | 0.9726553 | 0.87 | 6 | 0.24 | 3.28 | 0 | 50 | 0.27 | 1.8 | 1 | 0 | 0 | 10.1016/0022-1902(79)80151-7
3.29 | 0.9727354 | 0.87 | 6 | 0.24 | 3.29 | 0 | 50 | 0.27 | 1.8 | 1 | 0 | 0 | 10.1016/0022-1902(79)80151-7
3.3 | 0.9728149 | 0.87 | 6 | 0.24 | 3.3 | 0 | 50 | 0.27 | 1.8 | 1 | 0 | 0 | 10.1016/0022-1902(79)80151-7
3.31 | 0.9728937 | 0.87 | 6 | 0.24 | 3.31 | 0 | 50 | 0.27 | 1.8 | 1 | 0 | 0 | 10.1016/0022-1902(79)80151-7
3.32 | 0.972972 | 0.87 | 6 | 0.24 | 3.32 | 0 | 50 | 0.27 | 1.8 | 1 | 0 | 0 | 10.1016/0022-1902(79)80151-7
3.33 | 0.9730496 | 0.87 | 6 | 0.24 | 3.33 | 0 | 50 | 0.27 | 1.8 | 1 | 0 | 0 | 10.1016/0022-1902(79)80151-7
3.34 | 0.9731267 | 0.87 | 6 | 0.24 | 3.34 | 0 | 50 | 0.27 | 1.8 | 1 | 0 | 0 | 10.1016/0022-1902(79)80151-7
3.35 | 0.9732032 | 0.87 | 6 | 0.24 | 3.35 | 0 | 50 | 0.27 | 1.8 | 1 | 0 | 0 | 10.1016/0022-1902(79)80151-7
3.36 | 0.9732791 | 0.87 | 6 | 0.24 | 3.36 | 0 | 50 | 0.27 | 1.8 | 1 | 0 | 0 | 10.1016/0022-1902(79)80151-7
3.37 | 0.9733544 | 0.87 | 6 | 0.24 | 3.37 | 0 | 50 | 0.27 | 1.8 | 1 | 0 | 0 | 10.1016/0022-1902(79)80151-7
3.38 | 0.9734291 | 0.87 | 6 | 0.24 | 3.38 | 0 | 50 | 0.27 | 1.8 | 1 | 0 | 0 | 10.1016/0022-1902(79)80151-7
3.39 | 0.9735033 | 0.87 | 6 | 0.24 | 3.39 | 0 | 50 | 0.27 | 1.8 | 1 | 0 | 0 | 10.1016/0022-1902(79)80151-7
3.4 | 0.9735768 | 0.87 | 6 | 0.24 | 3.4 | 0 | 50 | 0.27 | 1.8 | 1 | 0 | 0 | 10.1016/0022-1902(79)80151-7
3.41 | 0.9736499 | 0.87 | 6 | 0.24 | 3.41 | 0 | 50 | 0.27 | 1.8 | 1 | 0 | 0 | 10.1016/0022-1902(79)80151-7
3.42 | 0.9737223 | 0.87 | 6 | 0.24 | 3.42 | 0 | 50 | 0.27 | 1.8 | 1 | 0 | 0 | 10.1016/0022-1902(79)80151-7
3.43 | 0.9737942 | 0.87 | 6 | 0.24 | 3.43 | 0 | 50 | 0.27 | 1.8 | 1 | 0 | 0 | 10.1016/0022-1902(79)80151-7
3.44 | 0.9738656 | 0.87 | 6 | 0.24 | 3.44 | 0 | 50 | 0.27 | 1.8 | 1 | 0 | 0 | 10.1016/0022-1902(79)80151-7
3.45 | 0.9739364 | 0.87 | 6 | 0.24 | 3.45 | 0 | 50 | 0.27 | 1.8 | 1 | 0 | 0 | 10.1016/0022-1902(79)80151-7
3.46 | 0.9740067 | 0.87 | 6 | 0.24 | 3.46 | 0 | 50 | 0.27 | 1.8 | 1 | 0 | 0 | 10.1016/0022-1902(79)80151-7
3.47 | 0.9740764 | 0.87 | 6 | 0.24 | 3.47 | 0 | 50 | 0.27 | 1.8 | 1 | 0 | 0 | 10.1016/0022-1902(79)80151-7
3.48 | 0.9741456 | 0.87 | 6 | 0.24 | 3.48 | 0 | 50 | 0.27 | 1.8 | 1 | 0 | 0 | 10.1016/0022-1902(79)80151-7
3.49 | 0.9742142 | 0.87 | 6 | 0.24 | 3.49 | 0 | 50 | 0.27 | 1.8 | 1 | 0 | 0 | 10.1016/0022-1902(79)80151-7
3.5 | 0.9742823 | 0.87 | 6 | 0.24 | 3.5 | 0 | 50 | 0.27 | 1.8 | 1 | 0 | 0 | 10.1016/0022-1902(79)80151-7
3.51 | 0.9743499 | 0.87 | 6 | 0.24 | 3.51 | 0 | 50 | 0.27 | 1.8 | 1 | 0 | 0 | 10.1016/0022-1902(79)80151-7
3.52 | 0.974417 | 0.87 | 6 | 0.24 | 3.52 | 0 | 50 | 0.27 | 1.8 | 1 | 0 | 0 | 10.1016/0022-1902(79)80151-7
3.53 | 0.9744835 | 0.87 | 6 | 0.24 | 3.53 | 0 | 50 | 0.27 | 1.8 | 1 | 0 | 0 | 10.1016/0022-1902(79)80151-7
3.54 | 0.9745496 | 0.87 | 6 | 0.24 | 3.54 | 0 | 50 | 0.27 | 1.8 | 1 | 0 | 0 | 10.1016/0022-1902(79)80151-7
3.55 | 0.9746151 | 0.87 | 6 | 0.24 | 3.55 | 0 | 50 | 0.27 | 1.8 | 1 | 0 | 0 | 10.1016/0022-1902(79)80151-7
3.56 | 0.9746801 | 0.87 | 6 | 0.24 | 3.56 | 0 | 50 | 0.27 | 1.8 | 1 | 0 | 0 | 10.1016/0022-1902(79)80151-7
3.57 | 0.9747446 | 0.87 | 6 | 0.24 | 3.57 | 0 | 50 | 0.27 | 1.8 | 1 | 0 | 0 | 10.1016/0022-1902(79)80151-7
3.58 | 0.9748086 | 0.87 | 6 | 0.24 | 3.58 | 0 | 50 | 0.27 | 1.8 | 1 | 0 | 0 | 10.1016/0022-1902(79)80151-7
3.59 | 0.9748721 | 0.87 | 6 | 0.24 | 3.59 | 0 | 50 | 0.27 | 1.8 | 1 | 0 | 0 | 10.1016/0022-1902(79)80151-7
3.6 | 0.9749351 | 0.87 | 6 | 0.24 | 3.6 | 0 | 50 | 0.27 | 1.8 | 1 | 0 | 0 | 10.1016/0022-1902(79)80151-7
3.61 | 0.9749976 | 0.87 | 6 | 0.24 | 3.61 | 0 | 50 | 0.27 | 1.8 | 1 | 0 | 0 | 10.1016/0022-1902(79)80151-7
3.62 | 0.9750596 | 0.87 | 6 | 0.24 | 3.62 | 0 | 50 | 0.27 | 1.8 | 1 | 0 | 0 | 10.1016/0022-1902(79)80151-7
3.63 | 0.9751211 | 0.87 | 6 | 0.24 | 3.63 | 0 | 50 | 0.27 | 1.8 | 1 | 0 | 0 | 10.1016/0022-1902(79)80151-7
3.64 | 0.9751822 | 0.87 | 6 | 0.24 | 3.64 | 0 | 50 | 0.27 | 1.8 | 1 | 0 | 0 | 10.1016/0022-1902(79)80151-7
3.65 | 0.9752428 | 0.87 | 6 | 0.24 | 3.65 | 0 | 50 | 0.27 | 1.8 | 1 | 0 | 0 | 10.1016/0022-1902(79)80151-7
3.66 | 0.9753028 | 0.87 | 6 | 0.24 | 3.66 | 0 | 50 | 0.27 | 1.8 | 1 | 0 | 0 | 10.1016/0022-1902(79)80151-7
3.67 | 0.9753624 | 0.87 | 6 | 0.24 | 3.67 | 0 | 50 | 0.27 | 1.8 | 1 | 0 | 0 | 10.1016/0022-1902(79)80151-7
3.68 | 0.9754216 | 0.87 | 6 | 0.24 | 3.68 | 0 | 50 | 0.27 | 1.8 | 1 | 0 | 0 | 10.1016/0022-1902(79)80151-7
3.69 | 0.9754802 | 0.87 | 6 | 0.24 | 3.69 | 0 | 50 | 0.27 | 1.8 | 1 | 0 | 0 | 10.1016/0022-1902(79)80151-7
3.7 | 0.9755384 | 0.87 | 6 | 0.24 | 3.7 | 0 | 50 | 0.27 | 1.8 | 1 | 0 | 0 | 10.1016/0022-1902(79)80151-7
3.71 | 0.9755961 | 0.87 | 6 | 0.24 | 3.71 | 0 | 50 | 0.27 | 1.8 | 1 | 0 | 0 | 10.1016/0022-1902(79)80151-7
3.72 | 0.9756534 | 0.87 | 6 | 0.24 | 3.72 | 0 | 50 | 0.27 | 1.8 | 1 | 0 | 0 | 10.1016/0022-1902(79)80151-7
3.73 | 0.9757102 | 0.87 | 6 | 0.24 | 3.73 | 0 | 50 | 0.27 | 1.8 | 1 | 0 | 0 | 10.1016/0022-1902(79)80151-7
3.74 | 0.9757666 | 0.87 | 6 | 0.24 | 3.74 | 0 | 50 | 0.27 | 1.8 | 1 | 0 | 0 | 10.1016/0022-1902(79)80151-7
3.75 | 0.9758225 | 0.87 | 6 | 0.24 | 3.75 | 0 | 50 | 0.27 | 1.8 | 1 | 0 | 0 | 10.1016/0022-1902(79)80151-7
3.76 | 0.9758779 | 0.87 | 6 | 0.24 | 3.76 | 0 | 50 | 0.27 | 1.8 | 1 | 0 | 0 | 10.1016/0022-1902(79)80151-7
3.77 | 0.9759329 | 0.87 | 6 | 0.24 | 3.77 | 0 | 50 | 0.27 | 1.8 | 1 | 0 | 0 | 10.1016/0022-1902(79)80151-7
3.78 | 0.9759874 | 0.87 | 6 | 0.24 | 3.78 | 0 | 50 | 0.27 | 1.8 | 1 | 0 | 0 | 10.1016/0022-1902(79)80151-7
3.79 | 0.9760415 | 0.87 | 6 | 0.24 | 3.79 | 0 | 50 | 0.27 | 1.8 | 1 | 0 | 0 | 10.1016/0022-1902(79)80151-7
3.8 | 0.9760952 | 0.87 | 6 | 0.24 | 3.8 | 0 | 50 | 0.27 | 1.8 | 1 | 0 | 0 | 10.1016/0022-1902(79)80151-7
3.81 | 0.9761484 | 0.87 | 6 | 0.24 | 3.81 | 0 | 50 | 0.27 | 1.8 | 1 | 0 | 0 | 10.1016/0022-1902(79)80151-7
3.82 | 0.9762012 | 0.87 | 6 | 0.24 | 3.82 | 0 | 50 | 0.27 | 1.8 | 1 | 0 | 0 | 10.1016/0022-1902(79)80151-7
3.83 | 0.9762536 | 0.87 | 6 | 0.24 | 3.83 | 0 | 50 | 0.27 | 1.8 | 1 | 0 | 0 | 10.1016/0022-1902(79)80151-7
3.84 | 0.9763055 | 0.87 | 6 | 0.24 | 3.84 | 0 | 50 | 0.27 | 1.8 | 1 | 0 | 0 | 10.1016/0022-1902(79)80151-7
3.85 | 0.976357 | 0.87 | 6 | 0.24 | 3.85 | 0 | 50 | 0.27 | 1.8 | 1 | 0 | 0 | 10.1016/0022-1902(79)80151-7
3.86 | 0.976408 | 0.87 | 6 | 0.24 | 3.86 | 0 | 50 | 0.27 | 1.8 | 1 | 0 | 0 | 10.1016/0022-1902(79)80151-7
3.87 | 0.9764586 | 0.87 | 6 | 0.24 | 3.87 | 0 | 50 | 0.27 | 1.8 | 1 | 0 | 0 | 10.1016/0022-1902(79)80151-7
3.88 | 0.9765088 | 0.87 | 6 | 0.24 | 3.88 | 0 | 50 | 0.27 | 1.8 | 1 | 0 | 0 | 10.1016/0022-1902(79)80151-7
3.89 | 0.9765586 | 0.87 | 6 | 0.24 | 3.89 | 0 | 50 | 0.27 | 1.8 | 1 | 0 | 0 | 10.1016/0022-1902(79)80151-7
3.9 | 0.976608 | 0.87 | 6 | 0.24 | 3.9 | 0 | 50 | 0.27 | 1.8 | 1 | 0 | 0 | 10.1016/0022-1902(79)80151-7
3.91 | 0.9766569 | 0.87 | 6 | 0.24 | 3.91 | 0 | 50 | 0.27 | 1.8 | 1 | 0 | 0 | 10.1016/0022-1902(79)80151-7
3.92 | 0.9767055 | 0.87 | 6 | 0.24 | 3.92 | 0 | 50 | 0.27 | 1.8 | 1 | 0 | 0 | 10.1016/0022-1902(79)80151-7
3.93 | 0.9767536 | 0.87 | 6 | 0.24 | 3.93 | 0 | 50 | 0.27 | 1.8 | 1 | 0 | 0 | 10.1016/0022-1902(79)80151-7
3.94 | 0.9768013 | 0.87 | 6 | 0.24 | 3.94 | 0 | 50 | 0.27 | 1.8 | 1 | 0 | 0 | 10.1016/0022-1902(79)80151-7
3.95 | 0.9768486 | 0.87 | 6 | 0.24 | 3.95 | 0 | 50 | 0.27 | 1.8 | 1 | 0 | 0 | 10.1016/0022-1902(79)80151-7
3.96 | 0.9768955 | 0.87 | 6 | 0.24 | 3.96 | 0 | 50 | 0.27 | 1.8 | 1 | 0 | 0 | 10.1016/0022-1902(79)80151-7
3.97 | 0.976942 | 0.87 | 6 | 0.24 | 3.97 | 0 | 50 | 0.27 | 1.8 | 1 | 0 | 0 | 10.1016/0022-1902(79)80151-7
3.98 | 0.9769881 | 0.87 | 6 | 0.24 | 3.98 | 0 | 50 | 0.27 | 1.8 | 1 | 0 | 0 | 10.1016/0022-1902(79)80151-7
3.99 | 0.9770338 | 0.87 | 6 | 0.24 | 3.99 | 0 | 50 | 0.27 | 1.8 | 1 | 0 | 0 | 10.1016/0022-1902(79)80151-7
4 | 0.9770791 | 0.87 | 6 | 0.24 | 4 | 0 | 50 | 0.27 | 1.8 | 1 | 0 | 0 | 10.1016/0022-1902(79)80151-7
4.01 | 0.9771239 | 0.87 | 6 | 0.24 | 4.01 | 0 | 50 | 0.27 | 1.8 | 1 | 0 | 0 | 10.1016/0022-1902(79)80151-7
4.02 | 0.9771684 | 0.87 | 6 | 0.24 | 4.02 | 0 | 50 | 0.27 | 1.8 | 1 | 0 | 0 | 10.1016/0022-1902(79)80151-7
4.03 | 0.9772125 | 0.87 | 6 | 0.24 | 4.03 | 0 | 50 | 0.27 | 1.8 | 1 | 0 | 0 | 10.1016/0022-1902(79)80151-7
4.04 | 0.9772562 | 0.87 | 6 | 0.24 | 4.04 | 0 | 50 | 0.27 | 1.8 | 1 | 0 | 0 | 10.1016/0022-1902(79)80151-7
4.05 | 0.9772996 | 0.87 | 6 | 0.24 | 4.05 | 0 | 50 | 0.27 | 1.8 | 1 | 0 | 0 | 10.1016/0022-1902(79)80151-7
4.06 | 0.9773425 | 0.87 | 6 | 0.24 | 4.06 | 0 | 50 | 0.27 | 1.8 | 1 | 0 | 0 | 10.1016/0022-1902(79)80151-7
4.07 | 0.977385 | 0.87 | 6 | 0.24 | 4.07 | 0 | 50 | 0.27 | 1.8 | 1 | 0 | 0 | 10.1016/0022-1902(79)80151-7
4.08 | 0.9774272 | 0.87 | 6 | 0.24 | 4.08 | 0 | 50 | 0.27 | 1.8 | 1 | 0 | 0 | 10.1016/0022-1902(79)80151-7
4.09 | 0.977469 | 0.87 | 6 | 0.24 | 4.09 | 0 | 50 | 0.27 | 1.8 | 1 | 0 | 0 | 10.1016/0022-1902(79)80151-7
4.1 | 0.9775103 | 0.87 | 6 | 0.24 | 4.1 | 0 | 50 | 0.27 | 1.8 | 1 | 0 | 0 | 10.1016/0022-1902(79)80151-7
4.11 | 0.9775514 | 0.87 | 6 | 0.24 | 4.11 | 0 | 50 | 0.27 | 1.8 | 1 | 0 | 0 | 10.1016/0022-1902(79)80151-7
4.12 | 0.977592 | 0.87 | 6 | 0.24 | 4.12 | 0 | 50 | 0.27 | 1.8 | 1 | 0 | 0 | 10.1016/0022-1902(79)80151-7
4.13 | 0.9776322 | 0.87 | 6 | 0.24 | 4.13 | 0 | 50 | 0.27 | 1.8 | 1 | 0 | 0 | 10.1016/0022-1902(79)80151-7
4.14 | 0.9776721 | 0.87 | 6 | 0.24 | 4.14 | 0 | 50 | 0.27 | 1.8 | 1 | 0 | 0 | 10.1016/0022-1902(79)80151-7
4.15 | 0.9777116 | 0.87 | 6 | 0.24 | 4.15 | 0 | 50 | 0.27 | 1.8 | 1 | 0 | 0 | 10.1016/0022-1902(79)80151-7
4.16 | 0.9777508 | 0.87 | 6 | 0.24 | 4.16 | 0 | 50 | 0.27 | 1.8 | 1 | 0 | 0 | 10.1016/0022-1902(79)80151-7
4.17 | 0.9777895 | 0.87 | 6 | 0.24 | 4.17 | 0 | 50 | 0.27 | 1.8 | 1 | 0 | 0 | 10.1016/0022-1902(79)80151-7
4.18 | 0.9778279 | 0.87 | 6 | 0.24 | 4.18 | 0 | 50 | 0.27 | 1.8 | 1 | 0 | 0 | 10.1016/0022-1902(79)80151-7
4.19 | 0.9778659 | 0.87 | 6 | 0.24 | 4.19 | 0 | 50 | 0.27 | 1.8 | 1 | 0 | 0 | 10.1016/0022-1902(79)80151-7
4.2 | 0.9779036 | 0.87 | 6 | 0.24 | 4.2 | 0 | 50 | 0.27 | 1.8 | 1 | 0 | 0 | 10.1016/0022-1902(79)80151-7
4.21 | 0.9779409 | 0.87 | 6 | 0.24 | 4.21 | 0 | 50 | 0.27 | 1.8 | 1 | 0 | 0 | 10.1016/0022-1902(79)80151-7
4.22 | 0.9779778 | 0.87 | 6 | 0.24 | 4.22 | 0 | 50 | 0.27 | 1.8 | 1 | 0 | 0 | 10.1016/0022-1902(79)80151-7
4.23 | 0.9780144 | 0.87 | 6 | 0.24 | 4.23 | 0 | 50 | 0.27 | 1.8 | 1 | 0 | 0 | 10.1016/0022-1902(79)80151-7
4.24 | 0.9780506 | 0.87 | 6 | 0.24 | 4.24 | 0 | 50 | 0.27 | 1.8 | 1 | 0 | 0 | 10.1016/0022-1902(79)80151-7
4.25 | 0.9780865 | 0.87 | 6 | 0.24 | 4.25 | 0 | 50 | 0.27 | 1.8 | 1 | 0 | 0 | 10.1016/0022-1902(79)80151-7
4.26 | 0.9781219 | 0.87 | 6 | 0.24 | 4.26 | 0 | 50 | 0.27 | 1.8 | 1 | 0 | 0 | 10.1016/0022-1902(79)80151-7
4.27 | 0.9781571 | 0.87 | 6 | 0.24 | 4.27 | 0 | 50 | 0.27 | 1.8 | 1 | 0 | 0 | 10.1016/0022-1902(79)80151-7
4.28 | 0.9781919 | 0.87 | 6 | 0.24 | 4.28 | 0 | 50 | 0.27 | 1.8 | 1 | 0 | 0 | 10.1016/0022-1902(79)80151-7
4.29 | 0.9782263 | 0.87 | 6 | 0.24 | 4.29 | 0 | 50 | 0.27 | 1.8 | 1 | 0 | 0 | 10.1016/0022-1902(79)80151-7
4.3 | 0.9782604 | 0.87 | 6 | 0.24 | 4.3 | 0 | 50 | 0.27 | 1.8 | 1 | 0 | 0 | 10.1016/0022-1902(79)80151-7
4.31 | 0.9782941 | 0.87 | 6 | 0.24 | 4.31 | 0 | 50 | 0.27 | 1.8 | 1 | 0 | 0 | 10.1016/0022-1902(79)80151-7
4.32 | 0.9783275 | 0.87 | 6 | 0.24 | 4.32 | 0 | 50 | 0.27 | 1.8 | 1 | 0 | 0 | 10.1016/0022-1902(79)80151-7
4.33 | 0.9783605 | 0.87 | 6 | 0.24 | 4.33 | 0 | 50 | 0.27 | 1.8 | 1 | 0 | 0 | 10.1016/0022-1902(79)80151-7
4.34 | 0.9783931 | 0.87 | 6 | 0.24 | 4.34 | 0 | 50 | 0.27 | 1.8 | 1 | 0 | 0 | 10.1016/0022-1902(79)80151-7
4.35 | 0.9784255 | 0.87 | 6 | 0.24 | 4.35 | 0 | 50 | 0.27 | 1.8 | 1 | 0 | 0 | 10.1016/0022-1902(79)80151-7
4.36 | 0.9784575 | 0.87 | 6 | 0.24 | 4.36 | 0 | 50 | 0.27 | 1.8 | 1 | 0 | 0 | 10.1016/0022-1902(79)80151-7
4.37 | 0.9784891 | 0.87 | 6 | 0.24 | 4.37 | 0 | 50 | 0.27 | 1.8 | 1 | 0 | 0 | 10.1016/0022-1902(79)80151-7
4.38 | 0.9785204 | 0.87 | 6 | 0.24 | 4.38 | 0 | 50 | 0.27 | 1.8 | 1 | 0 | 0 | 10.1016/0022-1902(79)80151-7
4.39 | 0.9785513 | 0.87 | 6 | 0.24 | 4.39 | 0 | 50 | 0.27 | 1.8 | 1 | 0 | 0 | 10.1016/0022-1902(79)80151-7
4.4 | 0.9785819 | 0.87 | 6 | 0.24 | 4.4 | 0 | 50 | 0.27 | 1.8 | 1 | 0 | 0 | 10.1016/0022-1902(79)80151-7
4.41 | 0.9786122 | 0.87 | 6 | 0.24 | 4.41 | 0 | 50 | 0.27 | 1.8 | 1 | 0 | 0 | 10.1016/0022-1902(79)80151-7
4.42 | 0.9786422 | 0.87 | 6 | 0.24 | 4.42 | 0 | 50 | 0.27 | 1.8 | 1 | 0 | 0 | 10.1016/0022-1902(79)80151-7
4.43 | 0.9786717 | 0.87 | 6 | 0.24 | 4.43 | 0 | 50 | 0.27 | 1.8 | 1 | 0 | 0 | 10.1016/0022-1902(79)80151-7
4.44 | 0.978701 | 0.87 | 6 | 0.24 | 4.44 | 0 | 50 | 0.27 | 1.8 | 1 | 0 | 0 | 10.1016/0022-1902(79)80151-7
4.45 | 0.9787299 | 0.87 | 6 | 0.24 | 4.45 | 0 | 50 | 0.27 | 1.8 | 1 | 0 | 0 | 10.1016/0022-1902(79)80151-7
4.46 | 0.9787585 | 0.87 | 6 | 0.24 | 4.46 | 0 | 50 | 0.27 | 1.8 | 1 | 0 | 0 | 10.1016/0022-1902(79)80151-7
4.47 | 0.9787868 | 0.87 | 6 | 0.24 | 4.47 | 0 | 50 | 0.27 | 1.8 | 1 | 0 | 0 | 10.1016/0022-1902(79)80151-7
4.48 | 0.9788147 | 0.87 | 6 | 0.24 | 4.48 | 0 | 50 | 0.27 | 1.8 | 1 | 0 | 0 | 10.1016/0022-1902(79)80151-7
4.49 | 0.9788423 | 0.87 | 6 | 0.24 | 4.49 | 0 | 50 | 0.27 | 1.8 | 1 | 0 | 0 | 10.1016/0022-1902(79)80151-7
4.5 | 0.9788695 | 0.87 | 6 | 0.24 | 4.5 | 0 | 50 | 0.27 | 1.8 | 1 | 0 | 0 | 10.1016/0022-1902(79)80151-7
4.51 | 0.9788965 | 0.87 | 6 | 0.24 | 4.51 | 0 | 50 | 0.27 | 1.8 | 1 | 0 | 0 | 10.1016/0022-1902(79)80151-7
4.52 | 0.9789231 | 0.87 | 6 | 0.24 | 4.52 | 0 | 50 | 0.27 | 1.8 | 1 | 0 | 0 | 10.1016/0022-1902(79)80151-7
4.53 | 0.9789493 | 0.87 | 6 | 0.24 | 4.53 | 0 | 50 | 0.27 | 1.8 | 1 | 0 | 0 | 10.1016/0022-1902(79)80151-7
4.54 | 0.9789753 | 0.87 | 6 | 0.24 | 4.54 | 0 | 50 | 0.27 | 1.8 | 1 | 0 | 0 | 10.1016/0022-1902(79)80151-7
4.55 | 0.9790009 | 0.87 | 6 | 0.24 | 4.55 | 0 | 50 | 0.27 | 1.8 | 1 | 0 | 0 | 10.1016/0022-1902(79)80151-7
4.56 | 0.9790262 | 0.87 | 6 | 0.24 | 4.56 | 0 | 50 | 0.27 | 1.8 | 1 | 0 | 0 | 10.1016/0022-1902(79)80151-7
4.57 | 0.9790512 | 0.87 | 6 | 0.24 | 4.57 | 0 | 50 | 0.27 | 1.8 | 1 | 0 | 0 | 10.1016/0022-1902(79)80151-7
4.58 | 0.9790758 | 0.87 | 6 | 0.24 | 4.58 | 0 | 50 | 0.27 | 1.8 | 1 | 0 | 0 | 10.1016/0022-1902(79)80151-7
4.59 | 0.9791001 | 0.87 | 6 | 0.24 | 4.59 | 0 | 50 | 0.27 | 1.8 | 1 | 0 | 0 | 10.1016/0022-1902(79)80151-7
4.6 | 0.9791241 | 0.87 | 6 | 0.24 | 4.6 | 0 | 50 | 0.27 | 1.8 | 1 | 0 | 0 | 10.1016/0022-1902(79)80151-7
4.61 | 0.9791478 | 0.87 | 6 | 0.24 | 4.61 | 0 | 50 | 0.27 | 1.8 | 1 | 0 | 0 | 10.1016/0022-1902(79)80151-7
4.62 | 0.9791712 | 0.87 | 6 | 0.24 | 4.62 | 0 | 50 | 0.27 | 1.8 | 1 | 0 | 0 | 10.1016/0022-1902(79)80151-7
4.63 | 0.9791942 | 0.87 | 6 | 0.24 | 4.63 | 0 | 50 | 0.27 | 1.8 | 1 | 0 | 0 | 10.1016/0022-1902(79)80151-7
4.64 | 0.979217 | 0.87 | 6 | 0.24 | 4.64 | 0 | 50 | 0.27 | 1.8 | 1 | 0 | 0 | 10.1016/0022-1902(79)80151-7
4.65 | 0.9792394 | 0.87 | 6 | 0.24 | 4.65 | 0 | 50 | 0.27 | 1.8 | 1 | 0 | 0 | 10.1016/0022-1902(79)80151-7
4.66 | 0.9792614 | 0.87 | 6 | 0.24 | 4.66 | 0 | 50 | 0.27 | 1.8 | 1 | 0 | 0 | 10.1016/0022-1902(79)80151-7
4.67 | 0.9792832 | 0.87 | 6 | 0.24 | 4.67 | 0 | 50 | 0.27 | 1.8 | 1 | 0 | 0 | 10.1016/0022-1902(79)80151-7
4.68 | 0.9793047 | 0.87 | 6 | 0.24 | 4.68 | 0 | 50 | 0.27 | 1.8 | 1 | 0 | 0 | 10.1016/0022-1902(79)80151-7
4.69 | 0.9793258 | 0.87 | 6 | 0.24 | 4.69 | 0 | 50 | 0.27 | 1.8 | 1 | 0 | 0 | 10.1016/0022-1902(79)80151-7
4.7 | 0.9793467 | 0.87 | 6 | 0.24 | 4.7 | 0 | 50 | 0.27 | 1.8 | 1 | 0 | 0 | 10.1016/0022-1902(79)80151-7
4.71 | 0.9793672 | 0.87 | 6 | 0.24 | 4.71 | 0 | 50 | 0.27 | 1.8 | 1 | 0 | 0 | 10.1016/0022-1902(79)80151-7
4.72 | 0.9793874 | 0.87 | 6 | 0.24 | 4.72 | 0 | 50 | 0.27 | 1.8 | 1 | 0 | 0 | 10.1016/0022-1902(79)80151-7
4.73 | 0.9794073 | 0.87 | 6 | 0.24 | 4.73 | 0 | 50 | 0.27 | 1.8 | 1 | 0 | 0 | 10.1016/0022-1902(79)80151-7
4.74 | 0.9794268 | 0.87 | 6 | 0.24 | 4.74 | 0 | 50 | 0.27 | 1.8 | 1 | 0 | 0 | 10.1016/0022-1902(79)80151-7
4.75 | 0.9794461 | 0.87 | 6 | 0.24 | 4.75 | 0 | 50 | 0.27 | 1.8 | 1 | 0 | 0 | 10.1016/0022-1902(79)80151-7
4.76 | 0.9794651 | 0.87 | 6 | 0.24 | 4.76 | 0 | 50 | 0.27 | 1.8 | 1 | 0 | 0 | 10.1016/0022-1902(79)80151-7
4.77 | 0.9794837 | 0.87 | 6 | 0.24 | 4.77 | 0 | 50 | 0.27 | 1.8 | 1 | 0 | 0 | 10.1016/0022-1902(79)80151-7
4.78 | 0.9795021 | 0.87 | 6 | 0.24 | 4.78 | 0 | 50 | 0.27 | 1.8 | 1 | 0 | 0 | 10.1016/0022-1902(79)80151-7
4.79 | 0.9795201 | 0.87 | 6 | 0.24 | 4.79 | 0 | 50 | 0.27 | 1.8 | 1 | 0 | 0 | 10.1016/0022-1902(79)80151-7
4.8 | 0.9795378 | 0.87 | 6 | 0.24 | 4.8 | 0 | 50 | 0.27 | 1.8 | 1 | 0 | 0 | 10.1016/0022-1902(79)80151-7
4.81 | 0.9795552 | 0.87 | 6 | 0.24 | 4.81 | 0 | 50 | 0.27 | 1.8 | 1 | 0 | 0 | 10.1016/0022-1902(79)80151-7
4.82 | 0.9795723 | 0.87 | 6 | 0.24 | 4.82 | 0 | 50 | 0.27 | 1.8 | 1 | 0 | 0 | 10.1016/0022-1902(79)80151-7
4.83 | 0.9795892 | 0.87 | 6 | 0.24 | 4.83 | 0 | 50 | 0.27 | 1.8 | 1 | 0 | 0 | 10.1016/0022-1902(79)80151-7
4.84 | 0.9796057 | 0.87 | 6 | 0.24 | 4.84 | 0 | 50 | 0.27 | 1.8 | 1 | 0 | 0 | 10.1016/0022-1902(79)80151-7
4.85 | 0.9796219 | 0.87 | 6 | 0.24 | 4.85 | 0 | 50 | 0.27 | 1.8 | 1 | 0 | 0 | 10.1016/0022-1902(79)80151-7
4.86 | 0.9796377 | 0.87 | 6 | 0.24 | 4.86 | 0 | 50 | 0.27 | 1.8 | 1 | 0 | 0 | 10.1016/0022-1902(79)80151-7
4.87 | 0.9796533 | 0.87 | 6 | 0.24 | 4.87 | 0 | 50 | 0.27 | 1.8 | 1 | 0 | 0 | 10.1016/0022-1902(79)80151-7
4.88 | 0.9796686 | 0.87 | 6 | 0.24 | 4.88 | 0 | 50 | 0.27 | 1.8 | 1 | 0 | 0 | 10.1016/0022-1902(79)80151-7
4.89 | 0.9796836 | 0.87 | 6 | 0.24 | 4.89 | 0 | 50 | 0.27 | 1.8 | 1 | 0 | 0 | 10.1016/0022-1902(79)80151-7
4.9 | 0.9796983 | 0.87 | 6 | 0.24 | 4.9 | 0 | 50 | 0.27 | 1.8 | 1 | 0 | 0 | 10.1016/0022-1902(79)80151-7
4.91 | 0.9797127 | 0.87 | 6 | 0.24 | 4.91 | 0 | 50 | 0.27 | 1.8 | 1 | 0 | 0 | 10.1016/0022-1902(79)80151-7
4.92 | 0.9797267 | 0.87 | 6 | 0.24 | 4.92 | 0 | 50 | 0.27 | 1.8 | 1 | 0 | 0 | 10.1016/0022-1902(79)80151-7
4.93 | 0.9797405 | 0.87 | 6 | 0.24 | 4.93 | 0 | 50 | 0.27 | 1.8 | 1 | 0 | 0 | 10.1016/0022-1902(79)80151-7
4.94 | 0.979754 | 0.87 | 6 | 0.24 | 4.94 | 0 | 50 | 0.27 | 1.8 | 1 | 0 | 0 | 10.1016/0022-1902(79)80151-7
4.95 | 0.9797672 | 0.87 | 6 | 0.24 | 4.95 | 0 | 50 | 0.27 | 1.8 | 1 | 0 | 0 | 10.1016/0022-1902(79)80151-7
4.96 | 0.9797801 | 0.87 | 6 | 0.24 | 4.96 | 0 | 50 | 0.27 | 1.8 | 1 | 0 | 0 | 10.1016/0022-1902(79)80151-7
4.97 | 0.9797927 | 0.87 | 6 | 0.24 | 4.97 | 0 | 50 | 0.27 | 1.8 | 1 | 0 | 0 | 10.1016/0022-1902(79)80151-7
4.98 | 0.9798049 | 0.87 | 6 | 0.24 | 4.98 | 0 | 50 | 0.27 | 1.8 | 1 | 0 | 0 | 10.1016/0022-1902(79)80151-7
4.99 | 0.9798169 | 0.87 | 6 | 0.24 | 4.99 | 0 | 50 | 0.27 | 1.8 | 1 | 0 | 0 | 10.1016/0022-1902(79)80151-7
5 | 0.9798286 | 0.87 | 6 | 0.24 | 5 | 0 | 50 | 0.27 | 1.8 | 1 | 0 | 0 | 10.1016/0022-1902(79)80151-7
5.01 | 0.97984 | 0.87 | 6 | 0.24 | 5.01 | 0 | 50 | 0.27 | 1.8 | 1 | 0 | 0 | 10.1016/0022-1902(79)80151-7
5.02 | 0.9798511 | 0.87 | 6 | 0.24 | 5.02 | 0 | 50 | 0.27 | 1.8 | 1 | 0 | 0 | 10.1016/0022-1902(79)80151-7
5.03 | 0.9798619 | 0.87 | 6 | 0.24 | 5.03 | 0 | 50 | 0.27 | 1.8 | 1 | 0 | 0 | 10.1016/0022-1902(79)80151-7
5.04 | 0.9798724 | 0.87 | 6 | 0.24 | 5.04 | 0 | 50 | 0.27 | 1.8 | 1 | 0 | 0 | 10.1016/0022-1902(79)80151-7
5.05 | 0.9798826 | 0.87 | 6 | 0.24 | 5.05 | 0 | 50 | 0.27 | 1.8 | 1 | 0 | 0 | 10.1016/0022-1902(79)80151-7
5.06 | 0.9798925 | 0.87 | 6 | 0.24 | 5.06 | 0 | 50 | 0.27 | 1.8 | 1 | 0 | 0 | 10.1016/0022-1902(79)80151-7
5.07 | 0.9799022 | 0.87 | 6 | 0.24 | 5.07 | 0 | 50 | 0.27 | 1.8 | 1 | 0 | 0 | 10.1016/0022-1902(79)80151-7
5.08 | 0.9799115 | 0.87 | 6 | 0.24 | 5.08 | 0 | 50 | 0.27 | 1.8 | 1 | 0 | 0 | 10.1016/0022-1902(79)80151-7
5.09 | 0.9799205 | 0.87 | 6 | 0.24 | 5.09 | 0 | 50 | 0.27 | 1.8 | 1 | 0 | 0 | 10.1016/0022-1902(79)80151-7
5.1 | 0.9799293 | 0.87 | 6 | 0.24 | 5.1 | 0 | 50 | 0.27 | 1.8 | 1 | 0 | 0 | 10.1016/0022-1902(79)80151-7
5.11 | 0.9799377 | 0.87 | 6 | 0.24 | 5.11 | 0 | 50 | 0.27 | 1.8 | 1 | 0 | 0 | 10.1016/0022-1902(79)80151-7
5.12 | 0.9799459 | 0.87 | 6 | 0.24 | 5.12 | 0 | 50 | 0.27 | 1.8 | 1 | 0 | 0 | 10.1016/0022-1902(79)80151-7
5.13 | 0.9799537 | 0.87 | 6 | 0.24 | 5.13 | 0 | 50 | 0.27 | 1.8 | 1 | 0 | 0 | 10.1016/0022-1902(79)80151-7
5.14 | 0.9799613 | 0.87 | 6 | 0.24 | 5.14 | 0 | 50 | 0.27 | 1.8 | 1 | 0 | 0 | 10.1016/0022-1902(79)80151-7
5.15 | 0.9799686 | 0.87 | 6 | 0.24 | 5.15 | 0 | 50 | 0.27 | 1.8 | 1 | 0 | 0 | 10.1016/0022-1902(79)80151-7
5.16 | 0.9799756 | 0.87 | 6 | 0.24 | 5.16 | 0 | 50 | 0.27 | 1.8 | 1 | 0 | 0 | 10.1016/0022-1902(79)80151-7
5.17 | 0.9799823 | 0.87 | 6 | 0.24 | 5.17 | 0 | 50 | 0.27 | 1.8 | 1 | 0 | 0 | 10.1016/0022-1902(79)80151-7
5.18 | 0.9799887 | 0.87 | 6 | 0.24 | 5.18 | 0 | 50 | 0.27 | 1.8 | 1 | 0 | 0 | 10.1016/0022-1902(79)80151-7
5.19 | 0.9799948 | 0.87 | 6 | 0.24 | 5.19 | 0 | 50 | 0.27 | 1.8 | 1 | 0 | 0 | 10.1016/0022-1902(79)80151-7
5.2 | 0.9800006 | 0.87 | 6 | 0.24 | 5.2 | 0 | 50 | 0.27 | 1.8 | 1 | 0 | 0 | 10.1016/0022-1902(79)80151-7
5.21 | 0.9800061 | 0.87 | 6 | 0.24 | 5.21 | 0 | 50 | 0.27 | 1.8 | 1 | 0 | 0 | 10.1016/0022-1902(79)80151-7
5.22 | 0.9800114 | 0.87 | 6 | 0.24 | 5.22 | 0 | 50 | 0.27 | 1.8 | 1 | 0 | 0 | 10.1016/0022-1902(79)80151-7
5.23 | 0.9800163 | 0.87 | 6 | 0.24 | 5.23 | 0 | 50 | 0.27 | 1.8 | 1 | 0 | 0 | 10.1016/0022-1902(79)80151-7
5.24 | 0.980021 | 0.87 | 6 | 0.24 | 5.24 | 0 | 50 | 0.27 | 1.8 | 1 | 0 | 0 | 10.1016/0022-1902(79)80151-7
5.25 | 0.9800254 | 0.87 | 6 | 0.24 | 5.25 | 0 | 50 | 0.27 | 1.8 | 1 | 0 | 0 | 10.1016/0022-1902(79)80151-7
5.26 | 0.9800295 | 0.87 | 6 | 0.24 | 5.26 | 0 | 50 | 0.27 | 1.8 | 1 | 0 | 0 | 10.1016/0022-1902(79)80151-7
5.27 | 0.9800333 | 0.87 | 6 | 0.24 | 5.27 | 0 | 50 | 0.27 | 1.8 | 1 | 0 | 0 | 10.1016/0022-1902(79)80151-7
5.28 | 0.9800368 | 0.87 | 6 | 0.24 | 5.28 | 0 | 50 | 0.27 | 1.8 | 1 | 0 | 0 | 10.1016/0022-1902(79)80151-7
5.29 | 0.98004 | 0.87 | 6 | 0.24 | 5.29 | 0 | 50 | 0.27 | 1.8 | 1 | 0 | 0 | 10.1016/0022-1902(79)80151-7
5.3 | 0.9800429 | 0.87 | 6 | 0.24 | 5.3 | 0 | 50 | 0.27 | 1.8 | 1 | 0 | 0 | 10.1016/0022-1902(79)80151-7
5.31 | 0.9800456 | 0.87 | 6 | 0.24 | 5.31 | 0 | 50 | 0.27 | 1.8 | 1 | 0 | 0 | 10.1016/0022-1902(79)80151-7
5.32 | 0.9800479 | 0.87 | 6 | 0.24 | 5.32 | 0 | 50 | 0.27 | 1.8 | 1 | 0 | 0 | 10.1016/0022-1902(79)80151-7
5.33 | 0.98005 | 0.87 | 6 | 0.24 | 5.33 | 0 | 50 | 0.27 | 1.8 | 1 | 0 | 0 | 10.1016/0022-1902(79)80151-7
5.34 | 0.9800518 | 0.87 | 6 | 0.24 | 5.34 | 0 | 50 | 0.27 | 1.8 | 1 | 0 | 0 | 10.1016/0022-1902(79)80151-7
5.35 | 0.9800533 | 0.87 | 6 | 0.24 | 5.35 | 0 | 50 | 0.27 | 1.8 | 1 | 0 | 0 | 10.1016/0022-1902(79)80151-7
5.36 | 0.9800545 | 0.87 | 6 | 0.24 | 5.36 | 0 | 50 | 0.27 | 1.8 | 1 | 0 | 0 | 10.1016/0022-1902(79)80151-7
5.37 | 0.9800554 | 0.87 | 6 | 0.24 | 5.37 | 0 | 50 | 0.27 | 1.8 | 1 | 0 | 0 | 10.1016/0022-1902(79)80151-7
5.38 | 0.9800561 | 0.87 | 6 | 0.24 | 5.38 | 0 | 50 | 0.27 | 1.8 | 1 | 0 | 0 | 10.1016/0022-1902(79)80151-7
5.39 | 0.9800564 | 0.87 | 6 | 0.24 | 5.39 | 0 | 50 | 0.27 | 1.8 | 1 | 0 | 0 | 10.1016/0022-1902(79)80151-7
5.4 | 0.9800565 | 0.87 | 6 | 0.24 | 5.4 | 0 | 50 | 0.27 | 1.8 | 1 | 0 | 0 | 10.1016/0022-1902(79)80151-7
5.41 | 0.9800563 | 0.87 | 6 | 0.24 | 5.41 | 0 | 50 | 0.27 | 1.8 | 1 | 0 | 0 | 10.1016/0022-1902(79)80151-7
5.42 | 0.9800558 | 0.87 | 6 | 0.24 | 5.42 | 0 | 50 | 0.27 | 1.8 | 1 | 0 | 0 | 10.1016/0022-1902(79)80151-7
5.43 | 0.980055 | 0.87 | 6 | 0.24 | 5.43 | 0 | 50 | 0.27 | 1.8 | 1 | 0 | 0 | 10.1016/0022-1902(79)80151-7
5.44 | 0.9800539 | 0.87 | 6 | 0.24 | 5.44 | 0 | 50 | 0.27 | 1.8 | 1 | 0 | 0 | 10.1016/0022-1902(79)80151-7
5.45 | 0.9800525 | 0.87 | 6 | 0.24 | 5.45 | 0 | 50 | 0.27 | 1.8 | 1 | 0 | 0 | 10.1016/0022-1902(79)80151-7
5.46 | 0.9800509 | 0.87 | 6 | 0.24 | 5.46 | 0 | 50 | 0.27 | 1.8 | 1 | 0 | 0 | 10.1016/0022-1902(79)80151-7
5.47 | 0.980049 | 0.87 | 6 | 0.24 | 5.47 | 0 | 50 | 0.27 | 1.8 | 1 | 0 | 0 | 10.1016/0022-1902(79)80151-7
5.48 | 0.9800467 | 0.87 | 6 | 0.24 | 5.48 | 0 | 50 | 0.27 | 1.8 | 1 | 0 | 0 | 10.1016/0022-1902(79)80151-7
5.49 | 0.9800442 | 0.87 | 6 | 0.24 | 5.49 | 0 | 50 | 0.27 | 1.8 | 1 | 0 | 0 | 10.1016/0022-1902(79)80151-7
5.5 | 0.9800415 | 0.87 | 6 | 0.24 | 5.5 | 0 | 50 | 0.27 | 1.8 | 1 | 0 | 0 | 10.1016/0022-1902(79)80151-7
5.51 | 0.9800384 | 0.87 | 6 | 0.24 | 5.51 | 0 | 50 | 0.27 | 1.8 | 1 | 0 | 0 | 10.1016/0022-1902(79)80151-7
5.52 | 0.980035 | 0.87 | 6 | 0.24 | 5.52 | 0 | 50 | 0.27 | 1.8 | 1 | 0 | 0 | 10.1016/0022-1902(79)80151-7
5.53 | 0.9800314 | 0.87 | 6 | 0.24 | 5.53 | 0 | 50 | 0.27 | 1.8 | 1 | 0 | 0 | 10.1016/0022-1902(79)80151-7
5.54 | 0.9800275 | 0.87 | 6 | 0.24 | 5.54 | 0 | 50 | 0.27 | 1.8 | 1 | 0 | 0 | 10.1016/0022-1902(79)80151-7
5.55 | 0.9800232 | 0.87 | 6 | 0.24 | 5.55 | 0 | 50 | 0.27 | 1.8 | 1 | 0 | 0 | 10.1016/0022-1902(79)80151-7
5.56 | 0.9800188 | 0.87 | 6 | 0.24 | 5.56 | 0 | 50 | 0.27 | 1.8 | 1 | 0 | 0 | 10.1016/0022-1902(79)80151-7
5.57 | 0.980014 | 0.87 | 6 | 0.24 | 5.57 | 0 | 50 | 0.27 | 1.8 | 1 | 0 | 0 | 10.1016/0022-1902(79)80151-7
5.58 | 0.9800089 | 0.87 | 6 | 0.24 | 5.58 | 0 | 50 | 0.27 | 1.8 | 1 | 0 | 0 | 10.1016/0022-1902(79)80151-7
5.59 | 0.9800036 | 0.87 | 6 | 0.24 | 5.59 | 0 | 50 | 0.27 | 1.8 | 1 | 0 | 0 | 10.1016/0022-1902(79)80151-7
5.6 | 0.9799979 | 0.87 | 6 | 0.24 | 5.6 | 0 | 50 | 0.27 | 1.8 | 1 | 0 | 0 | 10.1016/0022-1902(79)80151-7
5.61 | 0.979992 | 0.87 | 6 | 0.24 | 5.61 | 0 | 50 | 0.27 | 1.8 | 1 | 0 | 0 | 10.1016/0022-1902(79)80151-7
5.62 | 0.9799858 | 0.87 | 6 | 0.24 | 5.62 | 0 | 50 | 0.27 | 1.8 | 1 | 0 | 0 | 10.1016/0022-1902(79)80151-7
5.63 | 0.9799793 | 0.87 | 6 | 0.24 | 5.63 | 0 | 50 | 0.27 | 1.8 | 1 | 0 | 0 | 10.1016/0022-1902(79)80151-7
5.64 | 0.9799726 | 0.87 | 6 | 0.24 | 5.64 | 0 | 50 | 0.27 | 1.8 | 1 | 0 | 0 | 10.1016/0022-1902(79)80151-7
5.65 | 0.9799655 | 0.87 | 6 | 0.24 | 5.65 | 0 | 50 | 0.27 | 1.8 | 1 | 0 | 0 | 10.1016/0022-1902(79)80151-7
5.66 | 0.9799582 | 0.87 | 6 | 0.24 | 5.66 | 0 | 50 | 0.27 | 1.8 | 1 | 0 | 0 | 10.1016/0022-1902(79)80151-7
5.67 | 0.9799505 | 0.87 | 6 | 0.24 | 5.67 | 0 | 50 | 0.27 | 1.8 | 1 | 0 | 0 | 10.1016/0022-1902(79)80151-7
5.68 | 0.9799426 | 0.87 | 6 | 0.24 | 5.68 | 0 | 50 | 0.27 | 1.8 | 1 | 0 | 0 | 10.1016/0022-1902(79)80151-7
5.69 | 0.9799345 | 0.87 | 6 | 0.24 | 5.69 | 0 | 50 | 0.27 | 1.8 | 1 | 0 | 0 | 10.1016/0022-1902(79)80151-7
5.7 | 0.979926 | 0.87 | 6 | 0.24 | 5.7 | 0 | 50 | 0.27 | 1.8 | 1 | 0 | 0 | 10.1016/0022-1902(79)80151-7
5.71 | 0.9799172 | 0.87 | 6 | 0.24 | 5.71 | 0 | 50 | 0.27 | 1.8 | 1 | 0 | 0 | 10.1016/0022-1902(79)80151-7
5.72 | 0.9799082 | 0.87 | 6 | 0.24 | 5.72 | 0 | 50 | 0.27 | 1.8 | 1 | 0 | 0 | 10.1016/0022-1902(79)80151-7
5.73 | 0.9798989 | 0.87 | 6 | 0.24 | 5.73 | 0 | 50 | 0.27 | 1.8 | 1 | 0 | 0 | 10.1016/0022-1902(79)80151-7
5.74 | 0.9798892 | 0.87 | 6 | 0.24 | 5.74 | 0 | 50 | 0.27 | 1.8 | 1 | 0 | 0 | 10.1016/0022-1902(79)80151-7
5.75 | 0.9798794 | 0.87 | 6 | 0.24 | 5.75 | 0 | 50 | 0.27 | 1.8 | 1 | 0 | 0 | 10.1016/0022-1902(79)80151-7
5.76 | 0.9798692 | 0.87 | 6 | 0.24 | 5.76 | 0 | 50 | 0.27 | 1.8 | 1 | 0 | 0 | 10.1016/0022-1902(79)80151-7
5.77 | 0.9798587 | 0.87 | 6 | 0.24 | 5.77 | 0 | 50 | 0.27 | 1.8 | 1 | 0 | 0 | 10.1016/0022-1902(79)80151-7
5.78 | 0.979848 | 0.87 | 6 | 0.24 | 5.78 | 0 | 50 | 0.27 | 1.8 | 1 | 0 | 0 | 10.1016/0022-1902(79)80151-7
5.79 | 0.9798369 | 0.87 | 6 | 0.24 | 5.79 | 0 | 50 | 0.27 | 1.8 | 1 | 0 | 0 | 10.1016/0022-1902(79)80151-7
5.8 | 0.9798256 | 0.87 | 6 | 0.24 | 5.8 | 0 | 50 | 0.27 | 1.8 | 1 | 0 | 0 | 10.1016/0022-1902(79)80151-7
5.81 | 0.979814 | 0.87 | 6 | 0.24 | 5.81 | 0 | 50 | 0.27 | 1.8 | 1 | 0 | 0 | 10.1016/0022-1902(79)80151-7
5.82 | 0.9798021 | 0.87 | 6 | 0.24 | 5.82 | 0 | 50 | 0.27 | 1.8 | 1 | 0 | 0 | 10.1016/0022-1902(79)80151-7
5.83 | 0.97979 | 0.87 | 6 | 0.24 | 5.83 | 0 | 50 | 0.27 | 1.8 | 1 | 0 | 0 | 10.1016/0022-1902(79)80151-7
5.84 | 0.9797775 | 0.87 | 6 | 0.24 | 5.84 | 0 | 50 | 0.27 | 1.8 | 1 | 0 | 0 | 10.1016/0022-1902(79)80151-7
5.85 | 0.9797648 | 0.87 | 6 | 0.24 | 5.85 | 0 | 50 | 0.27 | 1.8 | 1 | 0 | 0 | 10.1016/0022-1902(79)80151-7
5.86 | 0.9797518 | 0.87 | 6 | 0.24 | 5.86 | 0 | 50 | 0.27 | 1.8 | 1 | 0 | 0 | 10.1016/0022-1902(79)80151-7
5.87 | 0.9797385 | 0.87 | 6 | 0.24 | 5.87 | 0 | 50 | 0.27 | 1.8 | 1 | 0 | 0 | 10.1016/0022-1902(79)80151-7
5.88 | 0.9797249 | 0.87 | 6 | 0.24 | 5.88 | 0 | 50 | 0.27 | 1.8 | 1 | 0 | 0 | 10.1016/0022-1902(79)80151-7
5.89 | 0.979711 | 0.87 | 6 | 0.24 | 5.89 | 0 | 50 | 0.27 | 1.8 | 1 | 0 | 0 | 10.1016/0022-1902(79)80151-7
5.9 | 0.9796968 | 0.87 | 6 | 0.24 | 5.9 | 0 | 50 | 0.27 | 1.8 | 1 | 0 | 0 | 10.1016/0022-1902(79)80151-7
5.91 | 0.9796824 | 0.87 | 6 | 0.24 | 5.91 | 0 | 50 | 0.27 | 1.8 | 1 | 0 | 0 | 10.1016/0022-1902(79)80151-7
5.92 | 0.9796676 | 0.87 | 6 | 0.24 | 5.92 | 0 | 50 | 0.27 | 1.8 | 1 | 0 | 0 | 10.1016/0022-1902(79)80151-7
5.93 | 0.9796526 | 0.87 | 6 | 0.24 | 5.93 | 0 | 50 | 0.27 | 1.8 | 1 | 0 | 0 | 10.1016/0022-1902(79)80151-7
5.94 | 0.9796373 | 0.87 | 6 | 0.24 | 5.94 | 0 | 50 | 0.27 | 1.8 | 1 | 0 | 0 | 10.1016/0022-1902(79)80151-7
5.95 | 0.9796217 | 0.87 | 6 | 0.24 | 5.95 | 0 | 50 | 0.27 | 1.8 | 1 | 0 | 0 | 10.1016/0022-1902(79)80151-7
5.96 | 0.9796059 | 0.87 | 6 | 0.24 | 5.96 | 0 | 50 | 0.27 | 1.8 | 1 | 0 | 0 | 10.1016/0022-1902(79)80151-7
5.97 | 0.9795897 | 0.87 | 6 | 0.24 | 5.97 | 0 | 50 | 0.27 | 1.8 | 1 | 0 | 0 | 10.1016/0022-1902(79)80151-7
5.98 | 0.9795733 | 0.87 | 6 | 0.24 | 5.98 | 0 | 50 | 0.27 | 1.8 | 1 | 0 | 0 | 10.1016/0022-1902(79)80151-7
5.99 | 0.9795565 | 0.87 | 6 | 0.24 | 5.99 | 0 | 50 | 0.27 | 1.8 | 1 | 0 | 0 | 10.1016/0022-1902(79)80151-7
6 | 0.9795395 | 0.87 | 6 | 0.24 | 6 | 0 | 50 | 0.27 | 1.8 | 1 | 0 | 0 | 10.1016/0022-1902(79)80151-7
6.01 | 0.9795222 | 0.87 | 6 | 0.24 | 6.01 | 0 | 50 | 0.27 | 1.8 | 1 | 0 | 0 | 10.1016/0022-1902(79)80151-7
6.02 | 0.9795046 | 0.87 | 6 | 0.24 | 6.02 | 0 | 50 | 0.27 | 1.8 | 1 | 0 | 0 | 10.1016/0022-1902(79)80151-7
6.03 | 0.9794867 | 0.87 | 6 | 0.24 | 6.03 | 0 | 50 | 0.27 | 1.8 | 1 | 0 | 0 | 10.1016/0022-1902(79)80151-7
6.04 | 0.9794686 | 0.87 | 6 | 0.24 | 6.04 | 0 | 50 | 0.27 | 1.8 | 1 | 0 | 0 | 10.1016/0022-1902(79)80151-7
6.05 | 0.9794501 | 0.87 | 6 | 0.24 | 6.05 | 0 | 50 | 0.27 | 1.8 | 1 | 0 | 0 | 10.1016/0022-1902(79)80151-7
6.06 | 0.9794314 | 0.87 | 6 | 0.24 | 6.06 | 0 | 50 | 0.27 | 1.8 | 1 | 0 | 0 | 10.1016/0022-1902(79)80151-7
6.07 | 0.9794124 | 0.87 | 6 | 0.24 | 6.07 | 0 | 50 | 0.27 | 1.8 | 1 | 0 | 0 | 10.1016/0022-1902(79)80151-7
6.08 | 0.9793931 | 0.87 | 6 | 0.24 | 6.08 | 0 | 50 | 0.27 | 1.8 | 1 | 0 | 0 | 10.1016/0022-1902(79)80151-7
6.09 | 0.9793735 | 0.87 | 6 | 0.24 | 6.09 | 0 | 50 | 0.27 | 1.8 | 1 | 0 | 0 | 10.1016/0022-1902(79)80151-7
6.1 | 0.9793536 | 0.87 | 6 | 0.24 | 6.1 | 0 | 50 | 0.27 | 1.8 | 1 | 0 | 0 | 10.1016/0022-1902(79)80151-7
6.11 | 0.9793334 | 0.87 | 6 | 0.24 | 6.11 | 0 | 50 | 0.27 | 1.8 | 1 | 0 | 0 | 10.1016/0022-1902(79)80151-7
6.12 | 0.979313 | 0.87 | 6 | 0.24 | 6.12 | 0 | 50 | 0.27 | 1.8 | 1 | 0 | 0 | 10.1016/0022-1902(79)80151-7
6.13 | 0.9792922 | 0.87 | 6 | 0.24 | 6.13 | 0 | 50 | 0.27 | 1.8 | 1 | 0 | 0 | 10.1016/0022-1902(79)80151-7
6.14 | 0.9792712 | 0.87 | 6 | 0.24 | 6.14 | 0 | 50 | 0.27 | 1.8 | 1 | 0 | 0 | 10.1016/0022-1902(79)80151-7
6.15 | 0.9792498 | 0.87 | 6 | 0.24 | 6.15 | 0 | 50 | 0.27 | 1.8 | 1 | 0 | 0 | 10.1016/0022-1902(79)80151-7
6.16 | 0.9792282 | 0.87 | 6 | 0.24 | 6.16 | 0 | 50 | 0.27 | 1.8 | 1 | 0 | 0 | 10.1016/0022-1902(79)80151-7
6.17 | 0.9792063 | 0.87 | 6 | 0.24 | 6.17 | 0 | 50 | 0.27 | 1.8 | 1 | 0 | 0 | 10.1016/0022-1902(79)80151-7
6.18 | 0.9791841 | 0.87 | 6 | 0.24 | 6.18 | 0 | 50 | 0.27 | 1.8 | 1 | 0 | 0 | 10.1016/0022-1902(79)80151-7
6.19 | 0.9791617 | 0.87 | 6 | 0.24 | 6.19 | 0 | 50 | 0.27 | 1.8 | 1 | 0 | 0 | 10.1016/0022-1902(79)80151-7
6.2 | 0.9791389 | 0.87 | 6 | 0.24 | 6.2 | 0 | 50 | 0.27 | 1.8 | 1 | 0 | 0 | 10.1016/0022-1902(79)80151-7
6.21 | 0.9791158 | 0.87 | 6 | 0.24 | 6.21 | 0 | 50 | 0.27 | 1.8 | 1 | 0 | 0 | 10.1016/0022-1902(79)80151-7
6.22 | 0.9790925 | 0.87 | 6 | 0.24 | 6.22 | 0 | 50 | 0.27 | 1.8 | 1 | 0 | 0 | 10.1016/0022-1902(79)80151-7
6.23 | 0.9790689 | 0.87 | 6 | 0.24 | 6.23 | 0 | 50 | 0.27 | 1.8 | 1 | 0 | 0 | 10.1016/0022-1902(79)80151-7
6.24 | 0.9790449 | 0.87 | 6 | 0.24 | 6.24 | 0 | 50 | 0.27 | 1.8 | 1 | 0 | 0 | 10.1016/0022-1902(79)80151-7
6.25 | 0.9790207 | 0.87 | 6 | 0.24 | 6.25 | 0 | 50 | 0.27 | 1.8 | 1 | 0 | 0 | 10.1016/0022-1902(79)80151-7
6.26 | 0.9789962 | 0.87 | 6 | 0.24 | 6.26 | 0 | 50 | 0.27 | 1.8 | 1 | 0 | 0 | 10.1016/0022-1902(79)80151-7
6.27 | 0.9789714 | 0.87 | 6 | 0.24 | 6.27 | 0 | 50 | 0.27 | 1.8 | 1 | 0 | 0 | 10.1016/0022-1902(79)80151-7
6.28 | 0.9789463 | 0.87 | 6 | 0.24 | 6.28 | 0 | 50 | 0.27 | 1.8 | 1 | 0 | 0 | 10.1016/0022-1902(79)80151-7
6.29 | 0.9789209 | 0.87 | 6 | 0.24 | 6.29 | 0 | 50 | 0.27 | 1.8 | 1 | 0 | 0 | 10.1016/0022-1902(79)80151-7
6.3 | 0.9788953 | 0.87 | 6 | 0.24 | 6.3 | 0 | 50 | 0.27 | 1.8 | 1 | 0 | 0 | 10.1016/0022-1902(79)80151-7
6.31 | 0.9788693 | 0.87 | 6 | 0.24 | 6.31 | 0 | 50 | 0.27 | 1.8 | 1 | 0 | 0 | 10.1016/0022-1902(79)80151-7
6.32 | 0.978843 | 0.87 | 6 | 0.24 | 6.32 | 0 | 50 | 0.27 | 1.8 | 1 | 0 | 0 | 10.1016/0022-1902(79)80151-7
6.33 | 0.9788165 | 0.87 | 6 | 0.24 | 6.33 | 0 | 50 | 0.27 | 1.8 | 1 | 0 | 0 | 10.1016/0022-1902(79)80151-7
6.34 | 0.9787897 | 0.87 | 6 | 0.24 | 6.34 | 0 | 50 | 0.27 | 1.8 | 1 | 0 | 0 | 10.1016/0022-1902(79)80151-7
6.35 | 0.9787625 | 0.87 | 6 | 0.24 | 6.35 | 0 | 50 | 0.27 | 1.8 | 1 | 0 | 0 | 10.1016/0022-1902(79)80151-7
6.36 | 0.9787351 | 0.87 | 6 | 0.24 | 6.36 | 0 | 50 | 0.27 | 1.8 | 1 | 0 | 0 | 10.1016/0022-1902(79)80151-7
6.37 | 0.9787074 | 0.87 | 6 | 0.24 | 6.37 | 0 | 50 | 0.27 | 1.8 | 1 | 0 | 0 | 10.1016/0022-1902(79)80151-7
6.38 | 0.9786794 | 0.87 | 6 | 0.24 | 6.38 | 0 | 50 | 0.27 | 1.8 | 1 | 0 | 0 | 10.1016/0022-1902(79)80151-7
6.39 | 0.9786511 | 0.87 | 6 | 0.24 | 6.39 | 0 | 50 | 0.27 | 1.8 | 1 | 0 | 0 | 10.1016/0022-1902(79)80151-7
6.4 | 0.9786225 | 0.87 | 6 | 0.24 | 6.4 | 0 | 50 | 0.27 | 1.8 | 1 | 0 | 0 | 10.1016/0022-1902(79)80151-7
6.41 | 0.9785936 | 0.87 | 6 | 0.24 | 6.41 | 0 | 50 | 0.27 | 1.8 | 1 | 0 | 0 | 10.1016/0022-1902(79)80151-7
6.42 | 0.9785644 | 0.87 | 6 | 0.24 | 6.42 | 0 | 50 | 0.27 | 1.8 | 1 | 0 | 0 | 10.1016/0022-1902(79)80151-7
6.43 | 0.9785349 | 0.87 | 6 | 0.24 | 6.43 | 0 | 50 | 0.27 | 1.8 | 1 | 0 | 0 | 10.1016/0022-1902(79)80151-7
6.44 | 0.9785052 | 0.87 | 6 | 0.24 | 6.44 | 0 | 50 | 0.27 | 1.8 | 1 | 0 | 0 | 10.1016/0022-1902(79)80151-7
6.45 | 0.9784751 | 0.87 | 6 | 0.24 | 6.45 | 0 | 50 | 0.27 | 1.8 | 1 | 0 | 0 | 10.1016/0022-1902(79)80151-7
6.46 | 0.9784447 | 0.87 | 6 | 0.24 | 6.46 | 0 | 50 | 0.27 | 1.8 | 1 | 0 | 0 | 10.1016/0022-1902(79)80151-7
6.47 | 0.9784141 | 0.87 | 6 | 0.24 | 6.47 | 0 | 50 | 0.27 | 1.8 | 1 | 0 | 0 | 10.1016/0022-1902(79)80151-7
6.48 | 0.9783831 | 0.87 | 6 | 0.24 | 6.48 | 0 | 50 | 0.27 | 1.8 | 1 | 0 | 0 | 10.1016/0022-1902(79)80151-7
6.49 | 0.9783519 | 0.87 | 6 | 0.24 | 6.49 | 0 | 50 | 0.27 | 1.8 | 1 | 0 | 0 | 10.1016/0022-1902(79)80151-7
6.5 | 0.9783203 | 0.87 | 6 | 0.24 | 6.5 | 0 | 50 | 0.27 | 1.8 | 1 | 0 | 0 | 10.1016/0022-1902(79)80151-7
6.51 | 0.9782885 | 0.87 | 6 | 0.24 | 6.51 | 0 | 50 | 0.27 | 1.8 | 1 | 0 | 0 | 10.1016/0022-1902(79)80151-7
6.52 | 0.9782564 | 0.87 | 6 | 0.24 | 6.52 | 0 | 50 | 0.27 | 1.8 | 1 | 0 | 0 | 10.1016/0022-1902(79)80151-7
6.53 | 0.9782239 | 0.87 | 6 | 0.24 | 6.53 | 0 | 50 | 0.27 | 1.8 | 1 | 0 | 0 | 10.1016/0022-1902(79)80151-7
6.54 | 0.9781912 | 0.87 | 6 | 0.24 | 6.54 | 0 | 50 | 0.27 | 1.8 | 1 | 0 | 0 | 10.1016/0022-1902(79)80151-7
6.55 | 0.9781582 | 0.87 | 6 | 0.24 | 6.55 | 0 | 50 | 0.27 | 1.8 | 1 | 0 | 0 | 10.1016/0022-1902(79)80151-7
6.56 | 0.9781249 | 0.87 | 6 | 0.24 | 6.56 | 0 | 50 | 0.27 | 1.8 | 1 | 0 | 0 | 10.1016/0022-1902(79)80151-7
6.57 | 0.9780912 | 0.87 | 6 | 0.24 | 6.57 | 0 | 50 | 0.27 | 1.8 | 1 | 0 | 0 | 10.1016/0022-1902(79)80151-7
6.58 | 0.9780573 | 0.87 | 6 | 0.24 | 6.58 | 0 | 50 | 0.27 | 1.8 | 1 | 0 | 0 | 10.1016/0022-1902(79)80151-7
6.59 | 0.9780231 | 0.87 | 6 | 0.24 | 6.59 | 0 | 50 | 0.27 | 1.8 | 1 | 0 | 0 | 10.1016/0022-1902(79)80151-7
6.6 | 0.9779886 | 0.87 | 6 | 0.24 | 6.6 | 0 | 50 | 0.27 | 1.8 | 1 | 0 | 0 | 10.1016/0022-1902(79)80151-7
6.61 | 0.9779538 | 0.87 | 6 | 0.24 | 6.61 | 0 | 50 | 0.27 | 1.8 | 1 | 0 | 0 | 10.1016/0022-1902(79)80151-7
6.62 | 0.9779186 | 0.87 | 6 | 0.24 | 6.62 | 0 | 50 | 0.27 | 1.8 | 1 | 0 | 0 | 10.1016/0022-1902(79)80151-7
6.63 | 0.9778832 | 0.87 | 6 | 0.24 | 6.63 | 0 | 50 | 0.27 | 1.8 | 1 | 0 | 0 | 10.1016/0022-1902(79)80151-7
6.64 | 0.9778475 | 0.87 | 6 | 0.24 | 6.64 | 0 | 50 | 0.27 | 1.8 | 1 | 0 | 0 | 10.1016/0022-1902(79)80151-7
6.65 | 0.9778115 | 0.87 | 6 | 0.24 | 6.65 | 0 | 50 | 0.27 | 1.8 | 1 | 0 | 0 | 10.1016/0022-1902(79)80151-7
6.66 | 0.9777752 | 0.87 | 6 | 0.24 | 6.66 | 0 | 50 | 0.27 | 1.8 | 1 | 0 | 0 | 10.1016/0022-1902(79)80151-7
6.67 | 0.9777386 | 0.87 | 6 | 0.24 | 6.67 | 0 | 50 | 0.27 | 1.8 | 1 | 0 | 0 | 10.1016/0022-1902(79)80151-7
6.68 | 0.9777016 | 0.87 | 6 | 0.24 | 6.68 | 0 | 50 | 0.27 | 1.8 | 1 | 0 | 0 | 10.1016/0022-1902(79)80151-7
6.69 | 0.9776644 | 0.87 | 6 | 0.24 | 6.69 | 0 | 50 | 0.27 | 1.8 | 1 | 0 | 0 | 10.1016/0022-1902(79)80151-7
6.7 | 0.9776269 | 0.87 | 6 | 0.24 | 6.7 | 0 | 50 | 0.27 | 1.8 | 1 | 0 | 0 | 10.1016/0022-1902(79)80151-7
6.71 | 0.9775891 | 0.87 | 6 | 0.24 | 6.71 | 0 | 50 | 0.27 | 1.8 | 1 | 0 | 0 | 10.1016/0022-1902(79)80151-7
6.72 | 0.9775509 | 0.87 | 6 | 0.24 | 6.72 | 0 | 50 | 0.27 | 1.8 | 1 | 0 | 0 | 10.1016/0022-1902(79)80151-7
6.73 | 0.9775125 | 0.87 | 6 | 0.24 | 6.73 | 0 | 50 | 0.27 | 1.8 | 1 | 0 | 0 | 10.1016/0022-1902(79)80151-7
6.74 | 0.9774738 | 0.87 | 6 | 0.24 | 6.74 | 0 | 50 | 0.27 | 1.8 | 1 | 0 | 0 | 10.1016/0022-1902(79)80151-7
6.75 | 0.9774347 | 0.87 | 6 | 0.24 | 6.75 | 0 | 50 | 0.27 | 1.8 | 1 | 0 | 0 | 10.1016/0022-1902(79)80151-7
6.76 | 0.9773954 | 0.87 | 6 | 0.24 | 6.76 | 0 | 50 | 0.27 | 1.8 | 1 | 0 | 0 | 10.1016/0022-1902(79)80151-7
6.77 | 0.9773558 | 0.87 | 6 | 0.24 | 6.77 | 0 | 50 | 0.27 | 1.8 | 1 | 0 | 0 | 10.1016/0022-1902(79)80151-7
6.78 | 0.9773158 | 0.87 | 6 | 0.24 | 6.78 | 0 | 50 | 0.27 | 1.8 | 1 | 0 | 0 | 10.1016/0022-1902(79)80151-7
6.79 | 0.9772756 | 0.87 | 6 | 0.24 | 6.79 | 0 | 50 | 0.27 | 1.8 | 1 | 0 | 0 | 10.1016/0022-1902(79)80151-7
6.8 | 0.977235 | 0.87 | 6 | 0.24 | 6.8 | 0 | 50 | 0.27 | 1.8 | 1 | 0 | 0 | 10.1016/0022-1902(79)80151-7
6.81 | 0.9771941 | 0.87 | 6 | 0.24 | 6.81 | 0 | 50 | 0.27 | 1.8 | 1 | 0 | 0 | 10.1016/0022-1902(79)80151-7
6.82 | 0.977153 | 0.87 | 6 | 0.24 | 6.82 | 0 | 50 | 0.27 | 1.8 | 1 | 0 | 0 | 10.1016/0022-1902(79)80151-7
6.83 | 0.9771115 | 0.87 | 6 | 0.24 | 6.83 | 0 | 50 | 0.27 | 1.8 | 1 | 0 | 0 | 10.1016/0022-1902(79)80151-7
6.84 | 0.9770697 | 0.87 | 6 | 0.24 | 6.84 | 0 | 50 | 0.27 | 1.8 | 1 | 0 | 0 | 10.1016/0022-1902(79)80151-7
6.85 | 0.9770276 | 0.87 | 6 | 0.24 | 6.85 | 0 | 50 | 0.27 | 1.8 | 1 | 0 | 0 | 10.1016/0022-1902(79)80151-7
6.86 | 0.9769852 | 0.87 | 6 | 0.24 | 6.86 | 0 | 50 | 0.27 | 1.8 | 1 | 0 | 0 | 10.1016/0022-1902(79)80151-7
6.87 | 0.9769425 | 0.87 | 6 | 0.24 | 6.87 | 0 | 50 | 0.27 | 1.8 | 1 | 0 | 0 | 10.1016/0022-1902(79)80151-7
6.88 | 0.9768995 | 0.87 | 6 | 0.24 | 6.88 | 0 | 50 | 0.27 | 1.8 | 1 | 0 | 0 | 10.1016/0022-1902(79)80151-7
6.89 | 0.9768562 | 0.87 | 6 | 0.24 | 6.89 | 0 | 50 | 0.27 | 1.8 | 1 | 0 | 0 | 10.1016/0022-1902(79)80151-7
6.9 | 0.9768126 | 0.87 | 6 | 0.24 | 6.9 | 0 | 50 | 0.27 | 1.8 | 1 | 0 | 0 | 10.1016/0022-1902(79)80151-7
6.91 | 0.9767687 | 0.87 | 6 | 0.24 | 6.91 | 0 | 50 | 0.27 | 1.8 | 1 | 0 | 0 | 10.1016/0022-1902(79)80151-7
6.92 | 0.9767244 | 0.87 | 6 | 0.24 | 6.92 | 0 | 50 | 0.27 | 1.8 | 1 | 0 | 0 | 10.1016/0022-1902(79)80151-7
6.93 | 0.9766799 | 0.87 | 6 | 0.24 | 6.93 | 0 | 50 | 0.27 | 1.8 | 1 | 0 | 0 | 10.1016/0022-1902(79)80151-7
6.94 | 0.976635 | 0.87 | 6 | 0.24 | 6.94 | 0 | 50 | 0.27 | 1.8 | 1 | 0 | 0 | 10.1016/0022-1902(79)80151-7
6.95 | 0.9765898 | 0.87 | 6 | 0.24 | 6.95 | 0 | 50 | 0.27 | 1.8 | 1 | 0 | 0 | 10.1016/0022-1902(79)80151-7
6.96 | 0.9765443 | 0.87 | 6 | 0.24 | 6.96 | 0 | 50 | 0.27 | 1.8 | 1 | 0 | 0 | 10.1016/0022-1902(79)80151-7
6.97 | 0.9764986 | 0.87 | 6 | 0.24 | 6.97 | 0 | 50 | 0.27 | 1.8 | 1 | 0 | 0 | 10.1016/0022-1902(79)80151-7
6.98 | 0.9764524 | 0.87 | 6 | 0.24 | 6.98 | 0 | 50 | 0.27 | 1.8 | 1 | 0 | 0 | 10.1016/0022-1902(79)80151-7
6.99 | 0.976406 | 0.87 | 6 | 0.24 | 6.99 | 0 | 50 | 0.27 | 1.8 | 1 | 0 | 0 | 10.1016/0022-1902(79)80151-7
7 | 0.9763593 | 0.87 | 6 | 0.24 | 7 | 0 | 50 | 0.27 | 1.8 | 1 | 0 | 0 | 10.1016/0022-1902(79)80151-7
7.01 | 0.9763123 | 0.87 | 6 | 0.24 | 7.01 | 0 | 50 | 0.27 | 1.8 | 1 | 0 | 0 | 10.1016/0022-1902(79)80151-7
7.02 | 0.9762649 | 0.87 | 6 | 0.24 | 7.02 | 0 | 50 | 0.27 | 1.8 | 1 | 0 | 0 | 10.1016/0022-1902(79)80151-7
7.03 | 0.9762173 | 0.87 | 6 | 0.24 | 7.03 | 0 | 50 | 0.27 | 1.8 | 1 | 0 | 0 | 10.1016/0022-1902(79)80151-7
7.04 | 0.9761693 | 0.87 | 6 | 0.24 | 7.04 | 0 | 50 | 0.27 | 1.8 | 1 | 0 | 0 | 10.1016/0022-1902(79)80151-7
7.05 | 0.976121 | 0.87 | 6 | 0.24 | 7.05 | 0 | 50 | 0.27 | 1.8 | 1 | 0 | 0 | 10.1016/0022-1902(79)80151-7
7.06 | 0.9760724 | 0.87 | 6 | 0.24 | 7.06 | 0 | 50 | 0.27 | 1.8 | 1 | 0 | 0 | 10.1016/0022-1902(79)80151-7
7.07 | 0.9760235 | 0.87 | 6 | 0.24 | 7.07 | 0 | 50 | 0.27 | 1.8 | 1 | 0 | 0 | 10.1016/0022-1902(79)80151-7
7.08 | 0.9759742 | 0.87 | 6 | 0.24 | 7.08 | 0 | 50 | 0.27 | 1.8 | 1 | 0 | 0 | 10.1016/0022-1902(79)80151-7
7.09 | 0.9759247 | 0.87 | 6 | 0.24 | 7.09 | 0 | 50 | 0.27 | 1.8 | 1 | 0 | 0 | 10.1016/0022-1902(79)80151-7
7.1 | 0.9758748 | 0.87 | 6 | 0.24 | 7.1 | 0 | 50 | 0.27 | 1.8 | 1 | 0 | 0 | 10.1016/0022-1902(79)80151-7
7.11 | 0.9758246 | 0.87 | 6 | 0.24 | 7.11 | 0 | 50 | 0.27 | 1.8 | 1 | 0 | 0 | 10.1016/0022-1902(79)80151-7
7.12 | 0.9757741 | 0.87 | 6 | 0.24 | 7.12 | 0 | 50 | 0.27 | 1.8 | 1 | 0 | 0 | 10.1016/0022-1902(79)80151-7
7.13 | 0.9757233 | 0.87 | 6 | 0.24 | 7.13 | 0 | 50 | 0.27 | 1.8 | 1 | 0 | 0 | 10.1016/0022-1902(79)80151-7
7.14 | 0.9756722 | 0.87 | 6 | 0.24 | 7.14 | 0 | 50 | 0.27 | 1.8 | 1 | 0 | 0 | 10.1016/0022-1902(79)80151-7
7.15 | 0.9756207 | 0.87 | 6 | 0.24 | 7.15 | 0 | 50 | 0.27 | 1.8 | 1 | 0 | 0 | 10.1016/0022-1902(79)80151-7
7.16 | 0.975569 | 0.87 | 6 | 0.24 | 7.16 | 0 | 50 | 0.27 | 1.8 | 1 | 0 | 0 | 10.1016/0022-1902(79)80151-7
7.17 | 0.9755169 | 0.87 | 6 | 0.24 | 7.17 | 0 | 50 | 0.27 | 1.8 | 1 | 0 | 0 | 10.1016/0022-1902(79)80151-7
7.18 | 0.9754645 | 0.87 | 6 | 0.24 | 7.18 | 0 | 50 | 0.27 | 1.8 | 1 | 0 | 0 | 10.1016/0022-1902(79)80151-7
7.19 | 0.9754118 | 0.87 | 6 | 0.24 | 7.19 | 0 | 50 | 0.27 | 1.8 | 1 | 0 | 0 | 10.1016/0022-1902(79)80151-7
7.2 | 0.9753587 | 0.87 | 6 | 0.24 | 7.2 | 0 | 50 | 0.27 | 1.8 | 1 | 0 | 0 | 10.1016/0022-1902(79)80151-7
7.21 | 0.9753054 | 0.87 | 6 | 0.24 | 7.21 | 0 | 50 | 0.27 | 1.8 | 1 | 0 | 0 | 10.1016/0022-1902(79)80151-7
7.22 | 0.9752517 | 0.87 | 6 | 0.24 | 7.22 | 0 | 50 | 0.27 | 1.8 | 1 | 0 | 0 | 10.1016/0022-1902(79)80151-7
7.23 | 0.9751977 | 0.87 | 6 | 0.24 | 7.23 | 0 | 50 | 0.27 | 1.8 | 1 | 0 | 0 | 10.1016/0022-1902(79)80151-7
7.24 | 0.9751434 | 0.87 | 6 | 0.24 | 7.24 | 0 | 50 | 0.27 | 1.8 | 1 | 0 | 0 | 10.1016/0022-1902(79)80151-7
7.25 | 0.9750887 | 0.87 | 6 | 0.24 | 7.25 | 0 | 50 | 0.27 | 1.8 | 1 | 0 | 0 | 10.1016/0022-1902(79)80151-7
7.26 | 0.9750338 | 0.87 | 6 | 0.24 | 7.26 | 0 | 50 | 0.27 | 1.8 | 1 | 0 | 0 | 10.1016/0022-1902(79)80151-7
7.27 | 0.9749785 | 0.87 | 6 | 0.24 | 7.27 | 0 | 50 | 0.27 | 1.8 | 1 | 0 | 0 | 10.1016/0022-1902(79)80151-7
7.28 | 0.9749229 | 0.87 | 6 | 0.24 | 7.28 | 0 | 50 | 0.27 | 1.8 | 1 | 0 | 0 | 10.1016/0022-1902(79)80151-7
7.29 | 0.9748669 | 0.87 | 6 | 0.24 | 7.29 | 0 | 50 | 0.27 | 1.8 | 1 | 0 | 0 | 10.1016/0022-1902(79)80151-7
7.3 | 0.9748107 | 0.87 | 6 | 0.24 | 7.3 | 0 | 50 | 0.27 | 1.8 | 1 | 0 | 0 | 10.1016/0022-1902(79)80151-7
7.31 | 0.9747541 | 0.87 | 6 | 0.24 | 7.31 | 0 | 50 | 0.27 | 1.8 | 1 | 0 | 0 | 10.1016/0022-1902(79)80151-7
7.32 | 0.9746972 | 0.87 | 6 | 0.24 | 7.32 | 0 | 50 | 0.27 | 1.8 | 1 | 0 | 0 | 10.1016/0022-1902(79)80151-7
7.33 | 0.97464 | 0.87 | 6 | 0.24 | 7.33 | 0 | 50 | 0.27 | 1.8 | 1 | 0 | 0 | 10.1016/0022-1902(79)80151-7
7.34 | 0.9745824 | 0.87 | 6 | 0.24 | 7.34 | 0 | 50 | 0.27 | 1.8 | 1 | 0 | 0 | 10.1016/0022-1902(79)80151-7
7.35 | 0.9745246 | 0.87 | 6 | 0.24 | 7.35 | 0 | 50 | 0.27 | 1.8 | 1 | 0 | 0 | 10.1016/0022-1902(79)80151-7
7.36 | 0.9744664 | 0.87 | 6 | 0.24 | 7.36 | 0 | 50 | 0.27 | 1.8 | 1 | 0 | 0 | 10.1016/0022-1902(79)80151-7
7.37 | 0.9744078 | 0.87 | 6 | 0.24 | 7.37 | 0 | 50 | 0.27 | 1.8 | 1 | 0 | 0 | 10.1016/0022-1902(79)80151-7
7.38 | 0.974349 | 0.87 | 6 | 0.24 | 7.38 | 0 | 50 | 0.27 | 1.8 | 1 | 0 | 0 | 10.1016/0022-1902(79)80151-7
7.39 | 0.9742898 | 0.87 | 6 | 0.24 | 7.39 | 0 | 50 | 0.27 | 1.8 | 1 | 0 | 0 | 10.1016/0022-1902(79)80151-7
7.4 | 0.9742303 | 0.87 | 6 | 0.24 | 7.4 | 0 | 50 | 0.27 | 1.8 | 1 | 0 | 0 | 10.1016/0022-1902(79)80151-7
0.9 | 0.03312779 | 1.12 | 6 | 0.001 | 0.9 | 0 | 50 | 0.27 | 1.8 | 1 | 0 | 0 | 10.1016/0022-1902(79)80151-7
0.91 | 0.03741536 | 1.12 | 6 | 0.001 | 0.91 | 0 | 50 | 0.27 | 1.8 | 1 | 0 | 0 | 10.1016/0022-1902(79)80151-7
0.92 | 0.0421577 | 1.12 | 6 | 0.001 | 0.92 | 0 | 50 | 0.27 | 1.8 | 1 | 0 | 0 | 10.1016/0022-1902(79)80151-7
0.93 | 0.04738578 | 1.12 | 6 | 0.001 | 0.93 | 0 | 50 | 0.27 | 1.8 | 1 | 0 | 0 | 10.1016/0022-1902(79)80151-7
0.94 | 0.05312951 | 1.12 | 6 | 0.001 | 0.94 | 0 | 50 | 0.27 | 1.8 | 1 | 0 | 0 | 10.1016/0022-1902(79)80151-7
0.95 | 0.05941696 | 1.12 | 6 | 0.001 | 0.95 | 0 | 50 | 0.27 | 1.8 | 1 | 0 | 0 | 10.1016/0022-1902(79)80151-7
0.96 | 0.06627359 | 1.12 | 6 | 0.001 | 0.96 | 0 | 50 | 0.27 | 1.8 | 1 | 0 | 0 | 10.1016/0022-1902(79)80151-7
0.97 | 0.07372128 | 1.12 | 6 | 0.001 | 0.97 | 0 | 50 | 0.27 | 1.8 | 1 | 0 | 0 | 10.1016/0022-1902(79)80151-7
0.98 | 0.08177746 | 1.12 | 6 | 0.001 | 0.98 | 0 | 50 | 0.27 | 1.8 | 1 | 0 | 0 | 10.1016/0022-1902(79)80151-7
0.99 | 0.09045406 | 1.12 | 6 | 0.001 | 0.99 | 0 | 50 | 0.27 | 1.8 | 1 | 0 | 0 | 10.1016/0022-1902(79)80151-7
1 | 0.0997566 | 1.12 | 6 | 0.001 | 1 | 0 | 50 | 0.27 | 1.8 | 1 | 0 | 0 | 10.1016/0022-1902(79)80151-7
1.01 | 0.1096833 | 1.12 | 6 | 0.001 | 1.01 | 0 | 50 | 0.27 | 1.8 | 1 | 0 | 0 | 10.1016/0022-1902(79)80151-7
1.02 | 0.1202241 | 1.12 | 6 | 0.001 | 1.02 | 0 | 50 | 0.27 | 1.8 | 1 | 0 | 0 | 10.1016/0022-1902(79)80151-7
1.03 | 0.1313605 | 1.12 | 6 | 0.001 | 1.03 | 0 | 50 | 0.27 | 1.8 | 1 | 0 | 0 | 10.1016/0022-1902(79)80151-7
1.04 | 0.1430646 | 1.12 | 6 | 0.001 | 1.04 | 0 | 50 | 0.27 | 1.8 | 1 | 0 | 0 | 10.1016/0022-1902(79)80151-7
1.05 | 0.1552991 | 1.12 | 6 | 0.001 | 1.05 | 0 | 50 | 0.27 | 1.8 | 1 | 0 | 0 | 10.1016/0022-1902(79)80151-7
1.06 | 0.1680179 | 1.12 | 6 | 0.001 | 1.06 | 0 | 50 | 0.27 | 1.8 | 1 | 0 | 0 | 10.1016/0022-1902(79)80151-7
1.07 | 0.1811659 | 1.12 | 6 | 0.001 | 1.07 | 0 | 50 | 0.27 | 1.8 | 1 | 0 | 0 | 10.1016/0022-1902(79)80151-7
1.08 | 0.1946801 | 1.12 | 6 | 0.001 | 1.08 | 0 | 50 | 0.27 | 1.8 | 1 | 0 | 0 | 10.1016/0022-1902(79)80151-7
1.09 | 0.2084908 | 1.12 | 6 | 0.001 | 1.09 | 0 | 50 | 0.27 | 1.8 | 1 | 0 | 0 | 10.1016/0022-1902(79)80151-7
1.1 | 0.222523 | 1.12 | 6 | 0.001 | 1.1 | 0 | 50 | 0.27 | 1.8 | 1 | 0 | 0 | 10.1016/0022-1902(79)80151-7
1.11 | 0.2366974 | 1.12 | 6 | 0.001 | 1.11 | 0 | 50 | 0.27 | 1.8 | 1 | 0 | 0 | 10.1016/0022-1902(79)80151-7
1.12 | 0.2509333 | 1.12 | 6 | 0.001 | 1.12 | 0 | 50 | 0.27 | 1.8 | 1 | 0 | 0 | 10.1016/0022-1902(79)80151-7
1.13 | 0.2651491 | 1.12 | 6 | 0.001 | 1.13 | 0 | 50 | 0.27 | 1.8 | 1 | 0 | 0 | 10.1016/0022-1902(79)80151-7
1.14 | 0.2792651 | 1.12 | 6 | 0.001 | 1.14 | 0 | 50 | 0.27 | 1.8 | 1 | 0 | 0 | 10.1016/0022-1902(79)80151-7
1.15 | 0.2932048 | 1.12 | 6 | 0.001 | 1.15 | 0 | 50 | 0.27 | 1.8 | 1 | 0 | 0 | 10.1016/0022-1902(79)80151-7
1.16 | 0.3068962 | 1.12 | 6 | 0.001 | 1.16 | 0 | 50 | 0.27 | 1.8 | 1 | 0 | 0 | 10.1016/0022-1902(79)80151-7
1.17 | 0.3202738 | 1.12 | 6 | 0.001 | 1.17 | 0 | 50 | 0.27 | 1.8 | 1 | 0 | 0 | 10.1016/0022-1902(79)80151-7
1.18 | 0.3332787 | 1.12 | 6 | 0.001 | 1.18 | 0 | 50 | 0.27 | 1.8 | 1 | 0 | 0 | 10.1016/0022-1902(79)80151-7
1.19 | 0.3458599 | 1.12 | 6 | 0.001 | 1.19 | 0 | 50 | 0.27 | 1.8 | 1 | 0 | 0 | 10.1016/0022-1902(79)80151-7
1.2 | 0.3579748 | 1.12 | 6 | 0.001 | 1.2 | 0 | 50 | 0.27 | 1.8 | 1 | 0 | 0 | 10.1016/0022-1902(79)80151-7
1.21 | 0.3695889 | 1.12 | 6 | 0.001 | 1.21 | 0 | 50 | 0.27 | 1.8 | 1 | 0 | 0 | 10.1016/0022-1902(79)80151-7
1.22 | 0.380676 | 1.12 | 6 | 0.001 | 1.22 | 0 | 50 | 0.27 | 1.8 | 1 | 0 | 0 | 10.1016/0022-1902(79)80151-7
1.23 | 0.3912178 | 1.12 | 6 | 0.001 | 1.23 | 0 | 50 | 0.27 | 1.8 | 1 | 0 | 0 | 10.1016/0022-1902(79)80151-7
1.24 | 0.4012033 | 1.12 | 6 | 0.001 | 1.24 | 0 | 50 | 0.27 | 1.8 | 1 | 0 | 0 | 10.1016/0022-1902(79)80151-7
1.25 | 0.4106283 | 1.12 | 6 | 0.001 | 1.25 | 0 | 50 | 0.27 | 1.8 | 1 | 0 | 0 | 10.1016/0022-1902(79)80151-7
1.26 | 0.4194946 | 1.12 | 6 | 0.001 | 1.26 | 0 | 50 | 0.27 | 1.8 | 1 | 0 | 0 | 10.1016/0022-1902(79)80151-7
1.27 | 0.4278091 | 1.12 | 6 | 0.001 | 1.27 | 0 | 50 | 0.27 | 1.8 | 1 | 0 | 0 | 10.1016/0022-1902(79)80151-7
1.28 | 0.4355832 | 1.12 | 6 | 0.001 | 1.28 | 0 | 50 | 0.27 | 1.8 | 1 | 0 | 0 | 10.1016/0022-1902(79)80151-7
1.29 | 0.4428321 | 1.12 | 6 | 0.001 | 1.29 | 0 | 50 | 0.27 | 1.8 | 1 | 0 | 0 | 10.1016/0022-1902(79)80151-7
1.3 | 0.4495737 | 1.12 | 6 | 0.001 | 1.3 | 0 | 50 | 0.27 | 1.8 | 1 | 0 | 0 | 10.1016/0022-1902(79)80151-7
1.31 | 0.4558283 | 1.12 | 6 | 0.001 | 1.31 | 0 | 50 | 0.27 | 1.8 | 1 | 0 | 0 | 10.1016/0022-1902(79)80151-7
1.32 | 0.4616177 | 1.12 | 6 | 0.001 | 1.32 | 0 | 50 | 0.27 | 1.8 | 1 | 0 | 0 | 10.1016/0022-1902(79)80151-7
1.33 | 0.4669651 | 1.12 | 6 | 0.001 | 1.33 | 0 | 50 | 0.27 | 1.8 | 1 | 0 | 0 | 10.1016/0022-1902(79)80151-7
1.34 | 0.4718939 | 1.12 | 6 | 0.001 | 1.34 | 0 | 50 | 0.27 | 1.8 | 1 | 0 | 0 | 10.1016/0022-1902(79)80151-7
1.35 | 0.476428 | 1.12 | 6 | 0.001 | 1.35 | 0 | 50 | 0.27 | 1.8 | 1 | 0 | 0 | 10.1016/0022-1902(79)80151-7
1.36 | 0.4805912 | 1.12 | 6 | 0.001 | 1.36 | 0 | 50 | 0.27 | 1.8 | 1 | 0 | 0 | 10.1016/0022-1902(79)80151-7
1.37 | 0.4844068 | 1.12 | 6 | 0.001 | 1.37 | 0 | 50 | 0.27 | 1.8 | 1 | 0 | 0 | 10.1016/0022-1902(79)80151-7
1.38 | 0.4878974 | 1.12 | 6 | 0.001 | 1.38 | 0 | 50 | 0.27 | 1.8 | 1 | 0 | 0 | 10.1016/0022-1902(79)80151-7
1.39 | 0.4910852 | 1.12 | 6 | 0.001 | 1.39 | 0 | 50 | 0.27 | 1.8 | 1 | 0 | 0 | 10.1016/0022-1902(79)80151-7
1.4 | 0.4939912 | 1.12 | 6 | 0.001 | 1.4 | 0 | 50 | 0.27 | 1.8 | 1 | 0 | 0 | 10.1016/0022-1902(79)80151-7
1.41 | 0.4966356 | 1.12 | 6 | 0.001 | 1.41 | 0 | 50 | 0.27 | 1.8 | 1 | 0 | 0 | 10.1016/0022-1902(79)80151-7
1.42 | 0.4990373 | 1.12 | 6 | 0.001 | 1.42 | 0 | 50 | 0.27 | 1.8 | 1 | 0 | 0 | 10.1016/0022-1902(79)80151-7
1.43 | 0.5012145 | 1.12 | 6 | 0.001 | 1.43 | 0 | 50 | 0.27 | 1.8 | 1 | 0 | 0 | 10.1016/0022-1902(79)80151-7
1.44 | 0.5031842 | 1.12 | 6 | 0.001 | 1.44 | 0 | 50 | 0.27 | 1.8 | 1 | 0 | 0 | 10.1016/0022-1902(79)80151-7
1.45 | 0.5049622 | 1.12 | 6 | 0.001 | 1.45 | 0 | 50 | 0.27 | 1.8 | 1 | 0 | 0 | 10.1016/0022-1902(79)80151-7
1.46 | 0.5065634 | 1.12 | 6 | 0.001 | 1.46 | 0 | 50 | 0.27 | 1.8 | 1 | 0 | 0 | 10.1016/0022-1902(79)80151-7
1.47 | 0.5080018 | 1.12 | 6 | 0.001 | 1.47 | 0 | 50 | 0.27 | 1.8 | 1 | 0 | 0 | 10.1016/0022-1902(79)80151-7
1.48 | 0.5092901 | 1.12 | 6 | 0.001 | 1.48 | 0 | 50 | 0.27 | 1.8 | 1 | 0 | 0 | 10.1016/0022-1902(79)80151-7
1.49 | 0.5104404 | 1.12 | 6 | 0.001 | 1.49 | 0 | 50 | 0.27 | 1.8 | 1 | 0 | 0 | 10.1016/0022-1902(79)80151-7
1.5 | 0.5114639 | 1.12 | 6 | 0.001 | 1.5 | 0 | 50 | 0.27 | 1.8 | 1 | 0 | 0 | 10.1016/0022-1902(79)80151-7
1.51 | 0.5123706 | 1.12 | 6 | 0.001 | 1.51 | 0 | 50 | 0.27 | 1.8 | 1 | 0 | 0 | 10.1016/0022-1902(79)80151-7
1.52 | 0.5131702 | 1.12 | 6 | 0.001 | 1.52 | 0 | 50 | 0.27 | 1.8 | 1 | 0 | 0 | 10.1016/0022-1902(79)80151-7
1.53 | 0.5138715 | 1.12 | 6 | 0.001 | 1.53 | 0 | 50 | 0.27 | 1.8 | 1 | 0 | 0 | 10.1016/0022-1902(79)80151-7
1.54 | 0.5144824 | 1.12 | 6 | 0.001 | 1.54 | 0 | 50 | 0.27 | 1.8 | 1 | 0 | 0 | 10.1016/0022-1902(79)80151-7
1.55 | 0.5150104 | 1.12 | 6 | 0.001 | 1.55 | 0 | 50 | 0.27 | 1.8 | 1 | 0 | 0 | 10.1016/0022-1902(79)80151-7
1.56 | 0.5154624 | 1.12 | 6 | 0.001 | 1.56 | 0 | 50 | 0.27 | 1.8 | 1 | 0 | 0 | 10.1016/0022-1902(79)80151-7
1.57 | 0.5158448 | 1.12 | 6 | 0.001 | 1.57 | 0 | 50 | 0.27 | 1.8 | 1 | 0 | 0 | 10.1016/0022-1902(79)80151-7
1.58 | 0.5161631 | 1.12 | 6 | 0.001 | 1.58 | 0 | 50 | 0.27 | 1.8 | 1 | 0 | 0 | 10.1016/0022-1902(79)80151-7
1.59 | 0.5164229 | 1.12 | 6 | 0.001 | 1.59 | 0 | 50 | 0.27 | 1.8 | 1 | 0 | 0 | 10.1016/0022-1902(79)80151-7
1.6 | 0.516629 | 1.12 | 6 | 0.001 | 1.6 | 0 | 50 | 0.27 | 1.8 | 1 | 0 | 0 | 10.1016/0022-1902(79)80151-7
1.61 | 0.5167859 | 1.12 | 6 | 0.001 | 1.61 | 0 | 50 | 0.27 | 1.8 | 1 | 0 | 0 | 10.1016/0022-1902(79)80151-7
1.62 | 0.5168977 | 1.12 | 6 | 0.001 | 1.62 | 0 | 50 | 0.27 | 1.8 | 1 | 0 | 0 | 10.1016/0022-1902(79)80151-7
1.63 | 0.5169683 | 1.12 | 6 | 0.001 | 1.63 | 0 | 50 | 0.27 | 1.8 | 1 | 0 | 0 | 10.1016/0022-1902(79)80151-7
1.64 | 0.517001 | 1.12 | 6 | 0.001 | 1.64 | 0 | 50 | 0.27 | 1.8 | 1 | 0 | 0 | 10.1016/0022-1902(79)80151-7
1.65 | 0.5169992 | 1.12 | 6 | 0.001 | 1.65 | 0 | 50 | 0.27 | 1.8 | 1 | 0 | 0 | 10.1016/0022-1902(79)80151-7
1.66 | 0.5169657 | 1.12 | 6 | 0.001 | 1.66 | 0 | 50 | 0.27 | 1.8 | 1 | 0 | 0 | 10.1016/0022-1902(79)80151-7
1.67 | 0.5169032 | 1.12 | 6 | 0.001 | 1.67 | 0 | 50 | 0.27 | 1.8 | 1 | 0 | 0 | 10.1016/0022-1902(79)80151-7
1.68 | 0.5168143 | 1.12 | 6 | 0.001 | 1.68 | 0 | 50 | 0.27 | 1.8 | 1 | 0 | 0 | 10.1016/0022-1902(79)80151-7
1.69 | 0.5167011 | 1.12 | 6 | 0.001 | 1.69 | 0 | 50 | 0.27 | 1.8 | 1 | 0 | 0 | 10.1016/0022-1902(79)80151-7
1.7 | 0.5165658 | 1.12 | 6 | 0.001 | 1.7 | 0 | 50 | 0.27 | 1.8 | 1 | 0 | 0 | 10.1016/0022-1902(79)80151-7
1.71 | 0.5164104 | 1.12 | 6 | 0.001 | 1.71 | 0 | 50 | 0.27 | 1.8 | 1 | 0 | 0 | 10.1016/0022-1902(79)80151-7
1.72 | 0.5162365 | 1.12 | 6 | 0.001 | 1.72 | 0 | 50 | 0.27 | 1.8 | 1 | 0 | 0 | 10.1016/0022-1902(79)80151-7
1.73 | 0.5160458 | 1.12 | 6 | 0.001 | 1.73 | 0 | 50 | 0.27 | 1.8 | 1 | 0 | 0 | 10.1016/0022-1902(79)80151-7
1.74 | 0.5158398 | 1.12 | 6 | 0.001 | 1.74 | 0 | 50 | 0.27 | 1.8 | 1 | 0 | 0 | 10.1016/0022-1902(79)80151-7
1.75 | 0.5156198 | 1.12 | 6 | 0.001 | 1.75 | 0 | 50 | 0.27 | 1.8 | 1 | 0 | 0 | 10.1016/0022-1902(79)80151-7
1.76 | 0.5153872 | 1.12 | 6 | 0.001 | 1.76 | 0 | 50 | 0.27 | 1.8 | 1 | 0 | 0 | 10.1016/0022-1902(79)80151-7
1.77 | 0.5151431 | 1.12 | 6 | 0.001 | 1.77 | 0 | 50 | 0.27 | 1.8 | 1 | 0 | 0 | 10.1016/0022-1902(79)80151-7
1.78 | 0.5148885 | 1.12 | 6 | 0.001 | 1.78 | 0 | 50 | 0.27 | 1.8 | 1 | 0 | 0 | 10.1016/0022-1902(79)80151-7
1.79 | 0.5146245 | 1.12 | 6 | 0.001 | 1.79 | 0 | 50 | 0.27 | 1.8 | 1 | 0 | 0 | 10.1016/0022-1902(79)80151-7
1.8 | 0.514352 | 1.12 | 6 | 0.001 | 1.8 | 0 | 50 | 0.27 | 1.8 | 1 | 0 | 0 | 10.1016/0022-1902(79)80151-7
1.81 | 0.5140717 | 1.12 | 6 | 0.001 | 1.81 | 0 | 50 | 0.27 | 1.8 | 1 | 0 | 0 | 10.1016/0022-1902(79)80151-7
1.82 | 0.5137846 | 1.12 | 6 | 0.001 | 1.82 | 0 | 50 | 0.27 | 1.8 | 1 | 0 | 0 | 10.1016/0022-1902(79)80151-7
1.83 | 0.5134913 | 1.12 | 6 | 0.001 | 1.83 | 0 | 50 | 0.27 | 1.8 | 1 | 0 | 0 | 10.1016/0022-1902(79)80151-7
1.84 | 0.5131924 | 1.12 | 6 | 0.001 | 1.84 | 0 | 50 | 0.27 | 1.8 | 1 | 0 | 0 | 10.1016/0022-1902(79)80151-7
1.85 | 0.5128887 | 1.12 | 6 | 0.001 | 1.85 | 0 | 50 | 0.27 | 1.8 | 1 | 0 | 0 | 10.1016/0022-1902(79)80151-7
1.86 | 0.5125806 | 1.12 | 6 | 0.001 | 1.86 | 0 | 50 | 0.27 | 1.8 | 1 | 0 | 0 | 10.1016/0022-1902(79)80151-7
1.87 | 0.5122687 | 1.12 | 6 | 0.001 | 1.87 | 0 | 50 | 0.27 | 1.8 | 1 | 0 | 0 | 10.1016/0022-1902(79)80151-7
1.88 | 0.5119535 | 1.12 | 6 | 0.001 | 1.88 | 0 | 50 | 0.27 | 1.8 | 1 | 0 | 0 | 10.1016/0022-1902(79)80151-7
1.89 | 0.5116355 | 1.12 | 6 | 0.001 | 1.89 | 0 | 50 | 0.27 | 1.8 | 1 | 0 | 0 | 10.1016/0022-1902(79)80151-7
1.9 | 0.511315 | 1.12 | 6 | 0.001 | 1.9 | 0 | 50 | 0.27 | 1.8 | 1 | 0 | 0 | 10.1016/0022-1902(79)80151-7
1.91 | 0.5109925 | 1.12 | 6 | 0.001 | 1.91 | 0 | 50 | 0.27 | 1.8 | 1 | 0 | 0 | 10.1016/0022-1902(79)80151-7
1.92 | 0.5106684 | 1.12 | 6 | 0.001 | 1.92 | 0 | 50 | 0.27 | 1.8 | 1 | 0 | 0 | 10.1016/0022-1902(79)80151-7
1.93 | 0.510343 | 1.12 | 6 | 0.001 | 1.93 | 0 | 50 | 0.27 | 1.8 | 1 | 0 | 0 | 10.1016/0022-1902(79)80151-7
1.94 | 0.5100165 | 1.12 | 6 | 0.001 | 1.94 | 0 | 50 | 0.27 | 1.8 | 1 | 0 | 0 | 10.1016/0022-1902(79)80151-7
1.95 | 0.5096894 | 1.12 | 6 | 0.001 | 1.95 | 0 | 50 | 0.27 | 1.8 | 1 | 0 | 0 | 10.1016/0022-1902(79)80151-7
1.96 | 0.509362 | 1.12 | 6 | 0.001 | 1.96 | 0 | 50 | 0.27 | 1.8 | 1 | 0 | 0 | 10.1016/0022-1902(79)80151-7
1.97 | 0.5090344 | 1.12 | 6 | 0.001 | 1.97 | 0 | 50 | 0.27 | 1.8 | 1 | 0 | 0 | 10.1016/0022-1902(79)80151-7
1.98 | 0.508707 | 1.12 | 6 | 0.001 | 1.98 | 0 | 50 | 0.27 | 1.8 | 1 | 0 | 0 | 10.1016/0022-1902(79)80151-7
1.99 | 0.50838 | 1.12 | 6 | 0.001 | 1.99 | 0 | 50 | 0.27 | 1.8 | 1 | 0 | 0 | 10.1016/0022-1902(79)80151-7
2 | 0.5080536 | 1.12 | 6 | 0.001 | 2 | 0 | 50 | 0.27 | 1.8 | 1 | 0 | 0 | 10.1016/0022-1902(79)80151-7
2.01 | 0.5077281 | 1.12 | 6 | 0.001 | 2.01 | 0 | 50 | 0.27 | 1.8 | 1 | 0 | 0 | 10.1016/0022-1902(79)80151-7
2.02 | 0.5074036 | 1.12 | 6 | 0.001 | 2.02 | 0 | 50 | 0.27 | 1.8 | 1 | 0 | 0 | 10.1016/0022-1902(79)80151-7
2.03 | 0.5070804 | 1.12 | 6 | 0.001 | 2.03 | 0 | 50 | 0.27 | 1.8 | 1 | 0 | 0 | 10.1016/0022-1902(79)80151-7
2.04 | 0.5067588 | 1.12 | 6 | 0.001 | 2.04 | 0 | 50 | 0.27 | 1.8 | 1 | 0 | 0 | 10.1016/0022-1902(79)80151-7
2.05 | 0.5064388 | 1.12 | 6 | 0.001 | 2.05 | 0 | 50 | 0.27 | 1.8 | 1 | 0 | 0 | 10.1016/0022-1902(79)80151-7
2.06 | 0.5061206 | 1.12 | 6 | 0.001 | 2.06 | 0 | 50 | 0.27 | 1.8 | 1 | 0 | 0 | 10.1016/0022-1902(79)80151-7
2.07 | 0.5058046 | 1.12 | 6 | 0.001 | 2.07 | 0 | 50 | 0.27 | 1.8 | 1 | 0 | 0 | 10.1016/0022-1902(79)80151-7
2.08 | 0.5054907 | 1.12 | 6 | 0.001 | 2.08 | 0 | 50 | 0.27 | 1.8 | 1 | 0 | 0 | 10.1016/0022-1902(79)80151-7
2.09 | 0.5051792 | 1.12 | 6 | 0.001 | 2.09 | 0 | 50 | 0.27 | 1.8 | 1 | 0 | 0 | 10.1016/0022-1902(79)80151-7
2.1 | 0.5048704 | 1.12 | 6 | 0.001 | 2.1 | 0 | 50 | 0.27 | 1.8 | 1 | 0 | 0 | 10.1016/0022-1902(79)80151-7
2.11 | 0.5045643 | 1.12 | 6 | 0.001 | 2.11 | 0 | 50 | 0.27 | 1.8 | 1 | 0 | 0 | 10.1016/0022-1902(79)80151-7
2.12 | 0.5042611 | 1.12 | 6 | 0.001 | 2.12 | 0 | 50 | 0.27 | 1.8 | 1 | 0 | 0 | 10.1016/0022-1902(79)80151-7
2.13 | 0.503961 | 1.12 | 6 | 0.001 | 2.13 | 0 | 50 | 0.27 | 1.8 | 1 | 0 | 0 | 10.1016/0022-1902(79)80151-7
2.14 | 0.5036642 | 1.12 | 6 | 0.001 | 2.14 | 0 | 50 | 0.27 | 1.8 | 1 | 0 | 0 | 10.1016/0022-1902(79)80151-7
2.15 | 0.5033708 | 1.12 | 6 | 0.001 | 2.15 | 0 | 50 | 0.27 | 1.8 | 1 | 0 | 0 | 10.1016/0022-1902(79)80151-7
2.16 | 0.503081 | 1.12 | 6 | 0.001 | 2.16 | 0 | 50 | 0.27 | 1.8 | 1 | 0 | 0 | 10.1016/0022-1902(79)80151-7
2.17 | 0.5027951 | 1.12 | 6 | 0.001 | 2.17 | 0 | 50 | 0.27 | 1.8 | 1 | 0 | 0 | 10.1016/0022-1902(79)80151-7
2.18 | 0.5025131 | 1.12 | 6 | 0.001 | 2.18 | 0 | 50 | 0.27 | 1.8 | 1 | 0 | 0 | 10.1016/0022-1902(79)80151-7
2.19 | 0.5022353 | 1.12 | 6 | 0.001 | 2.19 | 0 | 50 | 0.27 | 1.8 | 1 | 0 | 0 | 10.1016/0022-1902(79)80151-7
2.2 | 0.5019618 | 1.12 | 6 | 0.001 | 2.2 | 0 | 50 | 0.27 | 1.8 | 1 | 0 | 0 | 10.1016/0022-1902(79)80151-7
2.21 | 0.5016928 | 1.12 | 6 | 0.001 | 2.21 | 0 | 50 | 0.27 | 1.8 | 1 | 0 | 0 | 10.1016/0022-1902(79)80151-7
2.22 | 0.5014285 | 1.12 | 6 | 0.001 | 2.22 | 0 | 50 | 0.27 | 1.8 | 1 | 0 | 0 | 10.1016/0022-1902(79)80151-7
2.23 | 0.5011692 | 1.12 | 6 | 0.001 | 2.23 | 0 | 50 | 0.27 | 1.8 | 1 | 0 | 0 | 10.1016/0022-1902(79)80151-7
2.24 | 0.5009149 | 1.12 | 6 | 0.001 | 2.24 | 0 | 50 | 0.27 | 1.8 | 1 | 0 | 0 | 10.1016/0022-1902(79)80151-7
2.25 | 0.500666 | 1.12 | 6 | 0.001 | 2.25 | 0 | 50 | 0.27 | 1.8 | 1 | 0 | 0 | 10.1016/0022-1902(79)80151-7
2.26 | 0.5004226 | 1.12 | 6 | 0.001 | 2.26 | 0 | 50 | 0.27 | 1.8 | 1 | 0 | 0 | 10.1016/0022-1902(79)80151-7
2.27 | 0.500185 | 1.12 | 6 | 0.001 | 2.27 | 0 | 50 | 0.27 | 1.8 | 1 | 0 | 0 | 10.1016/0022-1902(79)80151-7
2.28 | 0.4999533 | 1.12 | 6 | 0.001 | 2.28 | 0 | 50 | 0.27 | 1.8 | 1 | 0 | 0 | 10.1016/0022-1902(79)80151-7
2.29 | 0.4997279 | 1.12 | 6 | 0.001 | 2.29 | 0 | 50 | 0.27 | 1.8 | 1 | 0 | 0 | 10.1016/0022-1902(79)80151-7
2.3 | 0.4995088 | 1.12 | 6 | 0.001 | 2.3 | 0 | 50 | 0.27 | 1.8 | 1 | 0 | 0 | 10.1016/0022-1902(79)80151-7
2.31 | 0.4992965 | 1.12 | 6 | 0.001 | 2.31 | 0 | 50 | 0.27 | 1.8 | 1 | 0 | 0 | 10.1016/0022-1902(79)80151-7
2.32 | 0.4990911 | 1.12 | 6 | 0.001 | 2.32 | 0 | 50 | 0.27 | 1.8 | 1 | 0 | 0 | 10.1016/0022-1902(79)80151-7
2.33 | 0.4988929 | 1.12 | 6 | 0.001 | 2.33 | 0 | 50 | 0.27 | 1.8 | 1 | 0 | 0 | 10.1016/0022-1902(79)80151-7
2.34 | 0.4987022 | 1.12 | 6 | 0.001 | 2.34 | 0 | 50 | 0.27 | 1.8 | 1 | 0 | 0 | 10.1016/0022-1902(79)80151-7
2.35 | 0.4985193 | 1.12 | 6 | 0.001 | 2.35 | 0 | 50 | 0.27 | 1.8 | 1 | 0 | 0 | 10.1016/0022-1902(79)80151-7
2.36 | 0.4983444 | 1.12 | 6 | 0.001 | 2.36 | 0 | 50 | 0.27 | 1.8 | 1 | 0 | 0 | 10.1016/0022-1902(79)80151-7
2.37 | 0.4981778 | 1.12 | 6 | 0.001 | 2.37 | 0 | 50 | 0.27 | 1.8 | 1 | 0 | 0 | 10.1016/0022-1902(79)80151-7
2.38 | 0.4980199 | 1.12 | 6 | 0.001 | 2.38 | 0 | 50 | 0.27 | 1.8 | 1 | 0 | 0 | 10.1016/0022-1902(79)80151-7
2.39 | 0.4978709 | 1.12 | 6 | 0.001 | 2.39 | 0 | 50 | 0.27 | 1.8 | 1 | 0 | 0 | 10.1016/0022-1902(79)80151-7
2.4 | 0.4977313 | 1.12 | 6 | 0.001 | 2.4 | 0 | 50 | 0.27 | 1.8 | 1 | 0 | 0 | 10.1016/0022-1902(79)80151-7
2.41 | 0.4976013 | 1.12 | 6 | 0.001 | 2.41 | 0 | 50 | 0.27 | 1.8 | 1 | 0 | 0 | 10.1016/0022-1902(79)80151-7
2.42 | 0.4974813 | 1.12 | 6 | 0.001 | 2.42 | 0 | 50 | 0.27 | 1.8 | 1 | 0 | 0 | 10.1016/0022-1902(79)80151-7
2.43 | 0.4973717 | 1.12 | 6 | 0.001 | 2.43 | 0 | 50 | 0.27 | 1.8 | 1 | 0 | 0 | 10.1016/0022-1902(79)80151-7
2.44 | 0.4972728 | 1.12 | 6 | 0.001 | 2.44 | 0 | 50 | 0.27 | 1.8 | 1 | 0 | 0 | 10.1016/0022-1902(79)80151-7
2.45 | 0.497185 | 1.12 | 6 | 0.001 | 2.45 | 0 | 50 | 0.27 | 1.8 | 1 | 0 | 0 | 10.1016/0022-1902(79)80151-7
2.46 | 0.4971088 | 1.12 | 6 | 0.001 | 2.46 | 0 | 50 | 0.27 | 1.8 | 1 | 0 | 0 | 10.1016/0022-1902(79)80151-7
2.47 | 0.4970445 | 1.12 | 6 | 0.001 | 2.47 | 0 | 50 | 0.27 | 1.8 | 1 | 0 | 0 | 10.1016/0022-1902(79)80151-7
2.48 | 0.4969926 | 1.12 | 6 | 0.001 | 2.48 | 0 | 50 | 0.27 | 1.8 | 1 | 0 | 0 | 10.1016/0022-1902(79)80151-7
2.49 | 0.4969536 | 1.12 | 6 | 0.001 | 2.49 | 0 | 50 | 0.27 | 1.8 | 1 | 0 | 0 | 10.1016/0022-1902(79)80151-7
2.5 | 0.4969278 | 1.12 | 6 | 0.001 | 2.5 | 0 | 50 | 0.27 | 1.8 | 1 | 0 | 0 | 10.1016/0022-1902(79)80151-7
2.51 | 0.4969158 | 1.12 | 6 | 0.001 | 2.51 | 0 | 50 | 0.27 | 1.8 | 1 | 0 | 0 | 10.1016/0022-1902(79)80151-7
2.52 | 0.496918 | 1.12 | 6 | 0.001 | 2.52 | 0 | 50 | 0.27 | 1.8 | 1 | 0 | 0 | 10.1016/0022-1902(79)80151-7
2.53 | 0.496935 | 1.12 | 6 | 0.001 | 2.53 | 0 | 50 | 0.27 | 1.8 | 1 | 0 | 0 | 10.1016/0022-1902(79)80151-7
2.54 | 0.4969672 | 1.12 | 6 | 0.001 | 2.54 | 0 | 50 | 0.27 | 1.8 | 1 | 0 | 0 | 10.1016/0022-1902(79)80151-7
2.55 | 0.4970153 | 1.12 | 6 | 0.001 | 2.55 | 0 | 50 | 0.27 | 1.8 | 1 | 0 | 0 | 10.1016/0022-1902(79)80151-7
2.56 | 0.4970797 | 1.12 | 6 | 0.001 | 2.56 | 0 | 50 | 0.27 | 1.8 | 1 | 0 | 0 | 10.1016/0022-1902(79)80151-7
2.57 | 0.497161 | 1.12 | 6 | 0.001 | 2.57 | 0 | 50 | 0.27 | 1.8 | 1 | 0 | 0 | 10.1016/0022-1902(79)80151-7
2.58 | 0.4972599 | 1.12 | 6 | 0.001 | 2.58 | 0 | 50 | 0.27 | 1.8 | 1 | 0 | 0 | 10.1016/0022-1902(79)80151-7
2.59 | 0.4973769 | 1.12 | 6 | 0.001 | 2.59 | 0 | 50 | 0.27 | 1.8 | 1 | 0 | 0 | 10.1016/0022-1902(79)80151-7
2.6 | 0.4975126 | 1.12 | 6 | 0.001 | 2.6 | 0 | 50 | 0.27 | 1.8 | 1 | 0 | 0 | 10.1016/0022-1902(79)80151-7
2.61 | 0.4976677 | 1.12 | 6 | 0.001 | 2.61 | 0 | 50 | 0.27 | 1.8 | 1 | 0 | 0 | 10.1016/0022-1902(79)80151-7
2.62 | 0.4978427 | 1.12 | 6 | 0.001 | 2.62 | 0 | 50 | 0.27 | 1.8 | 1 | 0 | 0 | 10.1016/0022-1902(79)80151-7
2.63 | 0.4980385 | 1.12 | 6 | 0.001 | 2.63 | 0 | 50 | 0.27 | 1.8 | 1 | 0 | 0 | 10.1016/0022-1902(79)80151-7
2.64 | 0.4982557 | 1.12 | 6 | 0.001 | 2.64 | 0 | 50 | 0.27 | 1.8 | 1 | 0 | 0 | 10.1016/0022-1902(79)80151-7
2.65 | 0.498495 | 1.12 | 6 | 0.001 | 2.65 | 0 | 50 | 0.27 | 1.8 | 1 | 0 | 0 | 10.1016/0022-1902(79)80151-7
2.66 | 0.498757 | 1.12 | 6 | 0.001 | 2.66 | 0 | 50 | 0.27 | 1.8 | 1 | 0 | 0 | 10.1016/0022-1902(79)80151-7
2.67 | 0.4990427 | 1.12 | 6 | 0.001 | 2.67 | 0 | 50 | 0.27 | 1.8 | 1 | 0 | 0 | 10.1016/0022-1902(79)80151-7
2.68 | 0.4993526 | 1.12 | 6 | 0.001 | 2.68 | 0 | 50 | 0.27 | 1.8 | 1 | 0 | 0 | 10.1016/0022-1902(79)80151-7
2.69 | 0.4996876 | 1.12 | 6 | 0.001 | 2.69 | 0 | 50 | 0.27 | 1.8 | 1 | 0 | 0 | 10.1016/0022-1902(79)80151-7
2.7 | 0.5000486 | 1.12 | 6 | 0.001 | 2.7 | 0 | 50 | 0.27 | 1.8 | 1 | 0 | 0 | 10.1016/0022-1902(79)80151-7
2.71 | 0.5004362 | 1.12 | 6 | 0.001 | 2.71 | 0 | 50 | 0.27 | 1.8 | 1 | 0 | 0 | 10.1016/0022-1902(79)80151-7
2.72 | 0.5008514 | 1.12 | 6 | 0.001 | 2.72 | 0 | 50 | 0.27 | 1.8 | 1 | 0 | 0 | 10.1016/0022-1902(79)80151-7
2.73 | 0.5012949 | 1.12 | 6 | 0.001 | 2.73 | 0 | 50 | 0.27 | 1.8 | 1 | 0 | 0 | 10.1016/0022-1902(79)80151-7
2.74 | 0.5017677 | 1.12 | 6 | 0.001 | 2.74 | 0 | 50 | 0.27 | 1.8 | 1 | 0 | 0 | 10.1016/0022-1902(79)80151-7
2.75 | 0.5022707 | 1.12 | 6 | 0.001 | 2.75 | 0 | 50 | 0.27 | 1.8 | 1 | 0 | 0 | 10.1016/0022-1902(79)80151-7
2.76 | 0.5028046 | 1.12 | 6 | 0.001 | 2.76 | 0 | 50 | 0.27 | 1.8 | 1 | 0 | 0 | 10.1016/0022-1902(79)80151-7
2.77 | 0.5033705 | 1.12 | 6 | 0.001 | 2.77 | 0 | 50 | 0.27 | 1.8 | 1 | 0 | 0 | 10.1016/0022-1902(79)80151-7
2.78 | 0.5039693 | 1.12 | 6 | 0.001 | 2.78 | 0 | 50 | 0.27 | 1.8 | 1 | 0 | 0 | 10.1016/0022-1902(79)80151-7
2.79 | 0.5046019 | 1.12 | 6 | 0.001 | 2.79 | 0 | 50 | 0.27 | 1.8 | 1 | 0 | 0 | 10.1016/0022-1902(79)80151-7
2.8 | 0.5052693 | 1.12 | 6 | 0.001 | 2.8 | 0 | 50 | 0.27 | 1.8 | 1 | 0 | 0 | 10.1016/0022-1902(79)80151-7
2.81 | 0.5059724 | 1.12 | 6 | 0.001 | 2.81 | 0 | 50 | 0.27 | 1.8 | 1 | 0 | 0 | 10.1016/0022-1902(79)80151-7
2.82 | 0.5067122 | 1.12 | 6 | 0.001 | 2.82 | 0 | 50 | 0.27 | 1.8 | 1 | 0 | 0 | 10.1016/0022-1902(79)80151-7
2.83 | 0.5074897 | 1.12 | 6 | 0.001 | 2.83 | 0 | 50 | 0.27 | 1.8 | 1 | 0 | 0 | 10.1016/0022-1902(79)80151-7
2.84 | 0.508306 | 1.12 | 6 | 0.001 | 2.84 | 0 | 50 | 0.27 | 1.8 | 1 | 0 | 0 | 10.1016/0022-1902(79)80151-7
2.85 | 0.5091619 | 1.12 | 6 | 0.001 | 2.85 | 0 | 50 | 0.27 | 1.8 | 1 | 0 | 0 | 10.1016/0022-1902(79)80151-7
2.86 | 0.5100587 | 1.12 | 6 | 0.001 | 2.86 | 0 | 50 | 0.27 | 1.8 | 1 | 0 | 0 | 10.1016/0022-1902(79)80151-7
2.87 | 0.5109972 | 1.12 | 6 | 0.001 | 2.87 | 0 | 50 | 0.27 | 1.8 | 1 | 0 | 0 | 10.1016/0022-1902(79)80151-7
2.88 | 0.5119785 | 1.12 | 6 | 0.001 | 2.88 | 0 | 50 | 0.27 | 1.8 | 1 | 0 | 0 | 10.1016/0022-1902(79)80151-7
2.89 | 0.5130037 | 1.12 | 6 | 0.001 | 2.89 | 0 | 50 | 0.27 | 1.8 | 1 | 0 | 0 | 10.1016/0022-1902(79)80151-7
2.9 | 0.5140738 | 1.12 | 6 | 0.001 | 2.9 | 0 | 50 | 0.27 | 1.8 | 1 | 0 | 0 | 10.1016/0022-1902(79)80151-7
2.91 | 0.5151898 | 1.12 | 6 | 0.001 | 2.91 | 0 | 50 | 0.27 | 1.8 | 1 | 0 | 0 | 10.1016/0022-1902(79)80151-7
2.92 | 0.5163527 | 1.12 | 6 | 0.001 | 2.92 | 0 | 50 | 0.27 | 1.8 | 1 | 0 | 0 | 10.1016/0022-1902(79)80151-7
2.93 | 0.5175637 | 1.12 | 6 | 0.001 | 2.93 | 0 | 50 | 0.27 | 1.8 | 1 | 0 | 0 | 10.1016/0022-1902(79)80151-7
2.94 | 0.5188237 | 1.12 | 6 | 0.001 | 2.94 | 0 | 50 | 0.27 | 1.8 | 1 | 0 | 0 | 10.1016/0022-1902(79)80151-7
2.95 | 0.5201338 | 1.12 | 6 | 0.001 | 2.95 | 0 | 50 | 0.27 | 1.8 | 1 | 0 | 0 | 10.1016/0022-1902(79)80151-7
2.96 | 0.5214949 | 1.12 | 6 | 0.001 | 2.96 | 0 | 50 | 0.27 | 1.8 | 1 | 0 | 0 | 10.1016/0022-1902(79)80151-7
2.97 | 0.5229081 | 1.12 | 6 | 0.001 | 2.97 | 0 | 50 | 0.27 | 1.8 | 1 | 0 | 0 | 10.1016/0022-1902(79)80151-7
2.98 | 0.5243743 | 1.12 | 6 | 0.001 | 2.98 | 0 | 50 | 0.27 | 1.8 | 1 | 0 | 0 | 10.1016/0022-1902(79)80151-7
2.99 | 0.5258946 | 1.12 | 6 | 0.001 | 2.99 | 0 | 50 | 0.27 | 1.8 | 1 | 0 | 0 | 10.1016/0022-1902(79)80151-7
3 | 0.5274699 | 1.12 | 6 | 0.001 | 3 | 0 | 50 | 0.27 | 1.8 | 1 | 0 | 0 | 10.1016/0022-1902(79)80151-7
3.01 | 0.5291011 | 1.12 | 6 | 0.001 | 3.01 | 0 | 50 | 0.27 | 1.8 | 1 | 0 | 0 | 10.1016/0022-1902(79)80151-7
3.02 | 0.5307891 | 1.12 | 6 | 0.001 | 3.02 | 0 | 50 | 0.27 | 1.8 | 1 | 0 | 0 | 10.1016/0022-1902(79)80151-7
3.03 | 0.5325348 | 1.12 | 6 | 0.001 | 3.03 | 0 | 50 | 0.27 | 1.8 | 1 | 0 | 0 | 10.1016/0022-1902(79)80151-7
3.04 | 0.534339 | 1.12 | 6 | 0.001 | 3.04 | 0 | 50 | 0.27 | 1.8 | 1 | 0 | 0 | 10.1016/0022-1902(79)80151-7
3.05 | 0.5362026 | 1.12 | 6 | 0.001 | 3.05 | 0 | 50 | 0.27 | 1.8 | 1 | 0 | 0 | 10.1016/0022-1902(79)80151-7
3.06 | 0.5381264 | 1.12 | 6 | 0.001 | 3.06 | 0 | 50 | 0.27 | 1.8 | 1 | 0 | 0 | 10.1016/0022-1902(79)80151-7
3.07 | 0.540111 | 1.12 | 6 | 0.001 | 3.07 | 0 | 50 | 0.27 | 1.8 | 1 | 0 | 0 | 10.1016/0022-1902(79)80151-7
3.08 | 0.5421571 | 1.12 | 6 | 0.001 | 3.08 | 0 | 50 | 0.27 | 1.8 | 1 | 0 | 0 | 10.1016/0022-1902(79)80151-7
3.09 | 0.5442655 | 1.12 | 6 | 0.001 | 3.09 | 0 | 50 | 0.27 | 1.8 | 1 | 0 | 0 | 10.1016/0022-1902(79)80151-7
3.1 | 0.5464367 | 1.12 | 6 | 0.001 | 3.1 | 0 | 50 | 0.27 | 1.8 | 1 | 0 | 0 | 10.1016/0022-1902(79)80151-7
3.11 | 0.5486713 | 1.12 | 6 | 0.001 | 3.11 | 0 | 50 | 0.27 | 1.8 | 1 | 0 | 0 | 10.1016/0022-1902(79)80151-7
3.12 | 0.5509697 | 1.12 | 6 | 0.001 | 3.12 | 0 | 50 | 0.27 | 1.8 | 1 | 0 | 0 | 10.1016/0022-1902(79)80151-7
3.13 | 0.5533323 | 1.12 | 6 | 0.001 | 3.13 | 0 | 50 | 0.27 | 1.8 | 1 | 0 | 0 | 10.1016/0022-1902(79)80151-7
3.14 | 0.5557596 | 1.12 | 6 | 0.001 | 3.14 | 0 | 50 | 0.27 | 1.8 | 1 | 0 | 0 | 10.1016/0022-1902(79)80151-7
3.15 | 0.5582519 | 1.12 | 6 | 0.001 | 3.15 | 0 | 50 | 0.27 | 1.8 | 1 | 0 | 0 | 10.1016/0022-1902(79)80151-7
3.16 | 0.5608093 | 1.12 | 6 | 0.001 | 3.16 | 0 | 50 | 0.27 | 1.8 | 1 | 0 | 0 | 10.1016/0022-1902(79)80151-7
3.17 | 0.5634321 | 1.12 | 6 | 0.001 | 3.17 | 0 | 50 | 0.27 | 1.8 | 1 | 0 | 0 | 10.1016/0022-1902(79)80151-7
3.18 | 0.5661203 | 1.12 | 6 | 0.001 | 3.18 | 0 | 50 | 0.27 | 1.8 | 1 | 0 | 0 | 10.1016/0022-1902(79)80151-7
3.19 | 0.568874 | 1.12 | 6 | 0.001 | 3.19 | 0 | 50 | 0.27 | 1.8 | 1 | 0 | 0 | 10.1016/0022-1902(79)80151-7
3.2 | 0.571693 | 1.12 | 6 | 0.001 | 3.2 | 0 | 50 | 0.27 | 1.8 | 1 | 0 | 0 | 10.1016/0022-1902(79)80151-7
3.21 | 0.5745772 | 1.12 | 6 | 0.001 | 3.21 | 0 | 50 | 0.27 | 1.8 | 1 | 0 | 0 | 10.1016/0022-1902(79)80151-7
3.22 | 0.5775263 | 1.12 | 6 | 0.001 | 3.22 | 0 | 50 | 0.27 | 1.8 | 1 | 0 | 0 | 10.1016/0022-1902(79)80151-7
3.23 | 0.5805402 | 1.12 | 6 | 0.001 | 3.23 | 0 | 50 | 0.27 | 1.8 | 1 | 0 | 0 | 10.1016/0022-1902(79)80151-7
3.24 | 0.5836182 | 1.12 | 6 | 0.001 | 3.24 | 0 | 50 | 0.27 | 1.8 | 1 | 0 | 0 | 10.1016/0022-1902(79)80151-7
3.25 | 0.58676 | 1.12 | 6 | 0.001 | 3.25 | 0 | 50 | 0.27 | 1.8 | 1 | 0 | 0 | 10.1016/0022-1902(79)80151-7
3.26 | 0.5899649 | 1.12 | 6 | 0.001 | 3.26 | 0 | 50 | 0.27 | 1.8 | 1 | 0 | 0 | 10.1016/0022-1902(79)80151-7
3.27 | 0.5932322 | 1.12 | 6 | 0.001 | 3.27 | 0 | 50 | 0.27 | 1.8 | 1 | 0 | 0 | 10.1016/0022-1902(79)80151-7
3.28 | 0.5965612 | 1.12 | 6 | 0.001 | 3.28 | 0 | 50 | 0.27 | 1.8 | 1 | 0 | 0 | 10.1016/0022-1902(79)80151-7
3.29 | 0.5999509 | 1.12 | 6 | 0.001 | 3.29 | 0 | 50 | 0.27 | 1.8 | 1 | 0 | 0 | 10.1016/0022-1902(79)80151-7
3.3 | 0.6034004 | 1.12 | 6 | 0.001 | 3.3 | 0 | 50 | 0.27 | 1.8 | 1 | 0 | 0 | 10.1016/0022-1902(79)80151-7
3.31 | 0.6069086 | 1.12 | 6 | 0.001 | 3.31 | 0 | 50 | 0.27 | 1.8 | 1 | 0 | 0 | 10.1016/0022-1902(79)80151-7
3.32 | 0.6104744 | 1.12 | 6 | 0.001 | 3.32 | 0 | 50 | 0.27 | 1.8 | 1 | 0 | 0 | 10.1016/0022-1902(79)80151-7
3.33 | 0.6140964 | 1.12 | 6 | 0.001 | 3.33 | 0 | 50 | 0.27 | 1.8 | 1 | 0 | 0 | 10.1016/0022-1902(79)80151-7
3.34 | 0.6177733 | 1.12 | 6 | 0.001 | 3.34 | 0 | 50 | 0.27 | 1.8 | 1 | 0 | 0 | 10.1016/0022-1902(79)80151-7
3.35 | 0.6215037 | 1.12 | 6 | 0.001 | 3.35 | 0 | 50 | 0.27 | 1.8 | 1 | 0 | 0 | 10.1016/0022-1902(79)80151-7
3.36 | 0.625286 | 1.12 | 6 | 0.001 | 3.36 | 0 | 50 | 0.27 | 1.8 | 1 | 0 | 0 | 10.1016/0022-1902(79)80151-7
3.37 | 0.6291185 | 1.12 | 6 | 0.001 | 3.37 | 0 | 50 | 0.27 | 1.8 | 1 | 0 | 0 | 10.1016/0022-1902(79)80151-7
3.38 | 0.6329996 | 1.12 | 6 | 0.001 | 3.38 | 0 | 50 | 0.27 | 1.8 | 1 | 0 | 0 | 10.1016/0022-1902(79)80151-7
3.39 | 0.6369275 | 1.12 | 6 | 0.001 | 3.39 | 0 | 50 | 0.27 | 1.8 | 1 | 0 | 0 | 10.1016/0022-1902(79)80151-7
3.4 | 0.6409002 | 1.12 | 6 | 0.001 | 3.4 | 0 | 50 | 0.27 | 1.8 | 1 | 0 | 0 | 10.1016/0022-1902(79)80151-7
3.41 | 0.6449158 | 1.12 | 6 | 0.001 | 3.41 | 0 | 50 | 0.27 | 1.8 | 1 | 0 | 0 | 10.1016/0022-1902(79)80151-7
3.42 | 0.6489722 | 1.12 | 6 | 0.001 | 3.42 | 0 | 50 | 0.27 | 1.8 | 1 | 0 | 0 | 10.1016/0022-1902(79)80151-7
3.43 | 0.6530674 | 1.12 | 6 | 0.001 | 3.43 | 0 | 50 | 0.27 | 1.8 | 1 | 0 | 0 | 10.1016/0022-1902(79)80151-7
3.44 | 0.6571991 | 1.12 | 6 | 0.001 | 3.44 | 0 | 50 | 0.27 | 1.8 | 1 | 0 | 0 | 10.1016/0022-1902(79)80151-7
3.45 | 0.6613651 | 1.12 | 6 | 0.001 | 3.45 | 0 | 50 | 0.27 | 1.8 | 1 | 0 | 0 | 10.1016/0022-1902(79)80151-7
3.46 | 0.6655631 | 1.12 | 6 | 0.001 | 3.46 | 0 | 50 | 0.27 | 1.8 | 1 | 0 | 0 | 10.1016/0022-1902(79)80151-7
3.47 | 0.6697908 | 1.12 | 6 | 0.001 | 3.47 | 0 | 50 | 0.27 | 1.8 | 1 | 0 | 0 | 10.1016/0022-1902(79)80151-7
3.48 | 0.6740457 | 1.12 | 6 | 0.001 | 3.48 | 0 | 50 | 0.27 | 1.8 | 1 | 0 | 0 | 10.1016/0022-1902(79)80151-7
3.49 | 0.6783255 | 1.12 | 6 | 0.001 | 3.49 | 0 | 50 | 0.27 | 1.8 | 1 | 0 | 0 | 10.1016/0022-1902(79)80151-7
3.5 | 0.6826275 | 1.12 | 6 | 0.001 | 3.5 | 0 | 50 | 0.27 | 1.8 | 1 | 0 | 0 | 10.1016/0022-1902(79)80151-7
3.51 | 0.6869494 | 1.12 | 6 | 0.001 | 3.51 | 0 | 50 | 0.27 | 1.8 | 1 | 0 | 0 | 10.1016/0022-1902(79)80151-7
3.52 | 0.6912885 | 1.12 | 6 | 0.001 | 3.52 | 0 | 50 | 0.27 | 1.8 | 1 | 0 | 0 | 10.1016/0022-1902(79)80151-7
3.53 | 0.6956424 | 1.12 | 6 | 0.001 | 3.53 | 0 | 50 | 0.27 | 1.8 | 1 | 0 | 0 | 10.1016/0022-1902(79)80151-7
3.54 | 0.7000084 | 1.12 | 6 | 0.001 | 3.54 | 0 | 50 | 0.27 | 1.8 | 1 | 0 | 0 | 10.1016/0022-1902(79)80151-7
3.55 | 0.7043839 | 1.12 | 6 | 0.001 | 3.55 | 0 | 50 | 0.27 | 1.8 | 1 | 0 | 0 | 10.1016/0022-1902(79)80151-7
3.56 | 0.7087665 | 1.12 | 6 | 0.001 | 3.56 | 0 | 50 | 0.27 | 1.8 | 1 | 0 | 0 | 10.1016/0022-1902(79)80151-7
3.57 | 0.7131534 | 1.12 | 6 | 0.001 | 3.57 | 0 | 50 | 0.27 | 1.8 | 1 | 0 | 0 | 10.1016/0022-1902(79)80151-7
3.58 | 0.7175422 | 1.12 | 6 | 0.001 | 3.58 | 0 | 50 | 0.27 | 1.8 | 1 | 0 | 0 | 10.1016/0022-1902(79)80151-7
3.59 | 0.7219302 | 1.12 | 6 | 0.001 | 3.59 | 0 | 50 | 0.27 | 1.8 | 1 | 0 | 0 | 10.1016/0022-1902(79)80151-7
3.6 | 0.726315 | 1.12 | 6 | 0.001 | 3.6 | 0 | 50 | 0.27 | 1.8 | 1 | 0 | 0 | 10.1016/0022-1902(79)80151-7
3.61 | 0.730694 | 1.12 | 6 | 0.001 | 3.61 | 0 | 50 | 0.27 | 1.8 | 1 | 0 | 0 | 10.1016/0022-1902(79)80151-7
3.62 | 0.7350647 | 1.12 | 6 | 0.001 | 3.62 | 0 | 50 | 0.27 | 1.8 | 1 | 0 | 0 | 10.1016/0022-1902(79)80151-7
3.63 | 0.7394248 | 1.12 | 6 | 0.001 | 3.63 | 0 | 50 | 0.27 | 1.8 | 1 | 0 | 0 | 10.1016/0022-1902(79)80151-7
3.64 | 0.7437718 | 1.12 | 6 | 0.001 | 3.64 | 0 | 50 | 0.27 | 1.8 | 1 | 0 | 0 | 10.1016/0022-1902(79)80151-7
3.65 | 0.7481034 | 1.12 | 6 | 0.001 | 3.65 | 0 | 50 | 0.27 | 1.8 | 1 | 0 | 0 | 10.1016/0022-1902(79)80151-7
3.66 | 0.7524172 | 1.12 | 6 | 0.001 | 3.66 | 0 | 50 | 0.27 | 1.8 | 1 | 0 | 0 | 10.1016/0022-1902(79)80151-7
3.67 | 0.7567111 | 1.12 | 6 | 0.001 | 3.67 | 0 | 50 | 0.27 | 1.8 | 1 | 0 | 0 | 10.1016/0022-1902(79)80151-7
3.68 | 0.7609827 | 1.12 | 6 | 0.001 | 3.68 | 0 | 50 | 0.27 | 1.8 | 1 | 0 | 0 | 10.1016/0022-1902(79)80151-7
3.69 | 0.7652301 | 1.12 | 6 | 0.001 | 3.69 | 0 | 50 | 0.27 | 1.8 | 1 | 0 | 0 | 10.1016/0022-1902(79)80151-7
3.7 | 0.7694511 | 1.12 | 6 | 0.001 | 3.7 | 0 | 50 | 0.27 | 1.8 | 1 | 0 | 0 | 10.1016/0022-1902(79)80151-7
3.71 | 0.7736438 | 1.12 | 6 | 0.001 | 3.71 | 0 | 50 | 0.27 | 1.8 | 1 | 0 | 0 | 10.1016/0022-1902(79)80151-7
3.72 | 0.7778062 | 1.12 | 6 | 0.001 | 3.72 | 0 | 50 | 0.27 | 1.8 | 1 | 0 | 0 | 10.1016/0022-1902(79)80151-7
3.73 | 0.7819365 | 1.12 | 6 | 0.001 | 3.73 | 0 | 50 | 0.27 | 1.8 | 1 | 0 | 0 | 10.1016/0022-1902(79)80151-7
3.74 | 0.7860329 | 1.12 | 6 | 0.001 | 3.74 | 0 | 50 | 0.27 | 1.8 | 1 | 0 | 0 | 10.1016/0022-1902(79)80151-7
3.75 | 0.7900938 | 1.12 | 6 | 0.001 | 3.75 | 0 | 50 | 0.27 | 1.8 | 1 | 0 | 0 | 10.1016/0022-1902(79)80151-7
3.76 | 0.7941174 | 1.12 | 6 | 0.001 | 3.76 | 0 | 50 | 0.27 | 1.8 | 1 | 0 | 0 | 10.1016/0022-1902(79)80151-7
3.77 | 0.7981024 | 1.12 | 6 | 0.001 | 3.77 | 0 | 50 | 0.27 | 1.8 | 1 | 0 | 0 | 10.1016/0022-1902(79)80151-7
3.78 | 0.8020471 | 1.12 | 6 | 0.001 | 3.78 | 0 | 50 | 0.27 | 1.8 | 1 | 0 | 0 | 10.1016/0022-1902(79)80151-7
3.79 | 0.8059503 | 1.12 | 6 | 0.001 | 3.79 | 0 | 50 | 0.27 | 1.8 | 1 | 0 | 0 | 10.1016/0022-1902(79)80151-7
3.8 | 0.8098107 | 1.12 | 6 | 0.001 | 3.8 | 0 | 50 | 0.27 | 1.8 | 1 | 0 | 0 | 10.1016/0022-1902(79)80151-7
3.81 | 0.8136271 | 1.12 | 6 | 0.001 | 3.81 | 0 | 50 | 0.27 | 1.8 | 1 | 0 | 0 | 10.1016/0022-1902(79)80151-7
3.82 | 0.8173983 | 1.12 | 6 | 0.001 | 3.82 | 0 | 50 | 0.27 | 1.8 | 1 | 0 | 0 | 10.1016/0022-1902(79)80151-7
3.83 | 0.8211233 | 1.12 | 6 | 0.001 | 3.83 | 0 | 50 | 0.27 | 1.8 | 1 | 0 | 0 | 10.1016/0022-1902(79)80151-7
3.84 | 0.8248012 | 1.12 | 6 | 0.001 | 3.84 | 0 | 50 | 0.27 | 1.8 | 1 | 0 | 0 | 10.1016/0022-1902(79)80151-7
3.85 | 0.828431 | 1.12 | 6 | 0.001 | 3.85 | 0 | 50 | 0.27 | 1.8 | 1 | 0 | 0 | 10.1016/0022-1902(79)80151-7
3.86 | 0.832012 | 1.12 | 6 | 0.001 | 3.86 | 0 | 50 | 0.27 | 1.8 | 1 | 0 | 0 | 10.1016/0022-1902(79)80151-7
3.87 | 0.8355435 | 1.12 | 6 | 0.001 | 3.87 | 0 | 50 | 0.27 | 1.8 | 1 | 0 | 0 | 10.1016/0022-1902(79)80151-7
3.88 | 0.8390248 | 1.12 | 6 | 0.001 | 3.88 | 0 | 50 | 0.27 | 1.8 | 1 | 0 | 0 | 10.1016/0022-1902(79)80151-7
3.89 | 0.8424553 | 1.12 | 6 | 0.001 | 3.89 | 0 | 50 | 0.27 | 1.8 | 1 | 0 | 0 | 10.1016/0022-1902(79)80151-7
3.9 | 0.8458346 | 1.12 | 6 | 0.001 | 3.9 | 0 | 50 | 0.27 | 1.8 | 1 | 0 | 0 | 10.1016/0022-1902(79)80151-7
3.91 | 0.8491623 | 1.12 | 6 | 0.001 | 3.91 | 0 | 50 | 0.27 | 1.8 | 1 | 0 | 0 | 10.1016/0022-1902(79)80151-7
3.92 | 0.8524379 | 1.12 | 6 | 0.001 | 3.92 | 0 | 50 | 0.27 | 1.8 | 1 | 0 | 0 | 10.1016/0022-1902(79)80151-7
3.93 | 0.8556612 | 1.12 | 6 | 0.001 | 3.93 | 0 | 50 | 0.27 | 1.8 | 1 | 0 | 0 | 10.1016/0022-1902(79)80151-7
3.94 | 0.858832 | 1.12 | 6 | 0.001 | 3.94 | 0 | 50 | 0.27 | 1.8 | 1 | 0 | 0 | 10.1016/0022-1902(79)80151-7
3.95 | 0.8619501 | 1.12 | 6 | 0.001 | 3.95 | 0 | 50 | 0.27 | 1.8 | 1 | 0 | 0 | 10.1016/0022-1902(79)80151-7
3.96 | 0.8650154 | 1.12 | 6 | 0.001 | 3.96 | 0 | 50 | 0.27 | 1.8 | 1 | 0 | 0 | 10.1016/0022-1902(79)80151-7
3.97 | 0.8680279 | 1.12 | 6 | 0.001 | 3.97 | 0 | 50 | 0.27 | 1.8 | 1 | 0 | 0 | 10.1016/0022-1902(79)80151-7
3.98 | 0.8709876 | 1.12 | 6 | 0.001 | 3.98 | 0 | 50 | 0.27 | 1.8 | 1 | 0 | 0 | 10.1016/0022-1902(79)80151-7
3.99 | 0.8738946 | 1.12 | 6 | 0.001 | 3.99 | 0 | 50 | 0.27 | 1.8 | 1 | 0 | 0 | 10.1016/0022-1902(79)80151-7
4 | 0.876749 | 1.12 | 6 | 0.001 | 4 | 0 | 50 | 0.27 | 1.8 | 1 | 0 | 0 | 10.1016/0022-1902(79)80151-7
4.01 | 0.879551 | 1.12 | 6 | 0.001 | 4.01 | 0 | 50 | 0.27 | 1.8 | 1 | 0 | 0 | 10.1016/0022-1902(79)80151-7
4.02 | 0.8823008 | 1.12 | 6 | 0.001 | 4.02 | 0 | 50 | 0.27 | 1.8 | 1 | 0 | 0 | 10.1016/0022-1902(79)80151-7
4.03 | 0.8849986 | 1.12 | 6 | 0.001 | 4.03 | 0 | 50 | 0.27 | 1.8 | 1 | 0 | 0 | 10.1016/0022-1902(79)80151-7
4.04 | 0.8876449 | 1.12 | 6 | 0.001 | 4.04 | 0 | 50 | 0.27 | 1.8 | 1 | 0 | 0 | 10.1016/0022-1902(79)80151-7
4.05 | 0.8902398 | 1.12 | 6 | 0.001 | 4.05 | 0 | 50 | 0.27 | 1.8 | 1 | 0 | 0 | 10.1016/0022-1902(79)80151-7
4.06 | 0.8927838 | 1.12 | 6 | 0.001 | 4.06 | 0 | 50 | 0.27 | 1.8 | 1 | 0 | 0 | 10.1016/0022-1902(79)80151-7
4.07 | 0.8952773 | 1.12 | 6 | 0.001 | 4.07 | 0 | 50 | 0.27 | 1.8 | 1 | 0 | 0 | 10.1016/0022-1902(79)80151-7
4.08 | 0.8977208 | 1.12 | 6 | 0.001 | 4.08 | 0 | 50 | 0.27 | 1.8 | 1 | 0 | 0 | 10.1016/0022-1902(79)80151-7
4.09 | 0.9001147 | 1.12 | 6 | 0.001 | 4.09 | 0 | 50 | 0.27 | 1.8 | 1 | 0 | 0 | 10.1016/0022-1902(79)80151-7
4.1 | 0.9024595 | 1.12 | 6 | 0.001 | 4.1 | 0 | 50 | 0.27 | 1.8 | 1 | 0 | 0 | 10.1016/0022-1902(79)80151-7
4.11 | 0.9047558 | 1.12 | 6 | 0.001 | 4.11 | 0 | 50 | 0.27 | 1.8 | 1 | 0 | 0 | 10.1016/0022-1902(79)80151-7
4.12 | 0.9070041 | 1.12 | 6 | 0.001 | 4.12 | 0 | 50 | 0.27 | 1.8 | 1 | 0 | 0 | 10.1016/0022-1902(79)80151-7
4.13 | 0.909205 | 1.12 | 6 | 0.001 | 4.13 | 0 | 50 | 0.27 | 1.8 | 1 | 0 | 0 | 10.1016/0022-1902(79)80151-7
4.14 | 0.9113591 | 1.12 | 6 | 0.001 | 4.14 | 0 | 50 | 0.27 | 1.8 | 1 | 0 | 0 | 10.1016/0022-1902(79)80151-7
4.15 | 0.913467 | 1.12 | 6 | 0.001 | 4.15 | 0 | 50 | 0.27 | 1.8 | 1 | 0 | 0 | 10.1016/0022-1902(79)80151-7
4.16 | 0.9155293 | 1.12 | 6 | 0.001 | 4.16 | 0 | 50 | 0.27 | 1.8 | 1 | 0 | 0 | 10.1016/0022-1902(79)80151-7
4.17 | 0.9175467 | 1.12 | 6 | 0.001 | 4.17 | 0 | 50 | 0.27 | 1.8 | 1 | 0 | 0 | 10.1016/0022-1902(79)80151-7
4.18 | 0.9195197 | 1.12 | 6 | 0.001 | 4.18 | 0 | 50 | 0.27 | 1.8 | 1 | 0 | 0 | 10.1016/0022-1902(79)80151-7
4.19 | 0.9214492 | 1.12 | 6 | 0.001 | 4.19 | 0 | 50 | 0.27 | 1.8 | 1 | 0 | 0 | 10.1016/0022-1902(79)80151-7
4.2 | 0.9233358 | 1.12 | 6 | 0.001 | 4.2 | 0 | 50 | 0.27 | 1.8 | 1 | 0 | 0 | 10.1016/0022-1902(79)80151-7
4.21 | 0.9251801 | 1.12 | 6 | 0.001 | 4.21 | 0 | 50 | 0.27 | 1.8 | 1 | 0 | 0 | 10.1016/0022-1902(79)80151-7
4.22 | 0.9269828 | 1.12 | 6 | 0.001 | 4.22 | 0 | 50 | 0.27 | 1.8 | 1 | 0 | 0 | 10.1016/0022-1902(79)80151-7
4.23 | 0.9287446 | 1.12 | 6 | 0.001 | 4.23 | 0 | 50 | 0.27 | 1.8 | 1 | 0 | 0 | 10.1016/0022-1902(79)80151-7
4.24 | 0.9304663 | 1.12 | 6 | 0.001 | 4.24 | 0 | 50 | 0.27 | 1.8 | 1 | 0 | 0 | 10.1016/0022-1902(79)80151-7
4.25 | 0.9321485 | 1.12 | 6 | 0.001 | 4.25 | 0 | 50 | 0.27 | 1.8 | 1 | 0 | 0 | 10.1016/0022-1902(79)80151-7
4.26 | 0.933792 | 1.12 | 6 | 0.001 | 4.26 | 0 | 50 | 0.27 | 1.8 | 1 | 0 | 0 | 10.1016/0022-1902(79)80151-7
4.27 | 0.9353973 | 1.12 | 6 | 0.001 | 4.27 | 0 | 50 | 0.27 | 1.8 | 1 | 0 | 0 | 10.1016/0022-1902(79)80151-7
4.28 | 0.9369654 | 1.12 | 6 | 0.001 | 4.28 | 0 | 50 | 0.27 | 1.8 | 1 | 0 | 0 | 10.1016/0022-1902(79)80151-7
4.29 | 0.9384967 | 1.12 | 6 | 0.001 | 4.29 | 0 | 50 | 0.27 | 1.8 | 1 | 0 | 0 | 10.1016/0022-1902(79)80151-7
4.3 | 0.9399921 | 1.12 | 6 | 0.001 | 4.3 | 0 | 50 | 0.27 | 1.8 | 1 | 0 | 0 | 10.1016/0022-1902(79)80151-7
4.31 | 0.9414523 | 1.12 | 6 | 0.001 | 4.31 | 0 | 50 | 0.27 | 1.8 | 1 | 0 | 0 | 10.1016/0022-1902(79)80151-7
4.32 | 0.9428779 | 1.12 | 6 | 0.001 | 4.32 | 0 | 50 | 0.27 | 1.8 | 1 | 0 | 0 | 10.1016/0022-1902(79)80151-7
4.33 | 0.9442696 | 1.12 | 6 | 0.001 | 4.33 | 0 | 50 | 0.27 | 1.8 | 1 | 0 | 0 | 10.1016/0022-1902(79)80151-7
4.34 | 0.9456281 | 1.12 | 6 | 0.001 | 4.34 | 0 | 50 | 0.27 | 1.8 | 1 | 0 | 0 | 10.1016/0022-1902(79)80151-7
4.35 | 0.9469542 | 1.12 | 6 | 0.001 | 4.35 | 0 | 50 | 0.27 | 1.8 | 1 | 0 | 0 | 10.1016/0022-1902(79)80151-7
4.36 | 0.9482483 | 1.12 | 6 | 0.001 | 4.36 | 0 | 50 | 0.27 | 1.8 | 1 | 0 | 0 | 10.1016/0022-1902(79)80151-7
4.37 | 0.9495114 | 1.12 | 6 | 0.001 | 4.37 | 0 | 50 | 0.27 | 1.8 | 1 | 0 | 0 | 10.1016/0022-1902(79)80151-7
4.38 | 0.9507439 | 1.12 | 6 | 0.001 | 4.38 | 0 | 50 | 0.27 | 1.8 | 1 | 0 | 0 | 10.1016/0022-1902(79)80151-7
4.39 | 0.9519466 | 1.12 | 6 | 0.001 | 4.39 | 0 | 50 | 0.27 | 1.8 | 1 | 0 | 0 | 10.1016/0022-1902(79)80151-7
4.4 | 0.95312 | 1.12 | 6 | 0.001 | 4.4 | 0 | 50 | 0.27 | 1.8 | 1 | 0 | 0 | 10.1016/0022-1902(79)80151-7
4.41 | 0.954265 | 1.12 | 6 | 0.001 | 4.41 | 0 | 50 | 0.27 | 1.8 | 1 | 0 | 0 | 10.1016/0022-1902(79)80151-7
4.42 | 0.9553819 | 1.12 | 6 | 0.001 | 4.42 | 0 | 50 | 0.27 | 1.8 | 1 | 0 | 0 | 10.1016/0022-1902(79)80151-7
4.43 | 0.9564716 | 1.12 | 6 | 0.001 | 4.43 | 0 | 50 | 0.27 | 1.8 | 1 | 0 | 0 | 10.1016/0022-1902(79)80151-7
4.44 | 0.9575345 | 1.12 | 6 | 0.001 | 4.44 | 0 | 50 | 0.27 | 1.8 | 1 | 0 | 0 | 10.1016/0022-1902(79)80151-7
4.45 | 0.9585713 | 1.12 | 6 | 0.001 | 4.45 | 0 | 50 | 0.27 | 1.8 | 1 | 0 | 0 | 10.1016/0022-1902(79)80151-7
4.46 | 0.9595827 | 1.12 | 6 | 0.001 | 4.46 | 0 | 50 | 0.27 | 1.8 | 1 | 0 | 0 | 10.1016/0022-1902(79)80151-7
4.47 | 0.9605691 | 1.12 | 6 | 0.001 | 4.47 | 0 | 50 | 0.27 | 1.8 | 1 | 0 | 0 | 10.1016/0022-1902(79)80151-7
4.48 | 0.9615311 | 1.12 | 6 | 0.001 | 4.48 | 0 | 50 | 0.27 | 1.8 | 1 | 0 | 0 | 10.1016/0022-1902(79)80151-7
4.49 | 0.9624694 | 1.12 | 6 | 0.001 | 4.49 | 0 | 50 | 0.27 | 1.8 | 1 | 0 | 0 | 10.1016/0022-1902(79)80151-7
4.5 | 0.9633844 | 1.12 | 6 | 0.001 | 4.5 | 0 | 50 | 0.27 | 1.8 | 1 | 0 | 0 | 10.1016/0022-1902(79)80151-7
0.11 | 0.007254932 | 1.1 | 4 | 0.001 | 0.11 | 0 | 50 | 0.27 | 1.8 | 1 | 0 | 0 | 10.1016/0022-1902(79)80151-7
0.12 | 0.008139845 | 1.1 | 4 | 0.001 | 0.12 | 0 | 50 | 0.27 | 1.8 | 1 | 0 | 0 | 10.1016/0022-1902(79)80151-7
0.13 | 0.009053857 | 1.1 | 4 | 0.001 | 0.13 | 0 | 50 | 0.27 | 1.8 | 1 | 0 | 0 | 10.1016/0022-1902(79)80151-7
0.14 | 0.009996864 | 1.1 | 4 | 0.001 | 0.14 | 0 | 50 | 0.27 | 1.8 | 1 | 0 | 0 | 10.1016/0022-1902(79)80151-7
0.15 | 0.01096893 | 1.1 | 4 | 0.001 | 0.15 | 0 | 50 | 0.27 | 1.8 | 1 | 0 | 0 | 10.1016/0022-1902(79)80151-7
0.16 | 0.01197025 | 1.1 | 4 | 0.001 | 0.16 | 0 | 50 | 0.27 | 1.8 | 1 | 0 | 0 | 10.1016/0022-1902(79)80151-7
0.17 | 0.01300116 | 1.1 | 4 | 0.001 | 0.17 | 0 | 50 | 0.27 | 1.8 | 1 | 0 | 0 | 10.1016/0022-1902(79)80151-7
0.18 | 0.01406206 | 1.1 | 4 | 0.001 | 0.18 | 0 | 50 | 0.27 | 1.8 | 1 | 0 | 0 | 10.1016/0022-1902(79)80151-7
0.19 | 0.01515346 | 1.1 | 4 | 0.001 | 0.19 | 0 | 50 | 0.27 | 1.8 | 1 | 0 | 0 | 10.1016/0022-1902(79)80151-7
0.2 | 0.01627594 | 1.1 | 4 | 0.001 | 0.2 | 0 | 50 | 0.27 | 1.8 | 1 | 0 | 0 | 10.1016/0022-1902(79)80151-7
0.21 | 0.01743014 | 1.1 | 4 | 0.001 | 0.21 | 0 | 50 | 0.27 | 1.8 | 1 | 0 | 0 | 10.1016/0022-1902(79)80151-7
0.22 | 0.01861675 | 1.1 | 4 | 0.001 | 0.22 | 0 | 50 | 0.27 | 1.8 | 1 | 0 | 0 | 10.1016/0022-1902(79)80151-7
0.23 | 0.01983651 | 1.1 | 4 | 0.001 | 0.23 | 0 | 50 | 0.27 | 1.8 | 1 | 0 | 0 | 10.1016/0022-1902(79)80151-7
0.24 | 0.02109019 | 1.1 | 4 | 0.001 | 0.24 | 0 | 50 | 0.27 | 1.8 | 1 | 0 | 0 | 10.1016/0022-1902(79)80151-7
0.25 | 0.02237863 | 1.1 | 4 | 0.001 | 0.25 | 0 | 50 | 0.27 | 1.8 | 1 | 0 | 0 | 10.1016/0022-1902(79)80151-7
0.26 | 0.02370265 | 1.1 | 4 | 0.001 | 0.26 | 0 | 50 | 0.27 | 1.8 | 1 | 0 | 0 | 10.1016/0022-1902(79)80151-7
0.27 | 0.02506314 | 1.1 | 4 | 0.001 | 0.27 | 0 | 50 | 0.27 | 1.8 | 1 | 0 | 0 | 10.1016/0022-1902(79)80151-7
0.28 | 0.02646099 | 1.1 | 4 | 0.001 | 0.28 | 0 | 50 | 0.27 | 1.8 | 1 | 0 | 0 | 10.1016/0022-1902(79)80151-7
0.29 | 0.02789711 | 1.1 | 4 | 0.001 | 0.29 | 0 | 50 | 0.27 | 1.8 | 1 | 0 | 0 | 10.1016/0022-1902(79)80151-7
0.3 | 0.02937242 | 1.1 | 4 | 0.001 | 0.3 | 0 | 50 | 0.27 | 1.8 | 1 | 0 | 0 | 10.1016/0022-1902(79)80151-7
0.31 | 0.03088785 | 1.1 | 4 | 0.001 | 0.31 | 0 | 50 | 0.27 | 1.8 | 1 | 0 | 0 | 10.1016/0022-1902(79)80151-7
0.32 | 0.03244436 | 1.1 | 4 | 0.001 | 0.32 | 0 | 50 | 0.27 | 1.8 | 1 | 0 | 0 | 10.1016/0022-1902(79)80151-7
0.33 | 0.0340429 | 1.1 | 4 | 0.001 | 0.33 | 0 | 50 | 0.27 | 1.8 | 1 | 0 | 0 | 10.1016/0022-1902(79)80151-7
0.34 | 0.0356844 | 1.1 | 4 | 0.001 | 0.34 | 0 | 50 | 0.27 | 1.8 | 1 | 0 | 0 | 10.1016/0022-1902(79)80151-7
0.35 | 0.03736984 | 1.1 | 4 | 0.001 | 0.35 | 0 | 50 | 0.27 | 1.8 | 1 | 0 | 0 | 10.1016/0022-1902(79)80151-7
0.36 | 0.03910014 | 1.1 | 4 | 0.001 | 0.36 | 0 | 50 | 0.27 | 1.8 | 1 | 0 | 0 | 10.1016/0022-1902(79)80151-7
0.37 | 0.04087626 | 1.1 | 4 | 0.001 | 0.37 | 0 | 50 | 0.27 | 1.8 | 1 | 0 | 0 | 10.1016/0022-1902(79)80151-7
0.38 | 0.04269913 | 1.1 | 4 | 0.001 | 0.38 | 0 | 50 | 0.27 | 1.8 | 1 | 0 | 0 | 10.1016/0022-1902(79)80151-7
0.39 | 0.04456968 | 1.1 | 4 | 0.001 | 0.39 | 0 | 50 | 0.27 | 1.8 | 1 | 0 | 0 | 10.1016/0022-1902(79)80151-7
0.4 | 0.04648882 | 1.1 | 4 | 0.001 | 0.4 | 0 | 50 | 0.27 | 1.8 | 1 | 0 | 0 | 10.1016/0022-1902(79)80151-7
0.41 | 0.04845745 | 1.1 | 4 | 0.001 | 0.41 | 0 | 50 | 0.27 | 1.8 | 1 | 0 | 0 | 10.1016/0022-1902(79)80151-7
0.42 | 0.05047646 | 1.1 | 4 | 0.001 | 0.42 | 0 | 50 | 0.27 | 1.8 | 1 | 0 | 0 | 10.1016/0022-1902(79)80151-7
0.43 | 0.05254671 | 1.1 | 4 | 0.001 | 0.43 | 0 | 50 | 0.27 | 1.8 | 1 | 0 | 0 | 10.1016/0022-1902(79)80151-7
0.44 | 0.05466904 | 1.1 | 4 | 0.001 | 0.44 | 0 | 50 | 0.27 | 1.8 | 1 | 0 | 0 | 10.1016/0022-1902(79)80151-7
0.45 | 0.05684428 | 1.1 | 4 | 0.001 | 0.45 | 0 | 50 | 0.27 | 1.8 | 1 | 0 | 0 | 10.1016/0022-1902(79)80151-7
0.46 | 0.05907323 | 1.1 | 4 | 0.001 | 0.46 | 0 | 50 | 0.27 | 1.8 | 1 | 0 | 0 | 10.1016/0022-1902(79)80151-7
0.47 | 0.06135666 | 1.1 | 4 | 0.001 | 0.47 | 0 | 50 | 0.27 | 1.8 | 1 | 0 | 0 | 10.1016/0022-1902(79)80151-7
0.48 | 0.06369532 | 1.1 | 4 | 0.001 | 0.48 | 0 | 50 | 0.27 | 1.8 | 1 | 0 | 0 | 10.1016/0022-1902(79)80151-7
0.49 | 0.06608992 | 1.1 | 4 | 0.001 | 0.49 | 0 | 50 | 0.27 | 1.8 | 1 | 0 | 0 | 10.1016/0022-1902(79)80151-7
0.5 | 0.06854115 | 1.1 | 4 | 0.001 | 0.5 | 0 | 50 | 0.27 | 1.8 | 1 | 0 | 0 | 10.1016/0022-1902(79)80151-7
0.51 | 0.07104965 | 1.1 | 4 | 0.001 | 0.51 | 0 | 50 | 0.27 | 1.8 | 1 | 0 | 0 | 10.1016/0022-1902(79)80151-7
0.52 | 0.07361606 | 1.1 | 4 | 0.001 | 0.52 | 0 | 50 | 0.27 | 1.8 | 1 | 0 | 0 | 10.1016/0022-1902(79)80151-7
0.53 | 0.07624095 | 1.1 | 4 | 0.001 | 0.53 | 0 | 50 | 0.27 | 1.8 | 1 | 0 | 0 | 10.1016/0022-1902(79)80151-7
0.54 | 0.07892486 | 1.1 | 4 | 0.001 | 0.54 | 0 | 50 | 0.27 | 1.8 | 1 | 0 | 0 | 10.1016/0022-1902(79)80151-7
0.55 | 0.0816683 | 1.1 | 4 | 0.001 | 0.55 | 0 | 50 | 0.27 | 1.8 | 1 | 0 | 0 | 10.1016/0022-1902(79)80151-7
0.56 | 0.08447174 | 1.1 | 4 | 0.001 | 0.56 | 0 | 50 | 0.27 | 1.8 | 1 | 0 | 0 | 10.1016/0022-1902(79)80151-7
0.57 | 0.0873356 | 1.1 | 4 | 0.001 | 0.57 | 0 | 50 | 0.27 | 1.8 | 1 | 0 | 0 | 10.1016/0022-1902(79)80151-7
0.58 | 0.09026026 | 1.1 | 4 | 0.001 | 0.58 | 0 | 50 | 0.27 | 1.8 | 1 | 0 | 0 | 10.1016/0022-1902(79)80151-7
0.59 | 0.09324605 | 1.1 | 4 | 0.001 | 0.59 | 0 | 50 | 0.27 | 1.8 | 1 | 0 | 0 | 10.1016/0022-1902(79)80151-7
0.6 | 0.09629328 | 1.1 | 4 | 0.001 | 0.6 | 0 | 50 | 0.27 | 1.8 | 1 | 0 | 0 | 10.1016/0022-1902(79)80151-7
0.61 | 0.09940217 | 1.1 | 4 | 0.001 | 0.61 | 0 | 50 | 0.27 | 1.8 | 1 | 0 | 0 | 10.1016/0022-1902(79)80151-7
0.62 | 0.1025729 | 1.1 | 4 | 0.001 | 0.62 | 0 | 50 | 0.27 | 1.8 | 1 | 0 | 0 | 10.1016/0022-1902(79)80151-7
0.63 | 0.1058057 | 1.1 | 4 | 0.001 | 0.63 | 0 | 50 | 0.27 | 1.8 | 1 | 0 | 0 | 10.1016/0022-1902(79)80151-7
0.64 | 0.1091006 | 1.1 | 4 | 0.001 | 0.64 | 0 | 50 | 0.27 | 1.8 | 1 | 0 | 0 | 10.1016/0022-1902(79)80151-7
0.65 | 0.1124577 | 1.1 | 4 | 0.001 | 0.65 | 0 | 50 | 0.27 | 1.8 | 1 | 0 | 0 | 10.1016/0022-1902(79)80151-7
0.66 | 0.1158769 | 1.1 | 4 | 0.001 | 0.66 | 0 | 50 | 0.27 | 1.8 | 1 | 0 | 0 | 10.1016/0022-1902(79)80151-7
0.67 | 0.1193583 | 1.1 | 4 | 0.001 | 0.67 | 0 | 50 | 0.27 | 1.8 | 1 | 0 | 0 | 10.1016/0022-1902(79)80151-7
0.68 | 0.1229017 | 1.1 | 4 | 0.001 | 0.68 | 0 | 50 | 0.27 | 1.8 | 1 | 0 | 0 | 10.1016/0022-1902(79)80151-7
0.69 | 0.1265069 | 1.1 | 4 | 0.001 | 0.69 | 0 | 50 | 0.27 | 1.8 | 1 | 0 | 0 | 10.1016/0022-1902(79)80151-7
0.7 | 0.1301738 | 1.1 | 4 | 0.001 | 0.7 | 0 | 50 | 0.27 | 1.8 | 1 | 0 | 0 | 10.1016/0022-1902(79)80151-7
0.71 | 0.1339021 | 1.1 | 4 | 0.001 | 0.71 | 0 | 50 | 0.27 | 1.8 | 1 | 0 | 0 | 10.1016/0022-1902(79)80151-7
0.72 | 0.1376914 | 1.1 | 4 | 0.001 | 0.72 | 0 | 50 | 0.27 | 1.8 | 1 | 0 | 0 | 10.1016/0022-1902(79)80151-7
0.73 | 0.1415415 | 1.1 | 4 | 0.001 | 0.73 | 0 | 50 | 0.27 | 1.8 | 1 | 0 | 0 | 10.1016/0022-1902(79)80151-7
0.74 | 0.1454518 | 1.1 | 4 | 0.001 | 0.74 | 0 | 50 | 0.27 | 1.8 | 1 | 0 | 0 | 10.1016/0022-1902(79)80151-7
0.75 | 0.149422 | 1.1 | 4 | 0.001 | 0.75 | 0 | 50 | 0.27 | 1.8 | 1 | 0 | 0 | 10.1016/0022-1902(79)80151-7
0.76 | 0.1534515 | 1.1 | 4 | 0.001 | 0.76 | 0 | 50 | 0.27 | 1.8 | 1 | 0 | 0 | 10.1016/0022-1902(79)80151-7
0.77 | 0.1575397 | 1.1 | 4 | 0.001 | 0.77 | 0 | 50 | 0.27 | 1.8 | 1 | 0 | 0 | 10.1016/0022-1902(79)80151-7
0.78 | 0.161686 | 1.1 | 4 | 0.001 | 0.78 | 0 | 50 | 0.27 | 1.8 | 1 | 0 | 0 | 10.1016/0022-1902(79)80151-7
0.79 | 0.1658897 | 1.1 | 4 | 0.001 | 0.79 | 0 | 50 | 0.27 | 1.8 | 1 | 0 | 0 | 10.1016/0022-1902(79)80151-7
0.8 | 0.17015 | 1.1 | 4 | 0.001 | 0.8 | 0 | 50 | 0.27 | 1.8 | 1 | 0 | 0 | 10.1016/0022-1902(79)80151-7
0.81 | 0.1744663 | 1.1 | 4 | 0.001 | 0.81 | 0 | 50 | 0.27 | 1.8 | 1 | 0 | 0 | 10.1016/0022-1902(79)80151-7
0.82 | 0.1788377 | 1.1 | 4 | 0.001 | 0.82 | 0 | 50 | 0.27 | 1.8 | 1 | 0 | 0 | 10.1016/0022-1902(79)80151-7
0.83 | 0.1832632 | 1.1 | 4 | 0.001 | 0.83 | 0 | 50 | 0.27 | 1.8 | 1 | 0 | 0 | 10.1016/0022-1902(79)80151-7
0.84 | 0.1877421 | 1.1 | 4 | 0.001 | 0.84 | 0 | 50 | 0.27 | 1.8 | 1 | 0 | 0 | 10.1016/0022-1902(79)80151-7
0.85 | 0.1922732 | 1.1 | 4 | 0.001 | 0.85 | 0 | 50 | 0.27 | 1.8 | 1 | 0 | 0 | 10.1016/0022-1902(79)80151-7
0.86 | 0.1968556 | 1.1 | 4 | 0.001 | 0.86 | 0 | 50 | 0.27 | 1.8 | 1 | 0 | 0 | 10.1016/0022-1902(79)80151-7
0.87 | 0.2014883 | 1.1 | 4 | 0.001 | 0.87 | 0 | 50 | 0.27 | 1.8 | 1 | 0 | 0 | 10.1016/0022-1902(79)80151-7
0.88 | 0.2061701 | 1.1 | 4 | 0.001 | 0.88 | 0 | 50 | 0.27 | 1.8 | 1 | 0 | 0 | 10.1016/0022-1902(79)80151-7
0.89 | 0.2108998 | 1.1 | 4 | 0.001 | 0.89 | 0 | 50 | 0.27 | 1.8 | 1 | 0 | 0 | 10.1016/0022-1902(79)80151-7
0.9 | 0.2156764 | 1.1 | 4 | 0.001 | 0.9 | 0 | 50 | 0.27 | 1.8 | 1 | 0 | 0 | 10.1016/0022-1902(79)80151-7
0.91 | 0.2204986 | 1.1 | 4 | 0.001 | 0.91 | 0 | 50 | 0.27 | 1.8 | 1 | 0 | 0 | 10.1016/0022-1902(79)80151-7
0.92 | 0.2253651 | 1.1 | 4 | 0.001 | 0.92 | 0 | 50 | 0.27 | 1.8 | 1 | 0 | 0 | 10.1016/0022-1902(79)80151-7
0.93 | 0.2302746 | 1.1 | 4 | 0.001 | 0.93 | 0 | 50 | 0.27 | 1.8 | 1 | 0 | 0 | 10.1016/0022-1902(79)80151-7
0.94 | 0.2352259 | 1.1 | 4 | 0.001 | 0.94 | 0 | 50 | 0.27 | 1.8 | 1 | 0 | 0 | 10.1016/0022-1902(79)80151-7
0.95 | 0.2402175 | 1.1 | 4 | 0.001 | 0.95 | 0 | 50 | 0.27 | 1.8 | 1 | 0 | 0 | 10.1016/0022-1902(79)80151-7
0.96 | 0.2452481 | 1.1 | 4 | 0.001 | 0.96 | 0 | 50 | 0.27 | 1.8 | 1 | 0 | 0 | 10.1016/0022-1902(79)80151-7
0.97 | 0.2503163 | 1.1 | 4 | 0.001 | 0.97 | 0 | 50 | 0.27 | 1.8 | 1 | 0 | 0 | 10.1016/0022-1902(79)80151-7
0.98 | 0.2554206 | 1.1 | 4 | 0.001 | 0.98 | 0 | 50 | 0.27 | 1.8 | 1 | 0 | 0 | 10.1016/0022-1902(79)80151-7
0.99 | 0.2605596 | 1.1 | 4 | 0.001 | 0.99 | 0 | 50 | 0.27 | 1.8 | 1 | 0 | 0 | 10.1016/0022-1902(79)80151-7
1 | 0.2657317 | 1.1 | 4 | 0.001 | 1 | 0 | 50 | 0.27 | 1.8 | 1 | 0 | 0 | 10.1016/0022-1902(79)80151-7
1.01 | 0.2709355 | 1.1 | 4 | 0.001 | 1.01 | 0 | 50 | 0.27 | 1.8 | 1 | 0 | 0 | 10.1016/0022-1902(79)80151-7
1.02 | 0.2761695 | 1.1 | 4 | 0.001 | 1.02 | 0 | 50 | 0.27 | 1.8 | 1 | 0 | 0 | 10.1016/0022-1902(79)80151-7
1.03 | 0.2814321 | 1.1 | 4 | 0.001 | 1.03 | 0 | 50 | 0.27 | 1.8 | 1 | 0 | 0 | 10.1016/0022-1902(79)80151-7
1.04 | 0.2867218 | 1.1 | 4 | 0.001 | 1.04 | 0 | 50 | 0.27 | 1.8 | 1 | 0 | 0 | 10.1016/0022-1902(79)80151-7
1.05 | 0.292037 | 1.1 | 4 | 0.001 | 1.05 | 0 | 50 | 0.27 | 1.8 | 1 | 0 | 0 | 10.1016/0022-1902(79)80151-7
1.06 | 0.2973761 | 1.1 | 4 | 0.001 | 1.06 | 0 | 50 | 0.27 | 1.8 | 1 | 0 | 0 | 10.1016/0022-1902(79)80151-7
1.07 | 0.3027375 | 1.1 | 4 | 0.001 | 1.07 | 0 | 50 | 0.27 | 1.8 | 1 | 0 | 0 | 10.1016/0022-1902(79)80151-7
1.08 | 0.3081197 | 1.1 | 4 | 0.001 | 1.08 | 0 | 50 | 0.27 | 1.8 | 1 | 0 | 0 | 10.1016/0022-1902(79)80151-7
1.09 | 0.3135211 | 1.1 | 4 | 0.001 | 1.09 | 0 | 50 | 0.27 | 1.8 | 1 | 0 | 0 | 10.1016/0022-1902(79)80151-7
1.1 | 0.31894 | 1.1 | 4 | 0.001 | 1.1 | 0 | 50 | 0.27 | 1.8 | 1 | 0 | 0 | 10.1016/0022-1902(79)80151-7
1.11 | 0.3243749 | 1.1 | 4 | 0.001 | 1.11 | 0 | 50 | 0.27 | 1.8 | 1 | 0 | 0 | 10.1016/0022-1902(79)80151-7
1.12 | 0.3298242 | 1.1 | 4 | 0.001 | 1.12 | 0 | 50 | 0.27 | 1.8 | 1 | 0 | 0 | 10.1016/0022-1902(79)80151-7
1.13 | 0.3352863 | 1.1 | 4 | 0.001 | 1.13 | 0 | 50 | 0.27 | 1.8 | 1 | 0 | 0 | 10.1016/0022-1902(79)80151-7
1.14 | 0.3407595 | 1.1 | 4 | 0.001 | 1.14 | 0 | 50 | 0.27 | 1.8 | 1 | 0 | 0 | 10.1016/0022-1902(79)80151-7
1.15 | 0.3462424 | 1.1 | 4 | 0.001 | 1.15 | 0 | 50 | 0.27 | 1.8 | 1 | 0 | 0 | 10.1016/0022-1902(79)80151-7
1.16 | 0.3517334 | 1.1 | 4 | 0.001 | 1.16 | 0 | 50 | 0.27 | 1.8 | 1 | 0 | 0 | 10.1016/0022-1902(79)80151-7
1.17 | 0.3572308 | 1.1 | 4 | 0.001 | 1.17 | 0 | 50 | 0.27 | 1.8 | 1 | 0 | 0 | 10.1016/0022-1902(79)80151-7
1.18 | 0.3627332 | 1.1 | 4 | 0.001 | 1.18 | 0 | 50 | 0.27 | 1.8 | 1 | 0 | 0 | 10.1016/0022-1902(79)80151-7
1.19 | 0.368239 | 1.1 | 4 | 0.001 | 1.19 | 0 | 50 | 0.27 | 1.8 | 1 | 0 | 0 | 10.1016/0022-1902(79)80151-7
1.2 | 0.3737466 | 1.1 | 4 | 0.001 | 1.2 | 0 | 50 | 0.27 | 1.8 | 1 | 0 | 0 | 10.1016/0022-1902(79)80151-7
1.21 | 0.3792547 | 1.1 | 4 | 0.001 | 1.21 | 0 | 50 | 0.27 | 1.8 | 1 | 0 | 0 | 10.1016/0022-1902(79)80151-7
1.22 | 0.3847616 | 1.1 | 4 | 0.001 | 1.22 | 0 | 50 | 0.27 | 1.8 | 1 | 0 | 0 | 10.1016/0022-1902(79)80151-7
1.23 | 0.390266 | 1.1 | 4 | 0.001 | 1.23 | 0 | 50 | 0.27 | 1.8 | 1 | 0 | 0 | 10.1016/0022-1902(79)80151-7
1.24 | 0.3957663 | 1.1 | 4 | 0.001 | 1.24 | 0 | 50 | 0.27 | 1.8 | 1 | 0 | 0 | 10.1016/0022-1902(79)80151-7
1.25 | 0.4012612 | 1.1 | 4 | 0.001 | 1.25 | 0 | 50 | 0.27 | 1.8 | 1 | 0 | 0 | 10.1016/0022-1902(79)80151-7
1.26 | 0.4067492 | 1.1 | 4 | 0.001 | 1.26 | 0 | 50 | 0.27 | 1.8 | 1 | 0 | 0 | 10.1016/0022-1902(79)80151-7
1.27 | 0.412229 | 1.1 | 4 | 0.001 | 1.27 | 0 | 50 | 0.27 | 1.8 | 1 | 0 | 0 | 10.1016/0022-1902(79)80151-7
1.28 | 0.4176993 | 1.1 | 4 | 0.001 | 1.28 | 0 | 50 | 0.27 | 1.8 | 1 | 0 | 0 | 10.1016/0022-1902(79)80151-7
1.29 | 0.4231586 | 1.1 | 4 | 0.001 | 1.29 | 0 | 50 | 0.27 | 1.8 | 1 | 0 | 0 | 10.1016/0022-1902(79)80151-7
1.3 | 0.4286057 | 1.1 | 4 | 0.001 | 1.3 | 0 | 50 | 0.27 | 1.8 | 1 | 0 | 0 | 10.1016/0022-1902(79)80151-7
1.31 | 0.4340393 | 1.1 | 4 | 0.001 | 1.31 | 0 | 50 | 0.27 | 1.8 | 1 | 0 | 0 | 10.1016/0022-1902(79)80151-7
1.32 | 0.4394582 | 1.1 | 4 | 0.001 | 1.32 | 0 | 50 | 0.27 | 1.8 | 1 | 0 | 0 | 10.1016/0022-1902(79)80151-7
1.33 | 0.4448611 | 1.1 | 4 | 0.001 | 1.33 | 0 | 50 | 0.27 | 1.8 | 1 | 0 | 0 | 10.1016/0022-1902(79)80151-7
1.34 | 0.4502468 | 1.1 | 4 | 0.001 | 1.34 | 0 | 50 | 0.27 | 1.8 | 1 | 0 | 0 | 10.1016/0022-1902(79)80151-7
1.35 | 0.4556143 | 1.1 | 4 | 0.001 | 1.35 | 0 | 50 | 0.27 | 1.8 | 1 | 0 | 0 | 10.1016/0022-1902(79)80151-7
1.36 | 0.4609623 | 1.1 | 4 | 0.001 | 1.36 | 0 | 50 | 0.27 | 1.8 | 1 | 0 | 0 | 10.1016/0022-1902(79)80151-7
1.37 | 0.4662899 | 1.1 | 4 | 0.001 | 1.37 | 0 | 50 | 0.27 | 1.8 | 1 | 0 | 0 | 10.1016/0022-1902(79)80151-7
1.38 | 0.4715958 | 1.1 | 4 | 0.001 | 1.38 | 0 | 50 | 0.27 | 1.8 | 1 | 0 | 0 | 10.1016/0022-1902(79)80151-7
1.39 | 0.4768791 | 1.1 | 4 | 0.001 | 1.39 | 0 | 50 | 0.27 | 1.8 | 1 | 0 | 0 | 10.1016/0022-1902(79)80151-7
1.4 | 0.4821387 | 1.1 | 4 | 0.001 | 1.4 | 0 | 50 | 0.27 | 1.8 | 1 | 0 | 0 | 10.1016/0022-1902(79)80151-7
1.41 | 0.4873738 | 1.1 | 4 | 0.001 | 1.41 | 0 | 50 | 0.27 | 1.8 | 1 | 0 | 0 | 10.1016/0022-1902(79)80151-7
1.42 | 0.4925834 | 1.1 | 4 | 0.001 | 1.42 | 0 | 50 | 0.27 | 1.8 | 1 | 0 | 0 | 10.1016/0022-1902(79)80151-7
1.43 | 0.4977665 | 1.1 | 4 | 0.001 | 1.43 | 0 | 50 | 0.27 | 1.8 | 1 | 0 | 0 | 10.1016/0022-1902(79)80151-7
1.44 | 0.5029222 | 1.1 | 4 | 0.001 | 1.44 | 0 | 50 | 0.27 | 1.8 | 1 | 0 | 0 | 10.1016/0022-1902(79)80151-7
1.45 | 0.5080499 | 1.1 | 4 | 0.001 | 1.45 | 0 | 50 | 0.27 | 1.8 | 1 | 0 | 0 | 10.1016/0022-1902(79)80151-7
1.46 | 0.5131486 | 1.1 | 4 | 0.001 | 1.46 | 0 | 50 | 0.27 | 1.8 | 1 | 0 | 0 | 10.1016/0022-1902(79)80151-7
1.47 | 0.5182175 | 1.1 | 4 | 0.001 | 1.47 | 0 | 50 | 0.27 | 1.8 | 1 | 0 | 0 | 10.1016/0022-1902(79)80151-7
1.48 | 0.523256 | 1.1 | 4 | 0.001 | 1.48 | 0 | 50 | 0.27 | 1.8 | 1 | 0 | 0 | 10.1016/0022-1902(79)80151-7
1.49 | 0.5282633 | 1.1 | 4 | 0.001 | 1.49 | 0 | 50 | 0.27 | 1.8 | 1 | 0 | 0 | 10.1016/0022-1902(79)80151-7
1.5 | 0.5332387 | 1.1 | 4 | 0.001 | 1.5 | 0 | 50 | 0.27 | 1.8 | 1 | 0 | 0 | 10.1016/0022-1902(79)80151-7
1.51 | 0.5381816 | 1.1 | 4 | 0.001 | 1.51 | 0 | 50 | 0.27 | 1.8 | 1 | 0 | 0 | 10.1016/0022-1902(79)80151-7
1.52 | 0.5430913 | 1.1 | 4 | 0.001 | 1.52 | 0 | 50 | 0.27 | 1.8 | 1 | 0 | 0 | 10.1016/0022-1902(79)80151-7
1.53 | 0.5479674 | 1.1 | 4 | 0.001 | 1.53 | 0 | 50 | 0.27 | 1.8 | 1 | 0 | 0 | 10.1016/0022-1902(79)80151-7
1.54 | 0.5528091 | 1.1 | 4 | 0.001 | 1.54 | 0 | 50 | 0.27 | 1.8 | 1 | 0 | 0 | 10.1016/0022-1902(79)80151-7
1.55 | 0.5576161 | 1.1 | 4 | 0.001 | 1.55 | 0 | 50 | 0.27 | 1.8 | 1 | 0 | 0 | 10.1016/0022-1902(79)80151-7
1.56 | 0.5623878 | 1.1 | 4 | 0.001 | 1.56 | 0 | 50 | 0.27 | 1.8 | 1 | 0 | 0 | 10.1016/0022-1902(79)80151-7
1.57 | 0.5671237 | 1.1 | 4 | 0.001 | 1.57 | 0 | 50 | 0.27 | 1.8 | 1 | 0 | 0 | 10.1016/0022-1902(79)80151-7
1.58 | 0.5718234 | 1.1 | 4 | 0.001 | 1.58 | 0 | 50 | 0.27 | 1.8 | 1 | 0 | 0 | 10.1016/0022-1902(79)80151-7
1.59 | 0.5764865 | 1.1 | 4 | 0.001 | 1.59 | 0 | 50 | 0.27 | 1.8 | 1 | 0 | 0 | 10.1016/0022-1902(79)80151-7
1.6 | 0.5811126 | 1.1 | 4 | 0.001 | 1.6 | 0 | 50 | 0.27 | 1.8 | 1 | 0 | 0 | 10.1016/0022-1902(79)80151-7
1.61 | 0.5857014 | 1.1 | 4 | 0.001 | 1.61 | 0 | 50 | 0.27 | 1.8 | 1 | 0 | 0 | 10.1016/0022-1902(79)80151-7
1.62 | 0.5902525 | 1.1 | 4 | 0.001 | 1.62 | 0 | 50 | 0.27 | 1.8 | 1 | 0 | 0 | 10.1016/0022-1902(79)80151-7
1.63 | 0.5947656 | 1.1 | 4 | 0.001 | 1.63 | 0 | 50 | 0.27 | 1.8 | 1 | 0 | 0 | 10.1016/0022-1902(79)80151-7
1.64 | 0.5992405 | 1.1 | 4 | 0.001 | 1.64 | 0 | 50 | 0.27 | 1.8 | 1 | 0 | 0 | 10.1016/0022-1902(79)80151-7
1.65 | 0.6036769 | 1.1 | 4 | 0.001 | 1.65 | 0 | 50 | 0.27 | 1.8 | 1 | 0 | 0 | 10.1016/0022-1902(79)80151-7
1.66 | 0.6080746 | 1.1 | 4 | 0.001 | 1.66 | 0 | 50 | 0.27 | 1.8 | 1 | 0 | 0 | 10.1016/0022-1902(79)80151-7
1.67 | 0.6124333 | 1.1 | 4 | 0.001 | 1.67 | 0 | 50 | 0.27 | 1.8 | 1 | 0 | 0 | 10.1016/0022-1902(79)80151-7
1.68 | 0.6167529 | 1.1 | 4 | 0.001 | 1.68 | 0 | 50 | 0.27 | 1.8 | 1 | 0 | 0 | 10.1016/0022-1902(79)80151-7
1.69 | 0.6210333 | 1.1 | 4 | 0.001 | 1.69 | 0 | 50 | 0.27 | 1.8 | 1 | 0 | 0 | 10.1016/0022-1902(79)80151-7
1.7 | 0.6252743 | 1.1 | 4 | 0.001 | 1.7 | 0 | 50 | 0.27 | 1.8 | 1 | 0 | 0 | 10.1016/0022-1902(79)80151-7
1.71 | 0.6294757 | 1.1 | 4 | 0.001 | 1.71 | 0 | 50 | 0.27 | 1.8 | 1 | 0 | 0 | 10.1016/0022-1902(79)80151-7
1.72 | 0.6336376 | 1.1 | 4 | 0.001 | 1.72 | 0 | 50 | 0.27 | 1.8 | 1 | 0 | 0 | 10.1016/0022-1902(79)80151-7
1.73 | 0.6377598 | 1.1 | 4 | 0.001 | 1.73 | 0 | 50 | 0.27 | 1.8 | 1 | 0 | 0 | 10.1016/0022-1902(79)80151-7
1.74 | 0.6418423 | 1.1 | 4 | 0.001 | 1.74 | 0 | 50 | 0.27 | 1.8 | 1 | 0 | 0 | 10.1016/0022-1902(79)80151-7
1.75 | 0.645885 | 1.1 | 4 | 0.001 | 1.75 | 0 | 50 | 0.27 | 1.8 | 1 | 0 | 0 | 10.1016/0022-1902(79)80151-7
1.76 | 0.6498879 | 1.1 | 4 | 0.001 | 1.76 | 0 | 50 | 0.27 | 1.8 | 1 | 0 | 0 | 10.1016/0022-1902(79)80151-7
1.77 | 0.6538511 | 1.1 | 4 | 0.001 | 1.77 | 0 | 50 | 0.27 | 1.8 | 1 | 0 | 0 | 10.1016/0022-1902(79)80151-7
1.78 | 0.6577746 | 1.1 | 4 | 0.001 | 1.78 | 0 | 50 | 0.27 | 1.8 | 1 | 0 | 0 | 10.1016/0022-1902(79)80151-7
1.79 | 0.6616583 | 1.1 | 4 | 0.001 | 1.79 | 0 | 50 | 0.27 | 1.8 | 1 | 0 | 0 | 10.1016/0022-1902(79)80151-7
1.8 | 0.6655024 | 1.1 | 4 | 0.001 | 1.8 | 0 | 50 | 0.27 | 1.8 | 1 | 0 | 0 | 10.1016/0022-1902(79)80151-7
1.81 | 0.6693069 | 1.1 | 4 | 0.001 | 1.81 | 0 | 50 | 0.27 | 1.8 | 1 | 0 | 0 | 10.1016/0022-1902(79)80151-7
1.82 | 0.6730718 | 1.1 | 4 | 0.001 | 1.82 | 0 | 50 | 0.27 | 1.8 | 1 | 0 | 0 | 10.1016/0022-1902(79)80151-7
1.83 | 0.6767974 | 1.1 | 4 | 0.001 | 1.83 | 0 | 50 | 0.27 | 1.8 | 1 | 0 | 0 | 10.1016/0022-1902(79)80151-7
1.84 | 0.6804837 | 1.1 | 4 | 0.001 | 1.84 | 0 | 50 | 0.27 | 1.8 | 1 | 0 | 0 | 10.1016/0022-1902(79)80151-7
1.85 | 0.6841308 | 1.1 | 4 | 0.001 | 1.85 | 0 | 50 | 0.27 | 1.8 | 1 | 0 | 0 | 10.1016/0022-1902(79)80151-7
1.86 | 0.6877389 | 1.1 | 4 | 0.001 | 1.86 | 0 | 50 | 0.27 | 1.8 | 1 | 0 | 0 | 10.1016/0022-1902(79)80151-7
1.87 | 0.6913081 | 1.1 | 4 | 0.001 | 1.87 | 0 | 50 | 0.27 | 1.8 | 1 | 0 | 0 | 10.1016/0022-1902(79)80151-7
1.88 | 0.6948385 | 1.1 | 4 | 0.001 | 1.88 | 0 | 50 | 0.27 | 1.8 | 1 | 0 | 0 | 10.1016/0022-1902(79)80151-7
1.89 | 0.6983304 | 1.1 | 4 | 0.001 | 1.89 | 0 | 50 | 0.27 | 1.8 | 1 | 0 | 0 | 10.1016/0022-1902(79)80151-7
1.9 | 0.701784 | 1.1 | 4 | 0.001 | 1.9 | 0 | 50 | 0.27 | 1.8 | 1 | 0 | 0 | 10.1016/0022-1902(79)80151-7
1.91 | 0.7051993 | 1.1 | 4 | 0.001 | 1.91 | 0 | 50 | 0.27 | 1.8 | 1 | 0 | 0 | 10.1016/0022-1902(79)80151-7
1.92 | 0.7085767 | 1.1 | 4 | 0.001 | 1.92 | 0 | 50 | 0.27 | 1.8 | 1 | 0 | 0 | 10.1016/0022-1902(79)80151-7
1.93 | 0.7119163 | 1.1 | 4 | 0.001 | 1.93 | 0 | 50 | 0.27 | 1.8 | 1 | 0 | 0 | 10.1016/0022-1902(79)80151-7
1.94 | 0.7152184 | 1.1 | 4 | 0.001 | 1.94 | 0 | 50 | 0.27 | 1.8 | 1 | 0 | 0 | 10.1016/0022-1902(79)80151-7
1.95 | 0.7184831 | 1.1 | 4 | 0.001 | 1.95 | 0 | 50 | 0.27 | 1.8 | 1 | 0 | 0 | 10.1016/0022-1902(79)80151-7
1.96 | 0.7217108 | 1.1 | 4 | 0.001 | 1.96 | 0 | 50 | 0.27 | 1.8 | 1 | 0 | 0 | 10.1016/0022-1902(79)80151-7
1.97 | 0.7249016 | 1.1 | 4 | 0.001 | 1.97 | 0 | 50 | 0.27 | 1.8 | 1 | 0 | 0 | 10.1016/0022-1902(79)80151-7
1.98 | 0.7280558 | 1.1 | 4 | 0.001 | 1.98 | 0 | 50 | 0.27 | 1.8 | 1 | 0 | 0 | 10.1016/0022-1902(79)80151-7
1.99 | 0.7311737 | 1.1 | 4 | 0.001 | 1.99 | 0 | 50 | 0.27 | 1.8 | 1 | 0 | 0 | 10.1016/0022-1902(79)80151-7
2 | 0.7342555 | 1.1 | 4 | 0.001 | 2 | 0 | 50 | 0.27 | 1.8 | 1 | 0 | 0 | 10.1016/0022-1902(79)80151-7
2.01 | 0.7373015 | 1.1 | 4 | 0.001 | 2.01 | 0 | 50 | 0.27 | 1.8 | 1 | 0 | 0 | 10.1016/0022-1902(79)80151-7
2.02 | 0.7403119 | 1.1 | 4 | 0.001 | 2.02 | 0 | 50 | 0.27 | 1.8 | 1 | 0 | 0 | 10.1016/0022-1902(79)80151-7
2.03 | 0.7432871 | 1.1 | 4 | 0.001 | 2.03 | 0 | 50 | 0.27 | 1.8 | 1 | 0 | 0 | 10.1016/0022-1902(79)80151-7
2.04 | 0.7462273 | 1.1 | 4 | 0.001 | 2.04 | 0 | 50 | 0.27 | 1.8 | 1 | 0 | 0 | 10.1016/0022-1902(79)80151-7
2.05 | 0.7491328 | 1.1 | 4 | 0.001 | 2.05 | 0 | 50 | 0.27 | 1.8 | 1 | 0 | 0 | 10.1016/0022-1902(79)80151-7
2.06 | 0.7520039 | 1.1 | 4 | 0.001 | 2.06 | 0 | 50 | 0.27 | 1.8 | 1 | 0 | 0 | 10.1016/0022-1902(79)80151-7
2.07 | 0.7548409 | 1.1 | 4 | 0.001 | 2.07 | 0 | 50 | 0.27 | 1.8 | 1 | 0 | 0 | 10.1016/0022-1902(79)80151-7
2.08 | 0.7576441 | 1.1 | 4 | 0.001 | 2.08 | 0 | 50 | 0.27 | 1.8 | 1 | 0 | 0 | 10.1016/0022-1902(79)80151-7
2.09 | 0.7604138 | 1.1 | 4 | 0.001 | 2.09 | 0 | 50 | 0.27 | 1.8 | 1 | 0 | 0 | 10.1016/0022-1902(79)80151-7
2.1 | 0.7631502 | 1.1 | 4 | 0.001 | 2.1 | 0 | 50 | 0.27 | 1.8 | 1 | 0 | 0 | 10.1016/0022-1902(79)80151-7
2.11 | 0.7658538 | 1.1 | 4 | 0.001 | 2.11 | 0 | 50 | 0.27 | 1.8 | 1 | 0 | 0 | 10.1016/0022-1902(79)80151-7
2.12 | 0.7685247 | 1.1 | 4 | 0.001 | 2.12 | 0 | 50 | 0.27 | 1.8 | 1 | 0 | 0 | 10.1016/0022-1902(79)80151-7
2.13 | 0.7711634 | 1.1 | 4 | 0.001 | 2.13 | 0 | 50 | 0.27 | 1.8 | 1 | 0 | 0 | 10.1016/0022-1902(79)80151-7
2.14 | 0.7737701 | 1.1 | 4 | 0.001 | 2.14 | 0 | 50 | 0.27 | 1.8 | 1 | 0 | 0 | 10.1016/0022-1902(79)80151-7
2.15 | 0.7763451 | 1.1 | 4 | 0.001 | 2.15 | 0 | 50 | 0.27 | 1.8 | 1 | 0 | 0 | 10.1016/0022-1902(79)80151-7
2.16 | 0.7788887 | 1.1 | 4 | 0.001 | 2.16 | 0 | 50 | 0.27 | 1.8 | 1 | 0 | 0 | 10.1016/0022-1902(79)80151-7
2.17 | 0.7814014 | 1.1 | 4 | 0.001 | 2.17 | 0 | 50 | 0.27 | 1.8 | 1 | 0 | 0 | 10.1016/0022-1902(79)80151-7
2.18 | 0.7838832 | 1.1 | 4 | 0.001 | 2.18 | 0 | 50 | 0.27 | 1.8 | 1 | 0 | 0 | 10.1016/0022-1902(79)80151-7
2.19 | 0.7863347 | 1.1 | 4 | 0.001 | 2.19 | 0 | 50 | 0.27 | 1.8 | 1 | 0 | 0 | 10.1016/0022-1902(79)80151-7
2.2 | 0.7887561 | 1.1 | 4 | 0.001 | 2.2 | 0 | 50 | 0.27 | 1.8 | 1 | 0 | 0 | 10.1016/0022-1902(79)80151-7
2.21 | 0.7911477 | 1.1 | 4 | 0.001 | 2.21 | 0 | 50 | 0.27 | 1.8 | 1 | 0 | 0 | 10.1016/0022-1902(79)80151-7
2.22 | 0.7935099 | 1.1 | 4 | 0.001 | 2.22 | 0 | 50 | 0.27 | 1.8 | 1 | 0 | 0 | 10.1016/0022-1902(79)80151-7
2.23 | 0.7958429 | 1.1 | 4 | 0.001 | 2.23 | 0 | 50 | 0.27 | 1.8 | 1 | 0 | 0 | 10.1016/0022-1902(79)80151-7
2.24 | 0.7981471 | 1.1 | 4 | 0.001 | 2.24 | 0 | 50 | 0.27 | 1.8 | 1 | 0 | 0 | 10.1016/0022-1902(79)80151-7
2.25 | 0.8004227 | 1.1 | 4 | 0.001 | 2.25 | 0 | 50 | 0.27 | 1.8 | 1 | 0 | 0 | 10.1016/0022-1902(79)80151-7
2.26 | 0.8026702 | 1.1 | 4 | 0.001 | 2.26 | 0 | 50 | 0.27 | 1.8 | 1 | 0 | 0 | 10.1016/0022-1902(79)80151-7
2.27 | 0.8048897 | 1.1 | 4 | 0.001 | 2.27 | 0 | 50 | 0.27 | 1.8 | 1 | 0 | 0 | 10.1016/0022-1902(79)80151-7
2.28 | 0.8070817 | 1.1 | 4 | 0.001 | 2.28 | 0 | 50 | 0.27 | 1.8 | 1 | 0 | 0 | 10.1016/0022-1902(79)80151-7
2.29 | 0.8092465 | 1.1 | 4 | 0.001 | 2.29 | 0 | 50 | 0.27 | 1.8 | 1 | 0 | 0 | 10.1016/0022-1902(79)80151-7
2.3 | 0.8113843 | 1.1 | 4 | 0.001 | 2.3 | 0 | 50 | 0.27 | 1.8 | 1 | 0 | 0 | 10.1016/0022-1902(79)80151-7
2.31 | 0.8134954 | 1.1 | 4 | 0.001 | 2.31 | 0 | 50 | 0.27 | 1.8 | 1 | 0 | 0 | 10.1016/0022-1902(79)80151-7
2.32 | 0.8155802 | 1.1 | 4 | 0.001 | 2.32 | 0 | 50 | 0.27 | 1.8 | 1 | 0 | 0 | 10.1016/0022-1902(79)80151-7
2.33 | 0.817639 | 1.1 | 4 | 0.001 | 2.33 | 0 | 50 | 0.27 | 1.8 | 1 | 0 | 0 | 10.1016/0022-1902(79)80151-7
2.34 | 0.8196721 | 1.1 | 4 | 0.001 | 2.34 | 0 | 50 | 0.27 | 1.8 | 1 | 0 | 0 | 10.1016/0022-1902(79)80151-7
2.35 | 0.8216797 | 1.1 | 4 | 0.001 | 2.35 | 0 | 50 | 0.27 | 1.8 | 1 | 0 | 0 | 10.1016/0022-1902(79)80151-7
2.36 | 0.8236622 | 1.1 | 4 | 0.001 | 2.36 | 0 | 50 | 0.27 | 1.8 | 1 | 0 | 0 | 10.1016/0022-1902(79)80151-7
2.37 | 0.8256199 | 1.1 | 4 | 0.001 | 2.37 | 0 | 50 | 0.27 | 1.8 | 1 | 0 | 0 | 10.1016/0022-1902(79)80151-7
2.38 | 0.8275531 | 1.1 | 4 | 0.001 | 2.38 | 0 | 50 | 0.27 | 1.8 | 1 | 0 | 0 | 10.1016/0022-1902(79)80151-7
2.39 | 0.829462 | 1.1 | 4 | 0.001 | 2.39 | 0 | 50 | 0.27 | 1.8 | 1 | 0 | 0 | 10.1016/0022-1902(79)80151-7
2.4 | 0.8313471 | 1.1 | 4 | 0.001 | 2.4 | 0 | 50 | 0.27 | 1.8 | 1 | 0 | 0 | 10.1016/0022-1902(79)80151-7
2.41 | 0.8332085 | 1.1 | 4 | 0.001 | 2.41 | 0 | 50 | 0.27 | 1.8 | 1 | 0 | 0 | 10.1016/0022-1902(79)80151-7
2.42 | 0.8350465 | 1.1 | 4 | 0.001 | 2.42 | 0 | 50 | 0.27 | 1.8 | 1 | 0 | 0 | 10.1016/0022-1902(79)80151-7
2.43 | 0.8368615 | 1.1 | 4 | 0.001 | 2.43 | 0 | 50 | 0.27 | 1.8 | 1 | 0 | 0 | 10.1016/0022-1902(79)80151-7
2.44 | 0.8386537 | 1.1 | 4 | 0.001 | 2.44 | 0 | 50 | 0.27 | 1.8 | 1 | 0 | 0 | 10.1016/0022-1902(79)80151-7
2.45 | 0.8404234 | 1.1 | 4 | 0.001 | 2.45 | 0 | 50 | 0.27 | 1.8 | 1 | 0 | 0 | 10.1016/0022-1902(79)80151-7
2.46 | 0.8421709 | 1.1 | 4 | 0.001 | 2.46 | 0 | 50 | 0.27 | 1.8 | 1 | 0 | 0 | 10.1016/0022-1902(79)80151-7
2.47 | 0.8438964 | 1.1 | 4 | 0.001 | 2.47 | 0 | 50 | 0.27 | 1.8 | 1 | 0 | 0 | 10.1016/0022-1902(79)80151-7
2.48 | 0.8456003 | 1.1 | 4 | 0.001 | 2.48 | 0 | 50 | 0.27 | 1.8 | 1 | 0 | 0 | 10.1016/0022-1902(79)80151-7
2.49 | 0.8472828 | 1.1 | 4 | 0.001 | 2.49 | 0 | 50 | 0.27 | 1.8 | 1 | 0 | 0 | 10.1016/0022-1902(79)80151-7
2.5 | 0.8489442 | 1.1 | 4 | 0.001 | 2.5 | 0 | 50 | 0.27 | 1.8 | 1 | 0 | 0 | 10.1016/0022-1902(79)80151-7
2.51 | 0.8505847 | 1.1 | 4 | 0.001 | 2.51 | 0 | 50 | 0.27 | 1.8 | 1 | 0 | 0 | 10.1016/0022-1902(79)80151-7
2.52 | 0.8522047 | 1.1 | 4 | 0.001 | 2.52 | 0 | 50 | 0.27 | 1.8 | 1 | 0 | 0 | 10.1016/0022-1902(79)80151-7
2.53 | 0.8538043 | 1.1 | 4 | 0.001 | 2.53 | 0 | 50 | 0.27 | 1.8 | 1 | 0 | 0 | 10.1016/0022-1902(79)80151-7
2.54 | 0.8553839 | 1.1 | 4 | 0.001 | 2.54 | 0 | 50 | 0.27 | 1.8 | 1 | 0 | 0 | 10.1016/0022-1902(79)80151-7
2.55 | 0.8569437 | 1.1 | 4 | 0.001 | 2.55 | 0 | 50 | 0.27 | 1.8 | 1 | 0 | 0 | 10.1016/0022-1902(79)80151-7
2.56 | 0.8584839 | 1.1 | 4 | 0.001 | 2.56 | 0 | 50 | 0.27 | 1.8 | 1 | 0 | 0 | 10.1016/0022-1902(79)80151-7
2.57 | 0.8600049 | 1.1 | 4 | 0.001 | 2.57 | 0 | 50 | 0.27 | 1.8 | 1 | 0 | 0 | 10.1016/0022-1902(79)80151-7
2.58 | 0.8615067 | 1.1 | 4 | 0.001 | 2.58 | 0 | 50 | 0.27 | 1.8 | 1 | 0 | 0 | 10.1016/0022-1902(79)80151-7
2.59 | 0.8629898 | 1.1 | 4 | 0.001 | 2.59 | 0 | 50 | 0.27 | 1.8 | 1 | 0 | 0 | 10.1016/0022-1902(79)80151-7
2.6 | 0.8644544 | 1.1 | 4 | 0.001 | 2.6 | 0 | 50 | 0.27 | 1.8 | 1 | 0 | 0 | 10.1016/0022-1902(79)80151-7
2.61 | 0.8659006 | 1.1 | 4 | 0.001 | 2.61 | 0 | 50 | 0.27 | 1.8 | 1 | 0 | 0 | 10.1016/0022-1902(79)80151-7
2.62 | 0.8673288 | 1.1 | 4 | 0.001 | 2.62 | 0 | 50 | 0.27 | 1.8 | 1 | 0 | 0 | 10.1016/0022-1902(79)80151-7
2.63 | 0.8687391 | 1.1 | 4 | 0.001 | 2.63 | 0 | 50 | 0.27 | 1.8 | 1 | 0 | 0 | 10.1016/0022-1902(79)80151-7
2.64 | 0.8701318 | 1.1 | 4 | 0.001 | 2.64 | 0 | 50 | 0.27 | 1.8 | 1 | 0 | 0 | 10.1016/0022-1902(79)80151-7
2.65 | 0.8715072 | 1.1 | 4 | 0.001 | 2.65 | 0 | 50 | 0.27 | 1.8 | 1 | 0 | 0 | 10.1016/0022-1902(79)80151-7
2.66 | 0.8728654 | 1.1 | 4 | 0.001 | 2.66 | 0 | 50 | 0.27 | 1.8 | 1 | 0 | 0 | 10.1016/0022-1902(79)80151-7
2.67 | 0.8742067 | 1.1 | 4 | 0.001 | 2.67 | 0 | 50 | 0.27 | 1.8 | 1 | 0 | 0 | 10.1016/0022-1902(79)80151-7
2.68 | 0.8755313 | 1.1 | 4 | 0.001 | 2.68 | 0 | 50 | 0.27 | 1.8 | 1 | 0 | 0 | 10.1016/0022-1902(79)80151-7
2.69 | 0.8768394 | 1.1 | 4 | 0.001 | 2.69 | 0 | 50 | 0.27 | 1.8 | 1 | 0 | 0 | 10.1016/0022-1902(79)80151-7
2.7 | 0.8781313 | 1.1 | 4 | 0.001 | 2.7 | 0 | 50 | 0.27 | 1.8 | 1 | 0 | 0 | 10.1016/0022-1902(79)80151-7
2.71 | 0.8794072 | 1.1 | 4 | 0.001 | 2.71 | 0 | 50 | 0.27 | 1.8 | 1 | 0 | 0 | 10.1016/0022-1902(79)80151-7
2.72 | 0.8806672 | 1.1 | 4 | 0.001 | 2.72 | 0 | 50 | 0.27 | 1.8 | 1 | 0 | 0 | 10.1016/0022-1902(79)80151-7
2.73 | 0.8819116 | 1.1 | 4 | 0.001 | 2.73 | 0 | 50 | 0.27 | 1.8 | 1 | 0 | 0 | 10.1016/0022-1902(79)80151-7
2.74 | 0.8831406 | 1.1 | 4 | 0.001 | 2.74 | 0 | 50 | 0.27 | 1.8 | 1 | 0 | 0 | 10.1016/0022-1902(79)80151-7
2.75 | 0.8843544 | 1.1 | 4 | 0.001 | 2.75 | 0 | 50 | 0.27 | 1.8 | 1 | 0 | 0 | 10.1016/0022-1902(79)80151-7
2.76 | 0.8855532 | 1.1 | 4 | 0.001 | 2.76 | 0 | 50 | 0.27 | 1.8 | 1 | 0 | 0 | 10.1016/0022-1902(79)80151-7
2.77 | 0.8867372 | 1.1 | 4 | 0.001 | 2.77 | 0 | 50 | 0.27 | 1.8 | 1 | 0 | 0 | 10.1016/0022-1902(79)80151-7
2.78 | 0.8879067 | 1.1 | 4 | 0.001 | 2.78 | 0 | 50 | 0.27 | 1.8 | 1 | 0 | 0 | 10.1016/0022-1902(79)80151-7
2.79 | 0.8890617 | 1.1 | 4 | 0.001 | 2.79 | 0 | 50 | 0.27 | 1.8 | 1 | 0 | 0 | 10.1016/0022-1902(79)80151-7
2.8 | 0.8902025 | 1.1 | 4 | 0.001 | 2.8 | 0 | 50 | 0.27 | 1.8 | 1 | 0 | 0 | 10.1016/0022-1902(79)80151-7
2.81 | 0.8913292 | 1.1 | 4 | 0.001 | 2.81 | 0 | 50 | 0.27 | 1.8 | 1 | 0 | 0 | 10.1016/0022-1902(79)80151-7
2.82 | 0.8924422 | 1.1 | 4 | 0.001 | 2.82 | 0 | 50 | 0.27 | 1.8 | 1 | 0 | 0 | 10.1016/0022-1902(79)80151-7
2.83 | 0.8935415 | 1.1 | 4 | 0.001 | 2.83 | 0 | 50 | 0.27 | 1.8 | 1 | 0 | 0 | 10.1016/0022-1902(79)80151-7
2.84 | 0.8946273 | 1.1 | 4 | 0.001 | 2.84 | 0 | 50 | 0.27 | 1.8 | 1 | 0 | 0 | 10.1016/0022-1902(79)80151-7
2.85 | 0.8956998 | 1.1 | 4 | 0.001 | 2.85 | 0 | 50 | 0.27 | 1.8 | 1 | 0 | 0 | 10.1016/0022-1902(79)80151-7
2.86 | 0.8967593 | 1.1 | 4 | 0.001 | 2.86 | 0 | 50 | 0.27 | 1.8 | 1 | 0 | 0 | 10.1016/0022-1902(79)80151-7
2.87 | 0.8978058 | 1.1 | 4 | 0.001 | 2.87 | 0 | 50 | 0.27 | 1.8 | 1 | 0 | 0 | 10.1016/0022-1902(79)80151-7
2.88 | 0.8988395 | 1.1 | 4 | 0.001 | 2.88 | 0 | 50 | 0.27 | 1.8 | 1 | 0 | 0 | 10.1016/0022-1902(79)80151-7
2.89 | 0.8998607 | 1.1 | 4 | 0.001 | 2.89 | 0 | 50 | 0.27 | 1.8 | 1 | 0 | 0 | 10.1016/0022-1902(79)80151-7
2.9 | 0.9008695 | 1.1 | 4 | 0.001 | 2.9 | 0 | 50 | 0.27 | 1.8 | 1 | 0 | 0 | 10.1016/0022-1902(79)80151-7
2.91 | 0.901866 | 1.1 | 4 | 0.001 | 2.91 | 0 | 50 | 0.27 | 1.8 | 1 | 0 | 0 | 10.1016/0022-1902(79)80151-7
2.92 | 0.9028504 | 1.1 | 4 | 0.001 | 2.92 | 0 | 50 | 0.27 | 1.8 | 1 | 0 | 0 | 10.1016/0022-1902(79)80151-7
2.93 | 0.9038229 | 1.1 | 4 | 0.001 | 2.93 | 0 | 50 | 0.27 | 1.8 | 1 | 0 | 0 | 10.1016/0022-1902(79)80151-7
2.94 | 0.9047836 | 1.1 | 4 | 0.001 | 2.94 | 0 | 50 | 0.27 | 1.8 | 1 | 0 | 0 | 10.1016/0022-1902(79)80151-7
2.95 | 0.9057327 | 1.1 | 4 | 0.001 | 2.95 | 0 | 50 | 0.27 | 1.8 | 1 | 0 | 0 | 10.1016/0022-1902(79)80151-7
2.96 | 0.9066704 | 1.1 | 4 | 0.001 | 2.96 | 0 | 50 | 0.27 | 1.8 | 1 | 0 | 0 | 10.1016/0022-1902(79)80151-7
2.97 | 0.9075968 | 1.1 | 4 | 0.001 | 2.97 | 0 | 50 | 0.27 | 1.8 | 1 | 0 | 0 | 10.1016/0022-1902(79)80151-7
2.98 | 0.908512 | 1.1 | 4 | 0.001 | 2.98 | 0 | 50 | 0.27 | 1.8 | 1 | 0 | 0 | 10.1016/0022-1902(79)80151-7
2.99 | 0.9094163 | 1.1 | 4 | 0.001 | 2.99 | 0 | 50 | 0.27 | 1.8 | 1 | 0 | 0 | 10.1016/0022-1902(79)80151-7
3 | 0.9103097 | 1.1 | 4 | 0.001 | 3 | 0 | 50 | 0.27 | 1.8 | 1 | 0 | 0 | 10.1016/0022-1902(79)80151-7
3.01 | 0.9111924 | 1.1 | 4 | 0.001 | 3.01 | 0 | 50 | 0.27 | 1.8 | 1 | 0 | 0 | 10.1016/0022-1902(79)80151-7
3.02 | 0.9120645 | 1.1 | 4 | 0.001 | 3.02 | 0 | 50 | 0.27 | 1.8 | 1 | 0 | 0 | 10.1016/0022-1902(79)80151-7
3.03 | 0.9129262 | 1.1 | 4 | 0.001 | 3.03 | 0 | 50 | 0.27 | 1.8 | 1 | 0 | 0 | 10.1016/0022-1902(79)80151-7
3.04 | 0.9137777 | 1.1 | 4 | 0.001 | 3.04 | 0 | 50 | 0.27 | 1.8 | 1 | 0 | 0 | 10.1016/0022-1902(79)80151-7
3.05 | 0.914619 | 1.1 | 4 | 0.001 | 3.05 | 0 | 50 | 0.27 | 1.8 | 1 | 0 | 0 | 10.1016/0022-1902(79)80151-7
3.06 | 0.9154503 | 1.1 | 4 | 0.001 | 3.06 | 0 | 50 | 0.27 | 1.8 | 1 | 0 | 0 | 10.1016/0022-1902(79)80151-7
3.07 | 0.9162718 | 1.1 | 4 | 0.001 | 3.07 | 0 | 50 | 0.27 | 1.8 | 1 | 0 | 0 | 10.1016/0022-1902(79)80151-7
3.08 | 0.9170835 | 1.1 | 4 | 0.001 | 3.08 | 0 | 50 | 0.27 | 1.8 | 1 | 0 | 0 | 10.1016/0022-1902(79)80151-7
3.09 | 0.9178856 | 1.1 | 4 | 0.001 | 3.09 | 0 | 50 | 0.27 | 1.8 | 1 | 0 | 0 | 10.1016/0022-1902(79)80151-7
3.1 | 0.9186782 | 1.1 | 4 | 0.001 | 3.1 | 0 | 50 | 0.27 | 1.8 | 1 | 0 | 0 | 10.1016/0022-1902(79)80151-7
3.11 | 0.9194615 | 1.1 | 4 | 0.001 | 3.11 | 0 | 50 | 0.27 | 1.8 | 1 | 0 | 0 | 10.1016/0022-1902(79)80151-7
3.12 | 0.9202356 | 1.1 | 4 | 0.001 | 3.12 | 0 | 50 | 0.27 | 1.8 | 1 | 0 | 0 | 10.1016/0022-1902(79)80151-7
3.13 | 0.9210005 | 1.1 | 4 | 0.001 | 3.13 | 0 | 50 | 0.27 | 1.8 | 1 | 0 | 0 | 10.1016/0022-1902(79)80151-7
3.14 | 0.9217565 | 1.1 | 4 | 0.001 | 3.14 | 0 | 50 | 0.27 | 1.8 | 1 | 0 | 0 | 10.1016/0022-1902(79)80151-7
3.15 | 0.9225036 | 1.1 | 4 | 0.001 | 3.15 | 0 | 50 | 0.27 | 1.8 | 1 | 0 | 0 | 10.1016/0022-1902(79)80151-7
3.16 | 0.923242 | 1.1 | 4 | 0.001 | 3.16 | 0 | 50 | 0.27 | 1.8 | 1 | 0 | 0 | 10.1016/0022-1902(79)80151-7
3.17 | 0.9239717 | 1.1 | 4 | 0.001 | 3.17 | 0 | 50 | 0.27 | 1.8 | 1 | 0 | 0 | 10.1016/0022-1902(79)80151-7
3.18 | 0.9246929 | 1.1 | 4 | 0.001 | 3.18 | 0 | 50 | 0.27 | 1.8 | 1 | 0 | 0 | 10.1016/0022-1902(79)80151-7
3.19 | 0.9254058 | 1.1 | 4 | 0.001 | 3.19 | 0 | 50 | 0.27 | 1.8 | 1 | 0 | 0 | 10.1016/0022-1902(79)80151-7
3.2 | 0.9261103 | 1.1 | 4 | 0.001 | 3.2 | 0 | 50 | 0.27 | 1.8 | 1 | 0 | 0 | 10.1016/0022-1902(79)80151-7
3.21 | 0.9268067 | 1.1 | 4 | 0.001 | 3.21 | 0 | 50 | 0.27 | 1.8 | 1 | 0 | 0 | 10.1016/0022-1902(79)80151-7
3.22 | 0.927495 | 1.1 | 4 | 0.001 | 3.22 | 0 | 50 | 0.27 | 1.8 | 1 | 0 | 0 | 10.1016/0022-1902(79)80151-7
3.23 | 0.9281753 | 1.1 | 4 | 0.001 | 3.23 | 0 | 50 | 0.27 | 1.8 | 1 | 0 | 0 | 10.1016/0022-1902(79)80151-7
3.24 | 0.9288478 | 1.1 | 4 | 0.001 | 3.24 | 0 | 50 | 0.27 | 1.8 | 1 | 0 | 0 | 10.1016/0022-1902(79)80151-7
3.25 | 0.9295125 | 1.1 | 4 | 0.001 | 3.25 | 0 | 50 | 0.27 | 1.8 | 1 | 0 | 0 | 10.1016/0022-1902(79)80151-7
3.26 | 0.9301696 | 1.1 | 4 | 0.001 | 3.26 | 0 | 50 | 0.27 | 1.8 | 1 | 0 | 0 | 10.1016/0022-1902(79)80151-7
3.27 | 0.9308191 | 1.1 | 4 | 0.001 | 3.27 | 0 | 50 | 0.27 | 1.8 | 1 | 0 | 0 | 10.1016/0022-1902(79)80151-7
3.28 | 0.9314612 | 1.1 | 4 | 0.001 | 3.28 | 0 | 50 | 0.27 | 1.8 | 1 | 0 | 0 | 10.1016/0022-1902(79)80151-7
3.29 | 0.9320959 | 1.1 | 4 | 0.001 | 3.29 | 0 | 50 | 0.27 | 1.8 | 1 | 0 | 0 | 10.1016/0022-1902(79)80151-7
3.3 | 0.9327233 | 1.1 | 4 | 0.001 | 3.3 | 0 | 50 | 0.27 | 1.8 | 1 | 0 | 0 | 10.1016/0022-1902(79)80151-7
3.31 | 0.9333436 | 1.1 | 4 | 0.001 | 3.31 | 0 | 50 | 0.27 | 1.8 | 1 | 0 | 0 | 10.1016/0022-1902(79)80151-7
3.32 | 0.9339569 | 1.1 | 4 | 0.001 | 3.32 | 0 | 50 | 0.27 | 1.8 | 1 | 0 | 0 | 10.1016/0022-1902(79)80151-7
3.33 | 0.9345632 | 1.1 | 4 | 0.001 | 3.33 | 0 | 50 | 0.27 | 1.8 | 1 | 0 | 0 | 10.1016/0022-1902(79)80151-7
3.34 | 0.9351625 | 1.1 | 4 | 0.001 | 3.34 | 0 | 50 | 0.27 | 1.8 | 1 | 0 | 0 | 10.1016/0022-1902(79)80151-7
3.35 | 0.9357551 | 1.1 | 4 | 0.001 | 3.35 | 0 | 50 | 0.27 | 1.8 | 1 | 0 | 0 | 10.1016/0022-1902(79)80151-7
3.36 | 0.936341 | 1.1 | 4 | 0.001 | 3.36 | 0 | 50 | 0.27 | 1.8 | 1 | 0 | 0 | 10.1016/0022-1902(79)80151-7
3.37 | 0.9369203 | 1.1 | 4 | 0.001 | 3.37 | 0 | 50 | 0.27 | 1.8 | 1 | 0 | 0 | 10.1016/0022-1902(79)80151-7
3.38 | 0.937493 | 1.1 | 4 | 0.001 | 3.38 | 0 | 50 | 0.27 | 1.8 | 1 | 0 | 0 | 10.1016/0022-1902(79)80151-7
3.39 | 0.9380593 | 1.1 | 4 | 0.001 | 3.39 | 0 | 50 | 0.27 | 1.8 | 1 | 0 | 0 | 10.1016/0022-1902(79)80151-7
3.4 | 0.9386193 | 1.1 | 4 | 0.001 | 3.4 | 0 | 50 | 0.27 | 1.8 | 1 | 0 | 0 | 10.1016/0022-1902(79)80151-7
3.41 | 0.939173 | 1.1 | 4 | 0.001 | 3.41 | 0 | 50 | 0.27 | 1.8 | 1 | 0 | 0 | 10.1016/0022-1902(79)80151-7
3.42 | 0.9397204 | 1.1 | 4 | 0.001 | 3.42 | 0 | 50 | 0.27 | 1.8 | 1 | 0 | 0 | 10.1016/0022-1902(79)80151-7
3.43 | 0.9402618 | 1.1 | 4 | 0.001 | 3.43 | 0 | 50 | 0.27 | 1.8 | 1 | 0 | 0 | 10.1016/0022-1902(79)80151-7
3.44 | 0.9407971 | 1.1 | 4 | 0.001 | 3.44 | 0 | 50 | 0.27 | 1.8 | 1 | 0 | 0 | 10.1016/0022-1902(79)80151-7
3.45 | 0.9413265 | 1.1 | 4 | 0.001 | 3.45 | 0 | 50 | 0.27 | 1.8 | 1 | 0 | 0 | 10.1016/0022-1902(79)80151-7
3.46 | 0.9418499 | 1.1 | 4 | 0.001 | 3.46 | 0 | 50 | 0.27 | 1.8 | 1 | 0 | 0 | 10.1016/0022-1902(79)80151-7
3.47 | 0.9423676 | 1.1 | 4 | 0.001 | 3.47 | 0 | 50 | 0.27 | 1.8 | 1 | 0 | 0 | 10.1016/0022-1902(79)80151-7
3.48 | 0.9428795 | 1.1 | 4 | 0.001 | 3.48 | 0 | 50 | 0.27 | 1.8 | 1 | 0 | 0 | 10.1016/0022-1902(79)80151-7
3.49 | 0.9433858 | 1.1 | 4 | 0.001 | 3.49 | 0 | 50 | 0.27 | 1.8 | 1 | 0 | 0 | 10.1016/0022-1902(79)80151-7
3.5 | 0.9438865 | 1.1 | 4 | 0.001 | 3.5 | 0 | 50 | 0.27 | 1.8 | 1 | 0 | 0 | 10.1016/0022-1902(79)80151-7
3.51 | 0.9443817 | 1.1 | 4 | 0.001 | 3.51 | 0 | 50 | 0.27 | 1.8 | 1 | 0 | 0 | 10.1016/0022-1902(79)80151-7
3.52 | 0.9448715 | 1.1 | 4 | 0.001 | 3.52 | 0 | 50 | 0.27 | 1.8 | 1 | 0 | 0 | 10.1016/0022-1902(79)80151-7
3.53 | 0.9453558 | 1.1 | 4 | 0.001 | 3.53 | 0 | 50 | 0.27 | 1.8 | 1 | 0 | 0 | 10.1016/0022-1902(79)80151-7
3.54 | 0.9458349 | 1.1 | 4 | 0.001 | 3.54 | 0 | 50 | 0.27 | 1.8 | 1 | 0 | 0 | 10.1016/0022-1902(79)80151-7
3.55 | 0.9463088 | 1.1 | 4 | 0.001 | 3.55 | 0 | 50 | 0.27 | 1.8 | 1 | 0 | 0 | 10.1016/0022-1902(79)80151-7
3.56 | 0.9467774 | 1.1 | 4 | 0.001 | 3.56 | 0 | 50 | 0.27 | 1.8 | 1 | 0 | 0 | 10.1016/0022-1902(79)80151-7
3.57 | 0.947241 | 1.1 | 4 | 0.001 | 3.57 | 0 | 50 | 0.27 | 1.8 | 1 | 0 | 0 | 10.1016/0022-1902(79)80151-7
3.58 | 0.9476995 | 1.1 | 4 | 0.001 | 3.58 | 0 | 50 | 0.27 | 1.8 | 1 | 0 | 0 | 10.1016/0022-1902(79)80151-7
3.59 | 0.9481531 | 1.1 | 4 | 0.001 | 3.59 | 0 | 50 | 0.27 | 1.8 | 1 | 0 | 0 | 10.1016/0022-1902(79)80151-7
3.6 | 0.9486017 | 1.1 | 4 | 0.001 | 3.6 | 0 | 50 | 0.27 | 1.8 | 1 | 0 | 0 | 10.1016/0022-1902(79)80151-7
3.61 | 0.9490455 | 1.1 | 4 | 0.001 | 3.61 | 0 | 50 | 0.27 | 1.8 | 1 | 0 | 0 | 10.1016/0022-1902(79)80151-7
3.62 | 0.9494845 | 1.1 | 4 | 0.001 | 3.62 | 0 | 50 | 0.27 | 1.8 | 1 | 0 | 0 | 10.1016/0022-1902(79)80151-7
3.63 | 0.9499188 | 1.1 | 4 | 0.001 | 3.63 | 0 | 50 | 0.27 | 1.8 | 1 | 0 | 0 | 10.1016/0022-1902(79)80151-7
3.64 | 0.9503484 | 1.1 | 4 | 0.001 | 3.64 | 0 | 50 | 0.27 | 1.8 | 1 | 0 | 0 | 10.1016/0022-1902(79)80151-7
3.65 | 0.9507734 | 1.1 | 4 | 0.001 | 3.65 | 0 | 50 | 0.27 | 1.8 | 1 | 0 | 0 | 10.1016/0022-1902(79)80151-7
3.66 | 0.9511939 | 1.1 | 4 | 0.001 | 3.66 | 0 | 50 | 0.27 | 1.8 | 1 | 0 | 0 | 10.1016/0022-1902(79)80151-7
3.67 | 0.9516098 | 1.1 | 4 | 0.001 | 3.67 | 0 | 50 | 0.27 | 1.8 | 1 | 0 | 0 | 10.1016/0022-1902(79)80151-7
3.68 | 0.9520213 | 1.1 | 4 | 0.001 | 3.68 | 0 | 50 | 0.27 | 1.8 | 1 | 0 | 0 | 10.1016/0022-1902(79)80151-7
3.69 | 0.9524285 | 1.1 | 4 | 0.001 | 3.69 | 0 | 50 | 0.27 | 1.8 | 1 | 0 | 0 | 10.1016/0022-1902(79)80151-7
3.7 | 0.9528313 | 1.1 | 4 | 0.001 | 3.7 | 0 | 50 | 0.27 | 1.8 | 1 | 0 | 0 | 10.1016/0022-1902(79)80151-7
3.71 | 0.9532298 | 1.1 | 4 | 0.001 | 3.71 | 0 | 50 | 0.27 | 1.8 | 1 | 0 | 0 | 10.1016/0022-1902(79)80151-7
3.72 | 0.9536242 | 1.1 | 4 | 0.001 | 3.72 | 0 | 50 | 0.27 | 1.8 | 1 | 0 | 0 | 10.1016/0022-1902(79)80151-7
3.73 | 0.9540143 | 1.1 | 4 | 0.001 | 3.73 | 0 | 50 | 0.27 | 1.8 | 1 | 0 | 0 | 10.1016/0022-1902(79)80151-7
3.74 | 0.9544004 | 1.1 | 4 | 0.001 | 3.74 | 0 | 50 | 0.27 | 1.8 | 1 | 0 | 0 | 10.1016/0022-1902(79)80151-7
3.75 | 0.9547823 | 1.1 | 4 | 0.001 | 3.75 | 0 | 50 | 0.27 | 1.8 | 1 | 0 | 0 | 10.1016/0022-1902(79)80151-7
3.76 | 0.9551603 | 1.1 | 4 | 0.001 | 3.76 | 0 | 50 | 0.27 | 1.8 | 1 | 0 | 0 | 10.1016/0022-1902(79)80151-7
3.77 | 0.9555343 | 1.1 | 4 | 0.001 | 3.77 | 0 | 50 | 0.27 | 1.8 | 1 | 0 | 0 | 10.1016/0022-1902(79)80151-7
3.78 | 0.9559044 | 1.1 | 4 | 0.001 | 3.78 | 0 | 50 | 0.27 | 1.8 | 1 | 0 | 0 | 10.1016/0022-1902(79)80151-7
3.79 | 0.9562706 | 1.1 | 4 | 0.001 | 3.79 | 0 | 50 | 0.27 | 1.8 | 1 | 0 | 0 | 10.1016/0022-1902(79)80151-7
3.8 | 0.956633 | 1.1 | 4 | 0.001 | 3.8 | 0 | 50 | 0.27 | 1.8 | 1 | 0 | 0 | 10.1016/0022-1902(79)80151-7
3.81 | 0.9569916 | 1.1 | 4 | 0.001 | 3.81 | 0 | 50 | 0.27 | 1.8 | 1 | 0 | 0 | 10.1016/0022-1902(79)80151-7
3.82 | 0.9573465 | 1.1 | 4 | 0.001 | 3.82 | 0 | 50 | 0.27 | 1.8 | 1 | 0 | 0 | 10.1016/0022-1902(79)80151-7
3.83 | 0.9576977 | 1.1 | 4 | 0.001 | 3.83 | 0 | 50 | 0.27 | 1.8 | 1 | 0 | 0 | 10.1016/0022-1902(79)80151-7
3.84 | 0.9580453 | 1.1 | 4 | 0.001 | 3.84 | 0 | 50 | 0.27 | 1.8 | 1 | 0 | 0 | 10.1016/0022-1902(79)80151-7
3.85 | 0.9583893 | 1.1 | 4 | 0.001 | 3.85 | 0 | 50 | 0.27 | 1.8 | 1 | 0 | 0 | 10.1016/0022-1902(79)80151-7
3.86 | 0.9587298 | 1.1 | 4 | 0.001 | 3.86 | 0 | 50 | 0.27 | 1.8 | 1 | 0 | 0 | 10.1016/0022-1902(79)80151-7
3.87 | 0.9590667 | 1.1 | 4 | 0.001 | 3.87 | 0 | 50 | 0.27 | 1.8 | 1 | 0 | 0 | 10.1016/0022-1902(79)80151-7
3.88 | 0.9594002 | 1.1 | 4 | 0.001 | 3.88 | 0 | 50 | 0.27 | 1.8 | 1 | 0 | 0 | 10.1016/0022-1902(79)80151-7
3.89 | 0.9597302 | 1.1 | 4 | 0.001 | 3.89 | 0 | 50 | 0.27 | 1.8 | 1 | 0 | 0 | 10.1016/0022-1902(79)80151-7
3.9 | 0.9600569 | 1.1 | 4 | 0.001 | 3.9 | 0 | 50 | 0.27 | 1.8 | 1 | 0 | 0 | 10.1016/0022-1902(79)80151-7
3.91 | 0.9603803 | 1.1 | 4 | 0.001 | 3.91 | 0 | 50 | 0.27 | 1.8 | 1 | 0 | 0 | 10.1016/0022-1902(79)80151-7
3.92 | 0.9607003 | 1.1 | 4 | 0.001 | 3.92 | 0 | 50 | 0.27 | 1.8 | 1 | 0 | 0 | 10.1016/0022-1902(79)80151-7
3.93 | 0.9610171 | 1.1 | 4 | 0.001 | 3.93 | 0 | 50 | 0.27 | 1.8 | 1 | 0 | 0 | 10.1016/0022-1902(79)80151-7
3.94 | 0.9613307 | 1.1 | 4 | 0.001 | 3.94 | 0 | 50 | 0.27 | 1.8 | 1 | 0 | 0 | 10.1016/0022-1902(79)80151-7
3.95 | 0.9616411 | 1.1 | 4 | 0.001 | 3.95 | 0 | 50 | 0.27 | 1.8 | 1 | 0 | 0 | 10.1016/0022-1902(79)80151-7
3.96 | 0.9619484 | 1.1 | 4 | 0.001 | 3.96 | 0 | 50 | 0.27 | 1.8 | 1 | 0 | 0 | 10.1016/0022-1902(79)80151-7
3.97 | 0.9622525 | 1.1 | 4 | 0.001 | 3.97 | 0 | 50 | 0.27 | 1.8 | 1 | 0 | 0 | 10.1016/0022-1902(79)80151-7
3.98 | 0.9625536 | 1.1 | 4 | 0.001 | 3.98 | 0 | 50 | 0.27 | 1.8 | 1 | 0 | 0 | 10.1016/0022-1902(79)80151-7
3.99 | 0.9628517 | 1.1 | 4 | 0.001 | 3.99 | 0 | 50 | 0.27 | 1.8 | 1 | 0 | 0 | 10.1016/0022-1902(79)80151-7
4 | 0.9631467 | 1.1 | 4 | 0.001 | 4 | 0 | 50 | 0.27 | 1.8 | 1 | 0 | 0 | 10.1016/0022-1902(79)80151-7
4.01 | 0.9634389 | 1.1 | 4 | 0.001 | 4.01 | 0 | 50 | 0.27 | 1.8 | 1 | 0 | 0 | 10.1016/0022-1902(79)80151-7
4.02 | 0.963728 | 1.1 | 4 | 0.001 | 4.02 | 0 | 50 | 0.27 | 1.8 | 1 | 0 | 0 | 10.1016/0022-1902(79)80151-7
4.03 | 0.9640143 | 1.1 | 4 | 0.001 | 4.03 | 0 | 50 | 0.27 | 1.8 | 1 | 0 | 0 | 10.1016/0022-1902(79)80151-7
4.04 | 0.9642978 | 1.1 | 4 | 0.001 | 4.04 | 0 | 50 | 0.27 | 1.8 | 1 | 0 | 0 | 10.1016/0022-1902(79)80151-7
4.05 | 0.9645784 | 1.1 | 4 | 0.001 | 4.05 | 0 | 50 | 0.27 | 1.8 | 1 | 0 | 0 | 10.1016/0022-1902(79)80151-7
4.06 | 0.9648563 | 1.1 | 4 | 0.001 | 4.06 | 0 | 50 | 0.27 | 1.8 | 1 | 0 | 0 | 10.1016/0022-1902(79)80151-7
4.07 | 0.9651314 | 1.1 | 4 | 0.001 | 4.07 | 0 | 50 | 0.27 | 1.8 | 1 | 0 | 0 | 10.1016/0022-1902(79)80151-7
4.08 | 0.9654037 | 1.1 | 4 | 0.001 | 4.08 | 0 | 50 | 0.27 | 1.8 | 1 | 0 | 0 | 10.1016/0022-1902(79)80151-7
4.09 | 0.9656734 | 1.1 | 4 | 0.001 | 4.09 | 0 | 50 | 0.27 | 1.8 | 1 | 0 | 0 | 10.1016/0022-1902(79)80151-7
4.1 | 0.9659405 | 1.1 | 4 | 0.001 | 4.1 | 0 | 50 | 0.27 | 1.8 | 1 | 0 | 0 | 10.1016/0022-1902(79)80151-7
4.11 | 0.9662049 | 1.1 | 4 | 0.001 | 4.11 | 0 | 50 | 0.27 | 1.8 | 1 | 0 | 0 | 10.1016/0022-1902(79)80151-7
4.12 | 0.9664667 | 1.1 | 4 | 0.001 | 4.12 | 0 | 50 | 0.27 | 1.8 | 1 | 0 | 0 | 10.1016/0022-1902(79)80151-7
4.13 | 0.9667259 | 1.1 | 4 | 0.001 | 4.13 | 0 | 50 | 0.27 | 1.8 | 1 | 0 | 0 | 10.1016/0022-1902(79)80151-7
4.14 | 0.9669826 | 1.1 | 4 | 0.001 | 4.14 | 0 | 50 | 0.27 | 1.8 | 1 | 0 | 0 | 10.1016/0022-1902(79)80151-7
4.15 | 0.9672368 | 1.1 | 4 | 0.001 | 4.15 | 0 | 50 | 0.27 | 1.8 | 1 | 0 | 0 | 10.1016/0022-1902(79)80151-7
4.16 | 0.9674885 | 1.1 | 4 | 0.001 | 4.16 | 0 | 50 | 0.27 | 1.8 | 1 | 0 | 0 | 10.1016/0022-1902(79)80151-7
4.17 | 0.9677378 | 1.1 | 4 | 0.001 | 4.17 | 0 | 50 | 0.27 | 1.8 | 1 | 0 | 0 | 10.1016/0022-1902(79)80151-7
4.18 | 0.9679847 | 1.1 | 4 | 0.001 | 4.18 | 0 | 50 | 0.27 | 1.8 | 1 | 0 | 0 | 10.1016/0022-1902(79)80151-7
4.19 | 0.9682291 | 1.1 | 4 | 0.001 | 4.19 | 0 | 50 | 0.27 | 1.8 | 1 | 0 | 0 | 10.1016/0022-1902(79)80151-7
4.2 | 0.9684712 | 1.1 | 4 | 0.001 | 4.2 | 0 | 50 | 0.27 | 1.8 | 1 | 0 | 0 | 10.1016/0022-1902(79)80151-7
4.21 | 0.968711 | 1.1 | 4 | 0.001 | 4.21 | 0 | 50 | 0.27 | 1.8 | 1 | 0 | 0 | 10.1016/0022-1902(79)80151-7
4.22 | 0.9689485 | 1.1 | 4 | 0.001 | 4.22 | 0 | 50 | 0.27 | 1.8 | 1 | 0 | 0 | 10.1016/0022-1902(79)80151-7
4.23 | 0.9691836 | 1.1 | 4 | 0.001 | 4.23 | 0 | 50 | 0.27 | 1.8 | 1 | 0 | 0 | 10.1016/0022-1902(79)80151-7
4.24 | 0.9694165 | 1.1 | 4 | 0.001 | 4.24 | 0 | 50 | 0.27 | 1.8 | 1 | 0 | 0 | 10.1016/0022-1902(79)80151-7
4.25 | 0.9696472 | 1.1 | 4 | 0.001 | 4.25 | 0 | 50 | 0.27 | 1.8 | 1 | 0 | 0 | 10.1016/0022-1902(79)80151-7
4.26 | 0.9698757 | 1.1 | 4 | 0.001 | 4.26 | 0 | 50 | 0.27 | 1.8 | 1 | 0 | 0 | 10.1016/0022-1902(79)80151-7
4.27 | 0.970102 | 1.1 | 4 | 0.001 | 4.27 | 0 | 50 | 0.27 | 1.8 | 1 | 0 | 0 | 10.1016/0022-1902(79)80151-7
4.28 | 0.9703262 | 1.1 | 4 | 0.001 | 4.28 | 0 | 50 | 0.27 | 1.8 | 1 | 0 | 0 | 10.1016/0022-1902(79)80151-7
4.29 | 0.9705482 | 1.1 | 4 | 0.001 | 4.29 | 0 | 50 | 0.27 | 1.8 | 1 | 0 | 0 | 10.1016/0022-1902(79)80151-7
4.3 | 0.9707681 | 1.1 | 4 | 0.001 | 4.3 | 0 | 50 | 0.27 | 1.8 | 1 | 0 | 0 | 10.1016/0022-1902(79)80151-7
4.31 | 0.9709859 | 1.1 | 4 | 0.001 | 4.31 | 0 | 50 | 0.27 | 1.8 | 1 | 0 | 0 | 10.1016/0022-1902(79)80151-7
4.32 | 0.9712017 | 1.1 | 4 | 0.001 | 4.32 | 0 | 50 | 0.27 | 1.8 | 1 | 0 | 0 | 10.1016/0022-1902(79)80151-7
4.33 | 0.9714154 | 1.1 | 4 | 0.001 | 4.33 | 0 | 50 | 0.27 | 1.8 | 1 | 0 | 0 | 10.1016/0022-1902(79)80151-7
4.34 | 0.9716271 | 1.1 | 4 | 0.001 | 4.34 | 0 | 50 | 0.27 | 1.8 | 1 | 0 | 0 | 10.1016/0022-1902(79)80151-7
4.35 | 0.9718369 | 1.1 | 4 | 0.001 | 4.35 | 0 | 50 | 0.27 | 1.8 | 1 | 0 | 0 | 10.1016/0022-1902(79)80151-7
4.36 | 0.9720446 | 1.1 | 4 | 0.001 | 4.36 | 0 | 50 | 0.27 | 1.8 | 1 | 0 | 0 | 10.1016/0022-1902(79)80151-7
4.37 | 0.9722504 | 1.1 | 4 | 0.001 | 4.37 | 0 | 50 | 0.27 | 1.8 | 1 | 0 | 0 | 10.1016/0022-1902(79)80151-7
4.38 | 0.9724543 | 1.1 | 4 | 0.001 | 4.38 | 0 | 50 | 0.27 | 1.8 | 1 | 0 | 0 | 10.1016/0022-1902(79)80151-7
4.39 | 0.9726563 | 1.1 | 4 | 0.001 | 4.39 | 0 | 50 | 0.27 | 1.8 | 1 | 0 | 0 | 10.1016/0022-1902(79)80151-7
4.4 | 0.9728564 | 1.1 | 4 | 0.001 | 4.4 | 0 | 50 | 0.27 | 1.8 | 1 | 0 | 0 | 10.1016/0022-1902(79)80151-7
4.41 | 0.9730547 | 1.1 | 4 | 0.001 | 4.41 | 0 | 50 | 0.27 | 1.8 | 1 | 0 | 0 | 10.1016/0022-1902(79)80151-7
4.42 | 0.9732511 | 1.1 | 4 | 0.001 | 4.42 | 0 | 50 | 0.27 | 1.8 | 1 | 0 | 0 | 10.1016/0022-1902(79)80151-7
4.43 | 0.9734457 | 1.1 | 4 | 0.001 | 4.43 | 0 | 50 | 0.27 | 1.8 | 1 | 0 | 0 | 10.1016/0022-1902(79)80151-7
4.44 | 0.9736385 | 1.1 | 4 | 0.001 | 4.44 | 0 | 50 | 0.27 | 1.8 | 1 | 0 | 0 | 10.1016/0022-1902(79)80151-7
4.45 | 0.9738295 | 1.1 | 4 | 0.001 | 4.45 | 0 | 50 | 0.27 | 1.8 | 1 | 0 | 0 | 10.1016/0022-1902(79)80151-7
4.46 | 0.9740187 | 1.1 | 4 | 0.001 | 4.46 | 0 | 50 | 0.27 | 1.8 | 1 | 0 | 0 | 10.1016/0022-1902(79)80151-7
4.47 | 0.9742063 | 1.1 | 4 | 0.001 | 4.47 | 0 | 50 | 0.27 | 1.8 | 1 | 0 | 0 | 10.1016/0022-1902(79)80151-7
4.48 | 0.9743921 | 1.1 | 4 | 0.001 | 4.48 | 0 | 50 | 0.27 | 1.8 | 1 | 0 | 0 | 10.1016/0022-1902(79)80151-7
4.49 | 0.9745761 | 1.1 | 4 | 0.001 | 4.49 | 0 | 50 | 0.27 | 1.8 | 1 | 0 | 0 | 10.1016/0022-1902(79)80151-7
4.5 | 0.9747586 | 1.1 | 4 | 0.001 | 4.5 | 0 | 50 | 0.27 | 1.8 | 1 | 0 | 0 | 10.1016/0022-1902(79)80151-7
4.51 | 0.9749393 | 1.1 | 4 | 0.001 | 4.51 | 0 | 50 | 0.27 | 1.8 | 1 | 0 | 0 | 10.1016/0022-1902(79)80151-7
4.52 | 0.9751184 | 1.1 | 4 | 0.001 | 4.52 | 0 | 50 | 0.27 | 1.8 | 1 | 0 | 0 | 10.1016/0022-1902(79)80151-7
4.53 | 0.9752959 | 1.1 | 4 | 0.001 | 4.53 | 0 | 50 | 0.27 | 1.8 | 1 | 0 | 0 | 10.1016/0022-1902(79)80151-7
4.54 | 0.9754717 | 1.1 | 4 | 0.001 | 4.54 | 0 | 50 | 0.27 | 1.8 | 1 | 0 | 0 | 10.1016/0022-1902(79)80151-7
4.55 | 0.975646 | 1.1 | 4 | 0.001 | 4.55 | 0 | 50 | 0.27 | 1.8 | 1 | 0 | 0 | 10.1016/0022-1902(79)80151-7
4.56 | 0.9758187 | 1.1 | 4 | 0.001 | 4.56 | 0 | 50 | 0.27 | 1.8 | 1 | 0 | 0 | 10.1016/0022-1902(79)80151-7
4.57 | 0.9759898 | 1.1 | 4 | 0.001 | 4.57 | 0 | 50 | 0.27 | 1.8 | 1 | 0 | 0 | 10.1016/0022-1902(79)80151-7
4.58 | 0.9761594 | 1.1 | 4 | 0.001 | 4.58 | 0 | 50 | 0.27 | 1.8 | 1 | 0 | 0 | 10.1016/0022-1902(79)80151-7
4.59 | 0.9763275 | 1.1 | 4 | 0.001 | 4.59 | 0 | 50 | 0.27 | 1.8 | 1 | 0 | 0 | 10.1016/0022-1902(79)80151-7
4.6 | 0.976494 | 1.1 | 4 | 0.001 | 4.6 | 0 | 50 | 0.27 | 1.8 | 1 | 0 | 0 | 10.1016/0022-1902(79)80151-7
4.61 | 0.9766591 | 1.1 | 4 | 0.001 | 4.61 | 0 | 50 | 0.27 | 1.8 | 1 | 0 | 0 | 10.1016/0022-1902(79)80151-7
4.62 | 0.9768227 | 1.1 | 4 | 0.001 | 4.62 | 0 | 50 | 0.27 | 1.8 | 1 | 0 | 0 | 10.1016/0022-1902(79)80151-7
4.63 | 0.9769848 | 1.1 | 4 | 0.001 | 4.63 | 0 | 50 | 0.27 | 1.8 | 1 | 0 | 0 | 10.1016/0022-1902(79)80151-7
4.64 | 0.9771455 | 1.1 | 4 | 0.001 | 4.64 | 0 | 50 | 0.27 | 1.8 | 1 | 0 | 0 | 10.1016/0022-1902(79)80151-7
4.65 | 0.9773048 | 1.1 | 4 | 0.001 | 4.65 | 0 | 50 | 0.27 | 1.8 | 1 | 0 | 0 | 10.1016/0022-1902(79)80151-7
4.66 | 0.9774626 | 1.1 | 4 | 0.001 | 4.66 | 0 | 50 | 0.27 | 1.8 | 1 | 0 | 0 | 10.1016/0022-1902(79)80151-7
4.67 | 0.977619 | 1.1 | 4 | 0.001 | 4.67 | 0 | 50 | 0.27 | 1.8 | 1 | 0 | 0 | 10.1016/0022-1902(79)80151-7
4.68 | 0.9777741 | 1.1 | 4 | 0.001 | 4.68 | 0 | 50 | 0.27 | 1.8 | 1 | 0 | 0 | 10.1016/0022-1902(79)80151-7
4.69 | 0.9779278 | 1.1 | 4 | 0.001 | 4.69 | 0 | 50 | 0.27 | 1.8 | 1 | 0 | 0 | 10.1016/0022-1902(79)80151-7
4.7 | 0.9780801 | 1.1 | 4 | 0.001 | 4.7 | 0 | 50 | 0.27 | 1.8 | 1 | 0 | 0 | 10.1016/0022-1902(79)80151-7
4.71 | 0.9782311 | 1.1 | 4 | 0.001 | 4.71 | 0 | 50 | 0.27 | 1.8 | 1 | 0 | 0 | 10.1016/0022-1902(79)80151-7
4.72 | 0.9783808 | 1.1 | 4 | 0.001 | 4.72 | 0 | 50 | 0.27 | 1.8 | 1 | 0 | 0 | 10.1016/0022-1902(79)80151-7
4.73 | 0.9785291 | 1.1 | 4 | 0.001 | 4.73 | 0 | 50 | 0.27 | 1.8 | 1 | 0 | 0 | 10.1016/0022-1902(79)80151-7
4.74 | 0.9786762 | 1.1 | 4 | 0.001 | 4.74 | 0 | 50 | 0.27 | 1.8 | 1 | 0 | 0 | 10.1016/0022-1902(79)80151-7
4.75 | 0.978822 | 1.1 | 4 | 0.001 | 4.75 | 0 | 50 | 0.27 | 1.8 | 1 | 0 | 0 | 10.1016/0022-1902(79)80151-7
4.76 | 0.9789665 | 1.1 | 4 | 0.001 | 4.76 | 0 | 50 | 0.27 | 1.8 | 1 | 0 | 0 | 10.1016/0022-1902(79)80151-7
4.77 | 0.9791097 | 1.1 | 4 | 0.001 | 4.77 | 0 | 50 | 0.27 | 1.8 | 1 | 0 | 0 | 10.1016/0022-1902(79)80151-7
4.78 | 0.9792517 | 1.1 | 4 | 0.001 | 4.78 | 0 | 50 | 0.27 | 1.8 | 1 | 0 | 0 | 10.1016/0022-1902(79)80151-7
4.79 | 0.9793925 | 1.1 | 4 | 0.001 | 4.79 | 0 | 50 | 0.27 | 1.8 | 1 | 0 | 0 | 10.1016/0022-1902(79)80151-7
4.8 | 0.979532 | 1.1 | 4 | 0.001 | 4.8 | 0 | 50 | 0.27 | 1.8 | 1 | 0 | 0 | 10.1016/0022-1902(79)80151-7
4.81 | 0.9796704 | 1.1 | 4 | 0.001 | 4.81 | 0 | 50 | 0.27 | 1.8 | 1 | 0 | 0 | 10.1016/0022-1902(79)80151-7
4.82 | 0.9798075 | 1.1 | 4 | 0.001 | 4.82 | 0 | 50 | 0.27 | 1.8 | 1 | 0 | 0 | 10.1016/0022-1902(79)80151-7
4.83 | 0.9799435 | 1.1 | 4 | 0.001 | 4.83 | 0 | 50 | 0.27 | 1.8 | 1 | 0 | 0 | 10.1016/0022-1902(79)80151-7
4.84 | 0.9800783 | 1.1 | 4 | 0.001 | 4.84 | 0 | 50 | 0.27 | 1.8 | 1 | 0 | 0 | 10.1016/0022-1902(79)80151-7
4.85 | 0.980212 | 1.1 | 4 | 0.001 | 4.85 | 0 | 50 | 0.27 | 1.8 | 1 | 0 | 0 | 10.1016/0022-1902(79)80151-7
4.86 | 0.9803445 | 1.1 | 4 | 0.001 | 4.86 | 0 | 50 | 0.27 | 1.8 | 1 | 0 | 0 | 10.1016/0022-1902(79)80151-7
4.87 | 0.9804758 | 1.1 | 4 | 0.001 | 4.87 | 0 | 50 | 0.27 | 1.8 | 1 | 0 | 0 | 10.1016/0022-1902(79)80151-7
4.88 | 0.9806061 | 1.1 | 4 | 0.001 | 4.88 | 0 | 50 | 0.27 | 1.8 | 1 | 0 | 0 | 10.1016/0022-1902(79)80151-7
4.89 | 0.9807352 | 1.1 | 4 | 0.001 | 4.89 | 0 | 50 | 0.27 | 1.8 | 1 | 0 | 0 | 10.1016/0022-1902(79)80151-7
4.9 | 0.9808633 | 1.1 | 4 | 0.001 | 4.9 | 0 | 50 | 0.27 | 1.8 | 1 | 0 | 0 | 10.1016/0022-1902(79)80151-7
4.91 | 0.9809902 | 1.1 | 4 | 0.001 | 4.91 | 0 | 50 | 0.27 | 1.8 | 1 | 0 | 0 | 10.1016/0022-1902(79)80151-7
4.92 | 0.9811161 | 1.1 | 4 | 0.001 | 4.92 | 0 | 50 | 0.27 | 1.8 | 1 | 0 | 0 | 10.1016/0022-1902(79)80151-7
4.93 | 0.9812409 | 1.1 | 4 | 0.001 | 4.93 | 0 | 50 | 0.27 | 1.8 | 1 | 0 | 0 | 10.1016/0022-1902(79)80151-7
4.94 | 0.9813647 | 1.1 | 4 | 0.001 | 4.94 | 0 | 50 | 0.27 | 1.8 | 1 | 0 | 0 | 10.1016/0022-1902(79)80151-7
4.95 | 0.9814874 | 1.1 | 4 | 0.001 | 4.95 | 0 | 50 | 0.27 | 1.8 | 1 | 0 | 0 | 10.1016/0022-1902(79)80151-7
4.96 | 0.9816091 | 1.1 | 4 | 0.001 | 4.96 | 0 | 50 | 0.27 | 1.8 | 1 | 0 | 0 | 10.1016/0022-1902(79)80151-7
4.97 | 0.9817297 | 1.1 | 4 | 0.001 | 4.97 | 0 | 50 | 0.27 | 1.8 | 1 | 0 | 0 | 10.1016/0022-1902(79)80151-7
4.98 | 0.9818494 | 1.1 | 4 | 0.001 | 4.98 | 0 | 50 | 0.27 | 1.8 | 1 | 0 | 0 | 10.1016/0022-1902(79)80151-7
4.99 | 0.981968 | 1.1 | 4 | 0.001 | 4.99 | 0 | 50 | 0.27 | 1.8 | 1 | 0 | 0 | 10.1016/0022-1902(79)80151-7
5 | 0.9820857 | 1.1 | 4 | 0.001 | 5 | 0 | 50 | 0.27 | 1.8 | 1 | 0 | 0 | 10.1016/0022-1902(79)80151-7
0.11 | 0.002587438 | 1.115 | 3 | 0.001 | 0.11 | 0 | 50 | 0.27 | 1.8 | 1 | 0 | 0 | 10.1016/0022-1902(79)80151-7
0.12 | 0.002965985 | 1.115 | 3 | 0.001 | 0.12 | 0 | 50 | 0.27 | 1.8 | 1 | 0 | 0 | 10.1016/0022-1902(79)80151-7
0.13 | 0.003362132 | 1.115 | 3 | 0.001 | 0.13 | 0 | 50 | 0.27 | 1.8 | 1 | 0 | 0 | 10.1016/0022-1902(79)80151-7
0.14 | 0.003775024 | 1.115 | 3 | 0.001 | 0.14 | 0 | 50 | 0.27 | 1.8 | 1 | 0 | 0 | 10.1016/0022-1902(79)80151-7
0.15 | 0.004203862 | 1.115 | 3 | 0.001 | 0.15 | 0 | 50 | 0.27 | 1.8 | 1 | 0 | 0 | 10.1016/0022-1902(79)80151-7
0.16 | 0.004647893 | 1.115 | 3 | 0.001 | 0.16 | 0 | 50 | 0.27 | 1.8 | 1 | 0 | 0 | 10.1016/0022-1902(79)80151-7
0.17 | 0.005106405 | 1.115 | 3 | 0.001 | 0.17 | 0 | 50 | 0.27 | 1.8 | 1 | 0 | 0 | 10.1016/0022-1902(79)80151-7
0.18 | 0.005578716 | 1.115 | 3 | 0.001 | 0.18 | 0 | 50 | 0.27 | 1.8 | 1 | 0 | 0 | 10.1016/0022-1902(79)80151-7
0.19 | 0.006064174 | 1.115 | 3 | 0.001 | 0.19 | 0 | 50 | 0.27 | 1.8 | 1 | 0 | 0 | 10.1016/0022-1902(79)80151-7
0.2 | 0.006562151 | 1.115 | 3 | 0.001 | 0.2 | 0 | 50 | 0.27 | 1.8 | 1 | 0 | 0 | 10.1016/0022-1902(79)80151-7
0.21 | 0.007072039 | 1.115 | 3 | 0.001 | 0.21 | 0 | 50 | 0.27 | 1.8 | 1 | 0 | 0 | 10.1016/0022-1902(79)80151-7
0.22 | 0.00759325 | 1.115 | 3 | 0.001 | 0.22 | 0 | 50 | 0.27 | 1.8 | 1 | 0 | 0 | 10.1016/0022-1902(79)80151-7
0.23 | 0.008125212 | 1.115 | 3 | 0.001 | 0.23 | 0 | 50 | 0.27 | 1.8 | 1 | 0 | 0 | 10.1016/0022-1902(79)80151-7
0.24 | 0.008667368 | 1.115 | 3 | 0.001 | 0.24 | 0 | 50 | 0.27 | 1.8 | 1 | 0 | 0 | 10.1016/0022-1902(79)80151-7
0.25 | 0.009219174 | 1.115 | 3 | 0.001 | 0.25 | 0 | 50 | 0.27 | 1.8 | 1 | 0 | 0 | 10.1016/0022-1902(79)80151-7
0.26 | 0.009780101 | 1.115 | 3 | 0.001 | 0.26 | 0 | 50 | 0.27 | 1.8 | 1 | 0 | 0 | 10.1016/0022-1902(79)80151-7
0.27 | 0.01034963 | 1.115 | 3 | 0.001 | 0.27 | 0 | 50 | 0.27 | 1.8 | 1 | 0 | 0 | 10.1016/0022-1902(79)80151-7
0.28 | 0.01092725 | 1.115 | 3 | 0.001 | 0.28 | 0 | 50 | 0.27 | 1.8 | 1 | 0 | 0 | 10.1016/0022-1902(79)80151-7
0.29 | 0.01151247 | 1.115 | 3 | 0.001 | 0.29 | 0 | 50 | 0.27 | 1.8 | 1 | 0 | 0 | 10.1016/0022-1902(79)80151-7
0.3 | 0.0121048 | 1.115 | 3 | 0.001 | 0.3 | 0 | 50 | 0.27 | 1.8 | 1 | 0 | 0 | 10.1016/0022-1902(79)80151-7
0.31 | 0.01270376 | 1.115 | 3 | 0.001 | 0.31 | 0 | 50 | 0.27 | 1.8 | 1 | 0 | 0 | 10.1016/0022-1902(79)80151-7
0.32 | 0.01330888 | 1.115 | 3 | 0.001 | 0.32 | 0 | 50 | 0.27 | 1.8 | 1 | 0 | 0 | 10.1016/0022-1902(79)80151-7
0.33 | 0.01391971 | 1.115 | 3 | 0.001 | 0.33 | 0 | 50 | 0.27 | 1.8 | 1 | 0 | 0 | 10.1016/0022-1902(79)80151-7
0.34 | 0.0145358 | 1.115 | 3 | 0.001 | 0.34 | 0 | 50 | 0.27 | 1.8 | 1 | 0 | 0 | 10.1016/0022-1902(79)80151-7
0.35 | 0.0151567 | 1.115 | 3 | 0.001 | 0.35 | 0 | 50 | 0.27 | 1.8 | 1 | 0 | 0 | 10.1016/0022-1902(79)80151-7
0.36 | 0.01578199 | 1.115 | 3 | 0.001 | 0.36 | 0 | 50 | 0.27 | 1.8 | 1 | 0 | 0 | 10.1016/0022-1902(79)80151-7
0.37 | 0.01641123 | 1.115 | 3 | 0.001 | 0.37 | 0 | 50 | 0.27 | 1.8 | 1 | 0 | 0 | 10.1016/0022-1902(79)80151-7
0.38 | 0.01704402 | 1.115 | 3 | 0.001 | 0.38 | 0 | 50 | 0.27 | 1.8 | 1 | 0 | 0 | 10.1016/0022-1902(79)80151-7
0.39 | 0.01767996 | 1.115 | 3 | 0.001 | 0.39 | 0 | 50 | 0.27 | 1.8 | 1 | 0 | 0 | 10.1016/0022-1902(79)80151-7
0.4 | 0.01831863 | 1.115 | 3 | 0.001 | 0.4 | 0 | 50 | 0.27 | 1.8 | 1 | 0 | 0 | 10.1016/0022-1902(79)80151-7
0.41 | 0.01895967 | 1.115 | 3 | 0.001 | 0.41 | 0 | 50 | 0.27 | 1.8 | 1 | 0 | 0 | 10.1016/0022-1902(79)80151-7
0.42 | 0.01960268 | 1.115 | 3 | 0.001 | 0.42 | 0 | 50 | 0.27 | 1.8 | 1 | 0 | 0 | 10.1016/0022-1902(79)80151-7
0.43 | 0.0202473 | 1.115 | 3 | 0.001 | 0.43 | 0 | 50 | 0.27 | 1.8 | 1 | 0 | 0 | 10.1016/0022-1902(79)80151-7
0.44 | 0.02089317 | 1.115 | 3 | 0.001 | 0.44 | 0 | 50 | 0.27 | 1.8 | 1 | 0 | 0 | 10.1016/0022-1902(79)80151-7
0.45 | 0.02153993 | 1.115 | 3 | 0.001 | 0.45 | 0 | 50 | 0.27 | 1.8 | 1 | 0 | 0 | 10.1016/0022-1902(79)80151-7
0.46 | 0.02218724 | 1.115 | 3 | 0.001 | 0.46 | 0 | 50 | 0.27 | 1.8 | 1 | 0 | 0 | 10.1016/0022-1902(79)80151-7
0.47 | 0.02283477 | 1.115 | 3 | 0.001 | 0.47 | 0 | 50 | 0.27 | 1.8 | 1 | 0 | 0 | 10.1016/0022-1902(79)80151-7
0.48 | 0.02348219 | 1.115 | 3 | 0.001 | 0.48 | 0 | 50 | 0.27 | 1.8 | 1 | 0 | 0 | 10.1016/0022-1902(79)80151-7
0.49 | 0.02412919 | 1.115 | 3 | 0.001 | 0.49 | 0 | 50 | 0.27 | 1.8 | 1 | 0 | 0 | 10.1016/0022-1902(79)80151-7
0.5 | 0.02477546 | 1.115 | 3 | 0.001 | 0.5 | 0 | 50 | 0.27 | 1.8 | 1 | 0 | 0 | 10.1016/0022-1902(79)80151-7
0.51 | 0.0254207 | 1.115 | 3 | 0.001 | 0.51 | 0 | 50 | 0.27 | 1.8 | 1 | 0 | 0 | 10.1016/0022-1902(79)80151-7
0.52 | 0.02606463 | 1.115 | 3 | 0.001 | 0.52 | 0 | 50 | 0.27 | 1.8 | 1 | 0 | 0 | 10.1016/0022-1902(79)80151-7
0.53 | 0.02670695 | 1.115 | 3 | 0.001 | 0.53 | 0 | 50 | 0.27 | 1.8 | 1 | 0 | 0 | 10.1016/0022-1902(79)80151-7
0.54 | 0.02734742 | 1.115 | 3 | 0.001 | 0.54 | 0 | 50 | 0.27 | 1.8 | 1 | 0 | 0 | 10.1016/0022-1902(79)80151-7
0.55 | 0.02798575 | 1.115 | 3 | 0.001 | 0.55 | 0 | 50 | 0.27 | 1.8 | 1 | 0 | 0 | 10.1016/0022-1902(79)80151-7
0.56 | 0.0286217 | 1.115 | 3 | 0.001 | 0.56 | 0 | 50 | 0.27 | 1.8 | 1 | 0 | 0 | 10.1016/0022-1902(79)80151-7
0.57 | 0.02925503 | 1.115 | 3 | 0.001 | 0.57 | 0 | 50 | 0.27 | 1.8 | 1 | 0 | 0 | 10.1016/0022-1902(79)80151-7
0.58 | 0.02988549 | 1.115 | 3 | 0.001 | 0.58 | 0 | 50 | 0.27 | 1.8 | 1 | 0 | 0 | 10.1016/0022-1902(79)80151-7
0.59 | 0.03051288 | 1.115 | 3 | 0.001 | 0.59 | 0 | 50 | 0.27 | 1.8 | 1 | 0 | 0 | 10.1016/0022-1902(79)80151-7
0.6 | 0.03113695 | 1.115 | 3 | 0.001 | 0.6 | 0 | 50 | 0.27 | 1.8 | 1 | 0 | 0 | 10.1016/0022-1902(79)80151-7
0.61 | 0.03175752 | 1.115 | 3 | 0.001 | 0.61 | 0 | 50 | 0.27 | 1.8 | 1 | 0 | 0 | 10.1016/0022-1902(79)80151-7
0.62 | 0.03237438 | 1.115 | 3 | 0.001 | 0.62 | 0 | 50 | 0.27 | 1.8 | 1 | 0 | 0 | 10.1016/0022-1902(79)80151-7
0.63 | 0.03298734 | 1.115 | 3 | 0.001 | 0.63 | 0 | 50 | 0.27 | 1.8 | 1 | 0 | 0 | 10.1016/0022-1902(79)80151-7
0.64 | 0.03359621 | 1.115 | 3 | 0.001 | 0.64 | 0 | 50 | 0.27 | 1.8 | 1 | 0 | 0 | 10.1016/0022-1902(79)80151-7
0.65 | 0.03420083 | 1.115 | 3 | 0.001 | 0.65 | 0 | 50 | 0.27 | 1.8 | 1 | 0 | 0 | 10.1016/0022-1902(79)80151-7
0.66 | 0.03480101 | 1.115 | 3 | 0.001 | 0.66 | 0 | 50 | 0.27 | 1.8 | 1 | 0 | 0 | 10.1016/0022-1902(79)80151-7
0.67 | 0.03539662 | 1.115 | 3 | 0.001 | 0.67 | 0 | 50 | 0.27 | 1.8 | 1 | 0 | 0 | 10.1016/0022-1902(79)80151-7
0.68 | 0.03598749 | 1.115 | 3 | 0.001 | 0.68 | 0 | 50 | 0.27 | 1.8 | 1 | 0 | 0 | 10.1016/0022-1902(79)80151-7
0.69 | 0.03657348 | 1.115 | 3 | 0.001 | 0.69 | 0 | 50 | 0.27 | 1.8 | 1 | 0 | 0 | 10.1016/0022-1902(79)80151-7
0.7 | 0.03715447 | 1.115 | 3 | 0.001 | 0.7 | 0 | 50 | 0.27 | 1.8 | 1 | 0 | 0 | 10.1016/0022-1902(79)80151-7
0.71 | 0.03773031 | 1.115 | 3 | 0.001 | 0.71 | 0 | 50 | 0.27 | 1.8 | 1 | 0 | 0 | 10.1016/0022-1902(79)80151-7
0.72 | 0.0383009 | 1.115 | 3 | 0.001 | 0.72 | 0 | 50 | 0.27 | 1.8 | 1 | 0 | 0 | 10.1016/0022-1902(79)80151-7
0.73 | 0.03886611 | 1.115 | 3 | 0.001 | 0.73 | 0 | 50 | 0.27 | 1.8 | 1 | 0 | 0 | 10.1016/0022-1902(79)80151-7
0.74 | 0.03942585 | 1.115 | 3 | 0.001 | 0.74 | 0 | 50 | 0.27 | 1.8 | 1 | 0 | 0 | 10.1016/0022-1902(79)80151-7
0.75 | 0.03998002 | 1.115 | 3 | 0.001 | 0.75 | 0 | 50 | 0.27 | 1.8 | 1 | 0 | 0 | 10.1016/0022-1902(79)80151-7
0.76 | 0.04052851 | 1.115 | 3 | 0.001 | 0.76 | 0 | 50 | 0.27 | 1.8 | 1 | 0 | 0 | 10.1016/0022-1902(79)80151-7
0.77 | 0.04107126 | 1.115 | 3 | 0.001 | 0.77 | 0 | 50 | 0.27 | 1.8 | 1 | 0 | 0 | 10.1016/0022-1902(79)80151-7
0.78 | 0.04160817 | 1.115 | 3 | 0.001 | 0.78 | 0 | 50 | 0.27 | 1.8 | 1 | 0 | 0 | 10.1016/0022-1902(79)80151-7
0.79 | 0.04213919 | 1.115 | 3 | 0.001 | 0.79 | 0 | 50 | 0.27 | 1.8 | 1 | 0 | 0 | 10.1016/0022-1902(79)80151-7
0.8 | 0.04266423 | 1.115 | 3 | 0.001 | 0.8 | 0 | 50 | 0.27 | 1.8 | 1 | 0 | 0 | 10.1016/0022-1902(79)80151-7
0.81 | 0.04318324 | 1.115 | 3 | 0.001 | 0.81 | 0 | 50 | 0.27 | 1.8 | 1 | 0 | 0 | 10.1016/0022-1902(79)80151-7
0.82 | 0.04369616 | 1.115 | 3 | 0.001 | 0.82 | 0 | 50 | 0.27 | 1.8 | 1 | 0 | 0 | 10.1016/0022-1902(79)80151-7
0.83 | 0.04420296 | 1.115 | 3 | 0.001 | 0.83 | 0 | 50 | 0.27 | 1.8 | 1 | 0 | 0 | 10.1016/0022-1902(79)80151-7
0.84 | 0.04470357 | 1.115 | 3 | 0.001 | 0.84 | 0 | 50 | 0.27 | 1.8 | 1 | 0 | 0 | 10.1016/0022-1902(79)80151-7
0.85 | 0.04519797 | 1.115 | 3 | 0.001 | 0.85 | 0 | 50 | 0.27 | 1.8 | 1 | 0 | 0 | 10.1016/0022-1902(79)80151-7
0.86 | 0.04568612 | 1.115 | 3 | 0.001 | 0.86 | 0 | 50 | 0.27 | 1.8 | 1 | 0 | 0 | 10.1016/0022-1902(79)80151-7
0.87 | 0.04616799 | 1.115 | 3 | 0.001 | 0.87 | 0 | 50 | 0.27 | 1.8 | 1 | 0 | 0 | 10.1016/0022-1902(79)80151-7
0.88 | 0.04664355 | 1.115 | 3 | 0.001 | 0.88 | 0 | 50 | 0.27 | 1.8 | 1 | 0 | 0 | 10.1016/0022-1902(79)80151-7
0.89 | 0.0471128 | 1.115 | 3 | 0.001 | 0.89 | 0 | 50 | 0.27 | 1.8 | 1 | 0 | 0 | 10.1016/0022-1902(79)80151-7
0.9 | 0.04757572 | 1.115 | 3 | 0.001 | 0.9 | 0 | 50 | 0.27 | 1.8 | 1 | 0 | 0 | 10.1016/0022-1902(79)80151-7
0.91 | 0.04803228 | 1.115 | 3 | 0.001 | 0.91 | 0 | 50 | 0.27 | 1.8 | 1 | 0 | 0 | 10.1016/0022-1902(79)80151-7
0.92 | 0.0484825 | 1.115 | 3 | 0.001 | 0.92 | 0 | 50 | 0.27 | 1.8 | 1 | 0 | 0 | 10.1016/0022-1902(79)80151-7
0.93 | 0.04892636 | 1.115 | 3 | 0.001 | 0.93 | 0 | 50 | 0.27 | 1.8 | 1 | 0 | 0 | 10.1016/0022-1902(79)80151-7
0.94 | 0.04936387 | 1.115 | 3 | 0.001 | 0.94 | 0 | 50 | 0.27 | 1.8 | 1 | 0 | 0 | 10.1016/0022-1902(79)80151-7
0.95 | 0.04979503 | 1.115 | 3 | 0.001 | 0.95 | 0 | 50 | 0.27 | 1.8 | 1 | 0 | 0 | 10.1016/0022-1902(79)80151-7
0.96 | 0.05021986 | 1.115 | 3 | 0.001 | 0.96 | 0 | 50 | 0.27 | 1.8 | 1 | 0 | 0 | 10.1016/0022-1902(79)80151-7
0.97 | 0.05063835 | 1.115 | 3 | 0.001 | 0.97 | 0 | 50 | 0.27 | 1.8 | 1 | 0 | 0 | 10.1016/0022-1902(79)80151-7
0.98 | 0.05105054 | 1.115 | 3 | 0.001 | 0.98 | 0 | 50 | 0.27 | 1.8 | 1 | 0 | 0 | 10.1016/0022-1902(79)80151-7
0.99 | 0.05145643 | 1.115 | 3 | 0.001 | 0.99 | 0 | 50 | 0.27 | 1.8 | 1 | 0 | 0 | 10.1016/0022-1902(79)80151-7
1 | 0.05185605 | 1.115 | 3 | 0.001 | 1 | 0 | 50 | 0.27 | 1.8 | 1 | 0 | 0 | 10.1016/0022-1902(79)80151-7
1.01 | 0.05224942 | 1.115 | 3 | 0.001 | 1.01 | 0 | 50 | 0.27 | 1.8 | 1 | 0 | 0 | 10.1016/0022-1902(79)80151-7
1.02 | 0.05263657 | 1.115 | 3 | 0.001 | 1.02 | 0 | 50 | 0.27 | 1.8 | 1 | 0 | 0 | 10.1016/0022-1902(79)80151-7
1.03 | 0.05301753 | 1.115 | 3 | 0.001 | 1.03 | 0 | 50 | 0.27 | 1.8 | 1 | 0 | 0 | 10.1016/0022-1902(79)80151-7
1.04 | 0.05339233 | 1.115 | 3 | 0.001 | 1.04 | 0 | 50 | 0.27 | 1.8 | 1 | 0 | 0 | 10.1016/0022-1902(79)80151-7
1.05 | 0.053761 | 1.115 | 3 | 0.001 | 1.05 | 0 | 50 | 0.27 | 1.8 | 1 | 0 | 0 | 10.1016/0022-1902(79)80151-7
1.06 | 0.05412358 | 1.115 | 3 | 0.001 | 1.06 | 0 | 50 | 0.27 | 1.8 | 1 | 0 | 0 | 10.1016/0022-1902(79)80151-7
1.07 | 0.0544801 | 1.115 | 3 | 0.001 | 1.07 | 0 | 50 | 0.27 | 1.8 | 1 | 0 | 0 | 10.1016/0022-1902(79)80151-7
1.08 | 0.05483061 | 1.115 | 3 | 0.001 | 1.08 | 0 | 50 | 0.27 | 1.8 | 1 | 0 | 0 | 10.1016/0022-1902(79)80151-7
1.09 | 0.05517515 | 1.115 | 3 | 0.001 | 1.09 | 0 | 50 | 0.27 | 1.8 | 1 | 0 | 0 | 10.1016/0022-1902(79)80151-7
1.1 | 0.05551376 | 1.115 | 3 | 0.001 | 1.1 | 0 | 50 | 0.27 | 1.8 | 1 | 0 | 0 | 10.1016/0022-1902(79)80151-7
1.11 | 0.05584649 | 1.115 | 3 | 0.001 | 1.11 | 0 | 50 | 0.27 | 1.8 | 1 | 0 | 0 | 10.1016/0022-1902(79)80151-7
1.12 | 0.05617338 | 1.115 | 3 | 0.001 | 1.12 | 0 | 50 | 0.27 | 1.8 | 1 | 0 | 0 | 10.1016/0022-1902(79)80151-7
1.13 | 0.05649448 | 1.115 | 3 | 0.001 | 1.13 | 0 | 50 | 0.27 | 1.8 | 1 | 0 | 0 | 10.1016/0022-1902(79)80151-7
1.14 | 0.05680984 | 1.115 | 3 | 0.001 | 1.14 | 0 | 50 | 0.27 | 1.8 | 1 | 0 | 0 | 10.1016/0022-1902(79)80151-7
1.15 | 0.05711951 | 1.115 | 3 | 0.001 | 1.15 | 0 | 50 | 0.27 | 1.8 | 1 | 0 | 0 | 10.1016/0022-1902(79)80151-7
1.16 | 0.05742355 | 1.115 | 3 | 0.001 | 1.16 | 0 | 50 | 0.27 | 1.8 | 1 | 0 | 0 | 10.1016/0022-1902(79)80151-7
1.17 | 0.05772199 | 1.115 | 3 | 0.001 | 1.17 | 0 | 50 | 0.27 | 1.8 | 1 | 0 | 0 | 10.1016/0022-1902(79)80151-7
1.18 | 0.0580149 | 1.115 | 3 | 0.001 | 1.18 | 0 | 50 | 0.27 | 1.8 | 1 | 0 | 0 | 10.1016/0022-1902(79)80151-7
1.19 | 0.05830234 | 1.115 | 3 | 0.001 | 1.19 | 0 | 50 | 0.27 | 1.8 | 1 | 0 | 0 | 10.1016/0022-1902(79)80151-7
1.2 | 0.05858435 | 1.115 | 3 | 0.001 | 1.2 | 0 | 50 | 0.27 | 1.8 | 1 | 0 | 0 | 10.1016/0022-1902(79)80151-7
1.21 | 0.05886099 | 1.115 | 3 | 0.001 | 1.21 | 0 | 50 | 0.27 | 1.8 | 1 | 0 | 0 | 10.1016/0022-1902(79)80151-7
1.22 | 0.05913233 | 1.115 | 3 | 0.001 | 1.22 | 0 | 50 | 0.27 | 1.8 | 1 | 0 | 0 | 10.1016/0022-1902(79)80151-7
1.23 | 0.0593984 | 1.115 | 3 | 0.001 | 1.23 | 0 | 50 | 0.27 | 1.8 | 1 | 0 | 0 | 10.1016/0022-1902(79)80151-7
1.24 | 0.05965929 | 1.115 | 3 | 0.001 | 1.24 | 0 | 50 | 0.27 | 1.8 | 1 | 0 | 0 | 10.1016/0022-1902(79)80151-7
1.25 | 0.05991503 | 1.115 | 3 | 0.001 | 1.25 | 0 | 50 | 0.27 | 1.8 | 1 | 0 | 0 | 10.1016/0022-1902(79)80151-7
1.26 | 0.06016569 | 1.115 | 3 | 0.001 | 1.26 | 0 | 50 | 0.27 | 1.8 | 1 | 0 | 0 | 10.1016/0022-1902(79)80151-7
1.27 | 0.06041133 | 1.115 | 3 | 0.001 | 1.27 | 0 | 50 | 0.27 | 1.8 | 1 | 0 | 0 | 10.1016/0022-1902(79)80151-7
1.28 | 0.06065201 | 1.115 | 3 | 0.001 | 1.28 | 0 | 50 | 0.27 | 1.8 | 1 | 0 | 0 | 10.1016/0022-1902(79)80151-7
1.29 | 0.06088778 | 1.115 | 3 | 0.001 | 1.29 | 0 | 50 | 0.27 | 1.8 | 1 | 0 | 0 | 10.1016/0022-1902(79)80151-7
1.3 | 0.06111871 | 1.115 | 3 | 0.001 | 1.3 | 0 | 50 | 0.27 | 1.8 | 1 | 0 | 0 | 10.1016/0022-1902(79)80151-7
1.31 | 0.06134486 | 1.115 | 3 | 0.001 | 1.31 | 0 | 50 | 0.27 | 1.8 | 1 | 0 | 0 | 10.1016/0022-1902(79)80151-7
1.32 | 0.06156628 | 1.115 | 3 | 0.001 | 1.32 | 0 | 50 | 0.27 | 1.8 | 1 | 0 | 0 | 10.1016/0022-1902(79)80151-7
1.33 | 0.06178304 | 1.115 | 3 | 0.001 | 1.33 | 0 | 50 | 0.27 | 1.8 | 1 | 0 | 0 | 10.1016/0022-1902(79)80151-7
1.34 | 0.06199519 | 1.115 | 3 | 0.001 | 1.34 | 0 | 50 | 0.27 | 1.8 | 1 | 0 | 0 | 10.1016/0022-1902(79)80151-7
1.35 | 0.06220279 | 1.115 | 3 | 0.001 | 1.35 | 0 | 50 | 0.27 | 1.8 | 1 | 0 | 0 | 10.1016/0022-1902(79)80151-7
1.36 | 0.06240591 | 1.115 | 3 | 0.001 | 1.36 | 0 | 50 | 0.27 | 1.8 | 1 | 0 | 0 | 10.1016/0022-1902(79)80151-7
1.37 | 0.0626046 | 1.115 | 3 | 0.001 | 1.37 | 0 | 50 | 0.27 | 1.8 | 1 | 0 | 0 | 10.1016/0022-1902(79)80151-7
1.38 | 0.06279892 | 1.115 | 3 | 0.001 | 1.38 | 0 | 50 | 0.27 | 1.8 | 1 | 0 | 0 | 10.1016/0022-1902(79)80151-7
1.39 | 0.06298893 | 1.115 | 3 | 0.001 | 1.39 | 0 | 50 | 0.27 | 1.8 | 1 | 0 | 0 | 10.1016/0022-1902(79)80151-7
1.4 | 0.06317469 | 1.115 | 3 | 0.001 | 1.4 | 0 | 50 | 0.27 | 1.8 | 1 | 0 | 0 | 10.1016/0022-1902(79)80151-7
1.41 | 0.06335626 | 1.115 | 3 | 0.001 | 1.41 | 0 | 50 | 0.27 | 1.8 | 1 | 0 | 0 | 10.1016/0022-1902(79)80151-7
1.42 | 0.0635337 | 1.115 | 3 | 0.001 | 1.42 | 0 | 50 | 0.27 | 1.8 | 1 | 0 | 0 | 10.1016/0022-1902(79)80151-7
1.43 | 0.06370706 | 1.115 | 3 | 0.001 | 1.43 | 0 | 50 | 0.27 | 1.8 | 1 | 0 | 0 | 10.1016/0022-1902(79)80151-7
1.44 | 0.06387641 | 1.115 | 3 | 0.001 | 1.44 | 0 | 50 | 0.27 | 1.8 | 1 | 0 | 0 | 10.1016/0022-1902(79)80151-7
1.45 | 0.06404179 | 1.115 | 3 | 0.001 | 1.45 | 0 | 50 | 0.27 | 1.8 | 1 | 0 | 0 | 10.1016/0022-1902(79)80151-7
1.46 | 0.06420328 | 1.115 | 3 | 0.001 | 1.46 | 0 | 50 | 0.27 | 1.8 | 1 | 0 | 0 | 10.1016/0022-1902(79)80151-7
1.47 | 0.06436091 | 1.115 | 3 | 0.001 | 1.47 | 0 | 50 | 0.27 | 1.8 | 1 | 0 | 0 | 10.1016/0022-1902(79)80151-7
1.48 | 0.06451476 | 1.115 | 3 | 0.001 | 1.48 | 0 | 50 | 0.27 | 1.8 | 1 | 0 | 0 | 10.1016/0022-1902(79)80151-7
1.49 | 0.06466487 | 1.115 | 3 | 0.001 | 1.49 | 0 | 50 | 0.27 | 1.8 | 1 | 0 | 0 | 10.1016/0022-1902(79)80151-7
1.5 | 0.0648113 | 1.115 | 3 | 0.001 | 1.5 | 0 | 50 | 0.27 | 1.8 | 1 | 0 | 0 | 10.1016/0022-1902(79)80151-7
1.51 | 0.06495411 | 1.115 | 3 | 0.001 | 1.51 | 0 | 50 | 0.27 | 1.8 | 1 | 0 | 0 | 10.1016/0022-1902(79)80151-7
1.52 | 0.06509335 | 1.115 | 3 | 0.001 | 1.52 | 0 | 50 | 0.27 | 1.8 | 1 | 0 | 0 | 10.1016/0022-1902(79)80151-7
1.53 | 0.06522907 | 1.115 | 3 | 0.001 | 1.53 | 0 | 50 | 0.27 | 1.8 | 1 | 0 | 0 | 10.1016/0022-1902(79)80151-7
1.54 | 0.06536133 | 1.115 | 3 | 0.001 | 1.54 | 0 | 50 | 0.27 | 1.8 | 1 | 0 | 0 | 10.1016/0022-1902(79)80151-7
1.55 | 0.06549019 | 1.115 | 3 | 0.001 | 1.55 | 0 | 50 | 0.27 | 1.8 | 1 | 0 | 0 | 10.1016/0022-1902(79)80151-7
1.56 | 0.06561568 | 1.115 | 3 | 0.001 | 1.56 | 0 | 50 | 0.27 | 1.8 | 1 | 0 | 0 | 10.1016/0022-1902(79)80151-7
1.57 | 0.06573787 | 1.115 | 3 | 0.001 | 1.57 | 0 | 50 | 0.27 | 1.8 | 1 | 0 | 0 | 10.1016/0022-1902(79)80151-7
1.58 | 0.06585681 | 1.115 | 3 | 0.001 | 1.58 | 0 | 50 | 0.27 | 1.8 | 1 | 0 | 0 | 10.1016/0022-1902(79)80151-7
1.59 | 0.06597255 | 1.115 | 3 | 0.001 | 1.59 | 0 | 50 | 0.27 | 1.8 | 1 | 0 | 0 | 10.1016/0022-1902(79)80151-7
1.6 | 0.06608514 | 1.115 | 3 | 0.001 | 1.6 | 0 | 50 | 0.27 | 1.8 | 1 | 0 | 0 | 10.1016/0022-1902(79)80151-7
1.61 | 0.06619462 | 1.115 | 3 | 0.001 | 1.61 | 0 | 50 | 0.27 | 1.8 | 1 | 0 | 0 | 10.1016/0022-1902(79)80151-7
1.62 | 0.06630106 | 1.115 | 3 | 0.001 | 1.62 | 0 | 50 | 0.27 | 1.8 | 1 | 0 | 0 | 10.1016/0022-1902(79)80151-7
1.63 | 0.06640448 | 1.115 | 3 | 0.001 | 1.63 | 0 | 50 | 0.27 | 1.8 | 1 | 0 | 0 | 10.1016/0022-1902(79)80151-7
1.64 | 0.06650496 | 1.115 | 3 | 0.001 | 1.64 | 0 | 50 | 0.27 | 1.8 | 1 | 0 | 0 | 10.1016/0022-1902(79)80151-7
1.65 | 0.06660252 | 1.115 | 3 | 0.001 | 1.65 | 0 | 50 | 0.27 | 1.8 | 1 | 0 | 0 | 10.1016/0022-1902(79)80151-7
1.66 | 0.06669723 | 1.115 | 3 | 0.001 | 1.66 | 0 | 50 | 0.27 | 1.8 | 1 | 0 | 0 | 10.1016/0022-1902(79)80151-7
1.67 | 0.06678912 | 1.115 | 3 | 0.001 | 1.67 | 0 | 50 | 0.27 | 1.8 | 1 | 0 | 0 | 10.1016/0022-1902(79)80151-7
1.68 | 0.06687825 | 1.115 | 3 | 0.001 | 1.68 | 0 | 50 | 0.27 | 1.8 | 1 | 0 | 0 | 10.1016/0022-1902(79)80151-7
1.69 | 0.06696465 | 1.115 | 3 | 0.001 | 1.69 | 0 | 50 | 0.27 | 1.8 | 1 | 0 | 0 | 10.1016/0022-1902(79)80151-7
1.7 | 0.06704837 | 1.115 | 3 | 0.001 | 1.7 | 0 | 50 | 0.27 | 1.8 | 1 | 0 | 0 | 10.1016/0022-1902(79)80151-7
1.71 | 0.06712946 | 1.115 | 3 | 0.001 | 1.71 | 0 | 50 | 0.27 | 1.8 | 1 | 0 | 0 | 10.1016/0022-1902(79)80151-7
1.72 | 0.06720796 | 1.115 | 3 | 0.001 | 1.72 | 0 | 50 | 0.27 | 1.8 | 1 | 0 | 0 | 10.1016/0022-1902(79)80151-7
1.73 | 0.06728392 | 1.115 | 3 | 0.001 | 1.73 | 0 | 50 | 0.27 | 1.8 | 1 | 0 | 0 | 10.1016/0022-1902(79)80151-7
1.74 | 0.06735737 | 1.115 | 3 | 0.001 | 1.74 | 0 | 50 | 0.27 | 1.8 | 1 | 0 | 0 | 10.1016/0022-1902(79)80151-7
1.75 | 0.06742836 | 1.115 | 3 | 0.001 | 1.75 | 0 | 50 | 0.27 | 1.8 | 1 | 0 | 0 | 10.1016/0022-1902(79)80151-7
1.76 | 0.06749693 | 1.115 | 3 | 0.001 | 1.76 | 0 | 50 | 0.27 | 1.8 | 1 | 0 | 0 | 10.1016/0022-1902(79)80151-7
1.77 | 0.06756312 | 1.115 | 3 | 0.001 | 1.77 | 0 | 50 | 0.27 | 1.8 | 1 | 0 | 0 | 10.1016/0022-1902(79)80151-7
1.78 | 0.06762697 | 1.115 | 3 | 0.001 | 1.78 | 0 | 50 | 0.27 | 1.8 | 1 | 0 | 0 | 10.1016/0022-1902(79)80151-7
1.79 | 0.06768851 | 1.115 | 3 | 0.001 | 1.79 | 0 | 50 | 0.27 | 1.8 | 1 | 0 | 0 | 10.1016/0022-1902(79)80151-7
1.8 | 0.0677478 | 1.115 | 3 | 0.001 | 1.8 | 0 | 50 | 0.27 | 1.8 | 1 | 0 | 0 | 10.1016/0022-1902(79)80151-7
1.81 | 0.06780487 | 1.115 | 3 | 0.001 | 1.81 | 0 | 50 | 0.27 | 1.8 | 1 | 0 | 0 | 10.1016/0022-1902(79)80151-7
1.82 | 0.06785976 | 1.115 | 3 | 0.001 | 1.82 | 0 | 50 | 0.27 | 1.8 | 1 | 0 | 0 | 10.1016/0022-1902(79)80151-7
1.83 | 0.0679125 | 1.115 | 3 | 0.001 | 1.83 | 0 | 50 | 0.27 | 1.8 | 1 | 0 | 0 | 10.1016/0022-1902(79)80151-7
1.84 | 0.06796313 | 1.115 | 3 | 0.001 | 1.84 | 0 | 50 | 0.27 | 1.8 | 1 | 0 | 0 | 10.1016/0022-1902(79)80151-7
1.85 | 0.06801168 | 1.115 | 3 | 0.001 | 1.85 | 0 | 50 | 0.27 | 1.8 | 1 | 0 | 0 | 10.1016/0022-1902(79)80151-7
1.86 | 0.06805821 | 1.115 | 3 | 0.001 | 1.86 | 0 | 50 | 0.27 | 1.8 | 1 | 0 | 0 | 10.1016/0022-1902(79)80151-7
1.87 | 0.06810273 | 1.115 | 3 | 0.001 | 1.87 | 0 | 50 | 0.27 | 1.8 | 1 | 0 | 0 | 10.1016/0022-1902(79)80151-7
1.88 | 0.06814528 | 1.115 | 3 | 0.001 | 1.88 | 0 | 50 | 0.27 | 1.8 | 1 | 0 | 0 | 10.1016/0022-1902(79)80151-7
1.89 | 0.0681859 | 1.115 | 3 | 0.001 | 1.89 | 0 | 50 | 0.27 | 1.8 | 1 | 0 | 0 | 10.1016/0022-1902(79)80151-7
1.9 | 0.06822463 | 1.115 | 3 | 0.001 | 1.9 | 0 | 50 | 0.27 | 1.8 | 1 | 0 | 0 | 10.1016/0022-1902(79)80151-7
1.91 | 0.06826149 | 1.115 | 3 | 0.001 | 1.91 | 0 | 50 | 0.27 | 1.8 | 1 | 0 | 0 | 10.1016/0022-1902(79)80151-7
1.92 | 0.06829652 | 1.115 | 3 | 0.001 | 1.92 | 0 | 50 | 0.27 | 1.8 | 1 | 0 | 0 | 10.1016/0022-1902(79)80151-7
1.93 | 0.06832975 | 1.115 | 3 | 0.001 | 1.93 | 0 | 50 | 0.27 | 1.8 | 1 | 0 | 0 | 10.1016/0022-1902(79)80151-7
1.94 | 0.06836121 | 1.115 | 3 | 0.001 | 1.94 | 0 | 50 | 0.27 | 1.8 | 1 | 0 | 0 | 10.1016/0022-1902(79)80151-7
1.95 | 0.06839094 | 1.115 | 3 | 0.001 | 1.95 | 0 | 50 | 0.27 | 1.8 | 1 | 0 | 0 | 10.1016/0022-1902(79)80151-7
1.96 | 0.06841896 | 1.115 | 3 | 0.001 | 1.96 | 0 | 50 | 0.27 | 1.8 | 1 | 0 | 0 | 10.1016/0022-1902(79)80151-7
1.97 | 0.06844531 | 1.115 | 3 | 0.001 | 1.97 | 0 | 50 | 0.27 | 1.8 | 1 | 0 | 0 | 10.1016/0022-1902(79)80151-7
1.98 | 0.06847002 | 1.115 | 3 | 0.001 | 1.98 | 0 | 50 | 0.27 | 1.8 | 1 | 0 | 0 | 10.1016/0022-1902(79)80151-7
1.99 | 0.06849311 | 1.115 | 3 | 0.001 | 1.99 | 0 | 50 | 0.27 | 1.8 | 1 | 0 | 0 | 10.1016/0022-1902(79)80151-7
2 | 0.06851461 | 1.115 | 3 | 0.001 | 2 | 0 | 50 | 0.27 | 1.8 | 1 | 0 | 0 | 10.1016/0022-1902(79)80151-7
2.01 | 0.06853456 | 1.115 | 3 | 0.001 | 2.01 | 0 | 50 | 0.27 | 1.8 | 1 | 0 | 0 | 10.1016/0022-1902(79)80151-7
2.02 | 0.06855297 | 1.115 | 3 | 0.001 | 2.02 | 0 | 50 | 0.27 | 1.8 | 1 | 0 | 0 | 10.1016/0022-1902(79)80151-7
2.03 | 0.06856989 | 1.115 | 3 | 0.001 | 2.03 | 0 | 50 | 0.27 | 1.8 | 1 | 0 | 0 | 10.1016/0022-1902(79)80151-7
2.04 | 0.06858533 | 1.115 | 3 | 0.001 | 2.04 | 0 | 50 | 0.27 | 1.8 | 1 | 0 | 0 | 10.1016/0022-1902(79)80151-7
2.05 | 0.06859933 | 1.115 | 3 | 0.001 | 2.05 | 0 | 50 | 0.27 | 1.8 | 1 | 0 | 0 | 10.1016/0022-1902(79)80151-7
2.06 | 0.0686119 | 1.115 | 3 | 0.001 | 2.06 | 0 | 50 | 0.27 | 1.8 | 1 | 0 | 0 | 10.1016/0022-1902(79)80151-7
2.07 | 0.06862308 | 1.115 | 3 | 0.001 | 2.07 | 0 | 50 | 0.27 | 1.8 | 1 | 0 | 0 | 10.1016/0022-1902(79)80151-7
2.08 | 0.06863289 | 1.115 | 3 | 0.001 | 2.08 | 0 | 50 | 0.27 | 1.8 | 1 | 0 | 0 | 10.1016/0022-1902(79)80151-7
2.09 | 0.06864136 | 1.115 | 3 | 0.001 | 2.09 | 0 | 50 | 0.27 | 1.8 | 1 | 0 | 0 | 10.1016/0022-1902(79)80151-7
2.1 | 0.0686485 | 1.115 | 3 | 0.001 | 2.1 | 0 | 50 | 0.27 | 1.8 | 1 | 0 | 0 | 10.1016/0022-1902(79)80151-7
2.11 | 0.06865435 | 1.115 | 3 | 0.001 | 2.11 | 0 | 50 | 0.27 | 1.8 | 1 | 0 | 0 | 10.1016/0022-1902(79)80151-7
2.12 | 0.06865893 | 1.115 | 3 | 0.001 | 2.12 | 0 | 50 | 0.27 | 1.8 | 1 | 0 | 0 | 10.1016/0022-1902(79)80151-7
2.13 | 0.06866227 | 1.115 | 3 | 0.001 | 2.13 | 0 | 50 | 0.27 | 1.8 | 1 | 0 | 0 | 10.1016/0022-1902(79)80151-7
2.14 | 0.06866437 | 1.115 | 3 | 0.001 | 2.14 | 0 | 50 | 0.27 | 1.8 | 1 | 0 | 0 | 10.1016/0022-1902(79)80151-7
2.15 | 0.06866528 | 1.115 | 3 | 0.001 | 2.15 | 0 | 50 | 0.27 | 1.8 | 1 | 0 | 0 | 10.1016/0022-1902(79)80151-7
2.16 | 0.06866501 | 1.115 | 3 | 0.001 | 2.16 | 0 | 50 | 0.27 | 1.8 | 1 | 0 | 0 | 10.1016/0022-1902(79)80151-7
2.17 | 0.06866358 | 1.115 | 3 | 0.001 | 2.17 | 0 | 50 | 0.27 | 1.8 | 1 | 0 | 0 | 10.1016/0022-1902(79)80151-7
2.18 | 0.06866101 | 1.115 | 3 | 0.001 | 2.18 | 0 | 50 | 0.27 | 1.8 | 1 | 0 | 0 | 10.1016/0022-1902(79)80151-7
2.19 | 0.06865733 | 1.115 | 3 | 0.001 | 2.19 | 0 | 50 | 0.27 | 1.8 | 1 | 0 | 0 | 10.1016/0022-1902(79)80151-7
2.2 | 0.06865256 | 1.115 | 3 | 0.001 | 2.2 | 0 | 50 | 0.27 | 1.8 | 1 | 0 | 0 | 10.1016/0022-1902(79)80151-7
2.21 | 0.06864671 | 1.115 | 3 | 0.001 | 2.21 | 0 | 50 | 0.27 | 1.8 | 1 | 0 | 0 | 10.1016/0022-1902(79)80151-7
2.22 | 0.06863981 | 1.115 | 3 | 0.001 | 2.22 | 0 | 50 | 0.27 | 1.8 | 1 | 0 | 0 | 10.1016/0022-1902(79)80151-7
2.23 | 0.06863188 | 1.115 | 3 | 0.001 | 2.23 | 0 | 50 | 0.27 | 1.8 | 1 | 0 | 0 | 10.1016/0022-1902(79)80151-7
2.24 | 0.06862294 | 1.115 | 3 | 0.001 | 2.24 | 0 | 50 | 0.27 | 1.8 | 1 | 0 | 0 | 10.1016/0022-1902(79)80151-7
2.25 | 0.068613 | 1.115 | 3 | 0.001 | 2.25 | 0 | 50 | 0.27 | 1.8 | 1 | 0 | 0 | 10.1016/0022-1902(79)80151-7
2.26 | 0.06860209 | 1.115 | 3 | 0.001 | 2.26 | 0 | 50 | 0.27 | 1.8 | 1 | 0 | 0 | 10.1016/0022-1902(79)80151-7
2.27 | 0.06859022 | 1.115 | 3 | 0.001 | 2.27 | 0 | 50 | 0.27 | 1.8 | 1 | 0 | 0 | 10.1016/0022-1902(79)80151-7
2.28 | 0.06857741 | 1.115 | 3 | 0.001 | 2.28 | 0 | 50 | 0.27 | 1.8 | 1 | 0 | 0 | 10.1016/0022-1902(79)80151-7
2.29 | 0.06856369 | 1.115 | 3 | 0.001 | 2.29 | 0 | 50 | 0.27 | 1.8 | 1 | 0 | 0 | 10.1016/0022-1902(79)80151-7
2.3 | 0.06854906 | 1.115 | 3 | 0.001 | 2.3 | 0 | 50 | 0.27 | 1.8 | 1 | 0 | 0 | 10.1016/0022-1902(79)80151-7
2.31 | 0.06853355 | 1.115 | 3 | 0.001 | 2.31 | 0 | 50 | 0.27 | 1.8 | 1 | 0 | 0 | 10.1016/0022-1902(79)80151-7
2.32 | 0.06851717 | 1.115 | 3 | 0.001 | 2.32 | 0 | 50 | 0.27 | 1.8 | 1 | 0 | 0 | 10.1016/0022-1902(79)80151-7
2.33 | 0.06849994 | 1.115 | 3 | 0.001 | 2.33 | 0 | 50 | 0.27 | 1.8 | 1 | 0 | 0 | 10.1016/0022-1902(79)80151-7
2.34 | 0.06848187 | 1.115 | 3 | 0.001 | 2.34 | 0 | 50 | 0.27 | 1.8 | 1 | 0 | 0 | 10.1016/0022-1902(79)80151-7
2.35 | 0.06846299 | 1.115 | 3 | 0.001 | 2.35 | 0 | 50 | 0.27 | 1.8 | 1 | 0 | 0 | 10.1016/0022-1902(79)80151-7
2.36 | 0.06844331 | 1.115 | 3 | 0.001 | 2.36 | 0 | 50 | 0.27 | 1.8 | 1 | 0 | 0 | 10.1016/0022-1902(79)80151-7
2.37 | 0.06842284 | 1.115 | 3 | 0.001 | 2.37 | 0 | 50 | 0.27 | 1.8 | 1 | 0 | 0 | 10.1016/0022-1902(79)80151-7
2.38 | 0.0684016 | 1.115 | 3 | 0.001 | 2.38 | 0 | 50 | 0.27 | 1.8 | 1 | 0 | 0 | 10.1016/0022-1902(79)80151-7
2.39 | 0.0683796 | 1.115 | 3 | 0.001 | 2.39 | 0 | 50 | 0.27 | 1.8 | 1 | 0 | 0 | 10.1016/0022-1902(79)80151-7
2.4 | 0.06835687 | 1.115 | 3 | 0.001 | 2.4 | 0 | 50 | 0.27 | 1.8 | 1 | 0 | 0 | 10.1016/0022-1902(79)80151-7
2.41 | 0.06833341 | 1.115 | 3 | 0.001 | 2.41 | 0 | 50 | 0.27 | 1.8 | 1 | 0 | 0 | 10.1016/0022-1902(79)80151-7
2.42 | 0.06830923 | 1.115 | 3 | 0.001 | 2.42 | 0 | 50 | 0.27 | 1.8 | 1 | 0 | 0 | 10.1016/0022-1902(79)80151-7
2.43 | 0.06828436 | 1.115 | 3 | 0.001 | 2.43 | 0 | 50 | 0.27 | 1.8 | 1 | 0 | 0 | 10.1016/0022-1902(79)80151-7
2.44 | 0.06825881 | 1.115 | 3 | 0.001 | 2.44 | 0 | 50 | 0.27 | 1.8 | 1 | 0 | 0 | 10.1016/0022-1902(79)80151-7
2.45 | 0.06823259 | 1.115 | 3 | 0.001 | 2.45 | 0 | 50 | 0.27 | 1.8 | 1 | 0 | 0 | 10.1016/0022-1902(79)80151-7
2.46 | 0.06820571 | 1.115 | 3 | 0.001 | 2.46 | 0 | 50 | 0.27 | 1.8 | 1 | 0 | 0 | 10.1016/0022-1902(79)80151-7
2.47 | 0.06817819 | 1.115 | 3 | 0.001 | 2.47 | 0 | 50 | 0.27 | 1.8 | 1 | 0 | 0 | 10.1016/0022-1902(79)80151-7
2.48 | 0.06815004 | 1.115 | 3 | 0.001 | 2.48 | 0 | 50 | 0.27 | 1.8 | 1 | 0 | 0 | 10.1016/0022-1902(79)80151-7
2.49 | 0.06812127 | 1.115 | 3 | 0.001 | 2.49 | 0 | 50 | 0.27 | 1.8 | 1 | 0 | 0 | 10.1016/0022-1902(79)80151-7
2.5 | 0.06809189 | 1.115 | 3 | 0.001 | 2.5 | 0 | 50 | 0.27 | 1.8 | 1 | 0 | 0 | 10.1016/0022-1902(79)80151-7
2.51 | 0.06806193 | 1.115 | 3 | 0.001 | 2.51 | 0 | 50 | 0.27 | 1.8 | 1 | 0 | 0 | 10.1016/0022-1902(79)80151-7
2.52 | 0.06803138 | 1.115 | 3 | 0.001 | 2.52 | 0 | 50 | 0.27 | 1.8 | 1 | 0 | 0 | 10.1016/0022-1902(79)80151-7
2.53 | 0.06800027 | 1.115 | 3 | 0.001 | 2.53 | 0 | 50 | 0.27 | 1.8 | 1 | 0 | 0 | 10.1016/0022-1902(79)80151-7
2.54 | 0.0679686 | 1.115 | 3 | 0.001 | 2.54 | 0 | 50 | 0.27 | 1.8 | 1 | 0 | 0 | 10.1016/0022-1902(79)80151-7
2.55 | 0.06793639 | 1.115 | 3 | 0.001 | 2.55 | 0 | 50 | 0.27 | 1.8 | 1 | 0 | 0 | 10.1016/0022-1902(79)80151-7
2.56 | 0.06790364 | 1.115 | 3 | 0.001 | 2.56 | 0 | 50 | 0.27 | 1.8 | 1 | 0 | 0 | 10.1016/0022-1902(79)80151-7
2.57 | 0.06787037 | 1.115 | 3 | 0.001 | 2.57 | 0 | 50 | 0.27 | 1.8 | 1 | 0 | 0 | 10.1016/0022-1902(79)80151-7
2.58 | 0.06783659 | 1.115 | 3 | 0.001 | 2.58 | 0 | 50 | 0.27 | 1.8 | 1 | 0 | 0 | 10.1016/0022-1902(79)80151-7
2.59 | 0.06780231 | 1.115 | 3 | 0.001 | 2.59 | 0 | 50 | 0.27 | 1.8 | 1 | 0 | 0 | 10.1016/0022-1902(79)80151-7
2.6 | 0.06776753 | 1.115 | 3 | 0.001 | 2.6 | 0 | 50 | 0.27 | 1.8 | 1 | 0 | 0 | 10.1016/0022-1902(79)80151-7
2.61 | 0.06773228 | 1.115 | 3 | 0.001 | 2.61 | 0 | 50 | 0.27 | 1.8 | 1 | 0 | 0 | 10.1016/0022-1902(79)80151-7
2.62 | 0.06769656 | 1.115 | 3 | 0.001 | 2.62 | 0 | 50 | 0.27 | 1.8 | 1 | 0 | 0 | 10.1016/0022-1902(79)80151-7
2.63 | 0.06766038 | 1.115 | 3 | 0.001 | 2.63 | 0 | 50 | 0.27 | 1.8 | 1 | 0 | 0 | 10.1016/0022-1902(79)80151-7
2.64 | 0.06762375 | 1.115 | 3 | 0.001 | 2.64 | 0 | 50 | 0.27 | 1.8 | 1 | 0 | 0 | 10.1016/0022-1902(79)80151-7
2.65 | 0.06758668 | 1.115 | 3 | 0.001 | 2.65 | 0 | 50 | 0.27 | 1.8 | 1 | 0 | 0 | 10.1016/0022-1902(79)80151-7
2.66 | 0.06754918 | 1.115 | 3 | 0.001 | 2.66 | 0 | 50 | 0.27 | 1.8 | 1 | 0 | 0 | 10.1016/0022-1902(79)80151-7
2.67 | 0.06751126 | 1.115 | 3 | 0.001 | 2.67 | 0 | 50 | 0.27 | 1.8 | 1 | 0 | 0 | 10.1016/0022-1902(79)80151-7
2.68 | 0.06747292 | 1.115 | 3 | 0.001 | 2.68 | 0 | 50 | 0.27 | 1.8 | 1 | 0 | 0 | 10.1016/0022-1902(79)80151-7
2.69 | 0.06743419 | 1.115 | 3 | 0.001 | 2.69 | 0 | 50 | 0.27 | 1.8 | 1 | 0 | 0 | 10.1016/0022-1902(79)80151-7
2.7 | 0.06739506 | 1.115 | 3 | 0.001 | 2.7 | 0 | 50 | 0.27 | 1.8 | 1 | 0 | 0 | 10.1016/0022-1902(79)80151-7
2.71 | 0.06735554 | 1.115 | 3 | 0.001 | 2.71 | 0 | 50 | 0.27 | 1.8 | 1 | 0 | 0 | 10.1016/0022-1902(79)80151-7
2.72 | 0.06731565 | 1.115 | 3 | 0.001 | 2.72 | 0 | 50 | 0.27 | 1.8 | 1 | 0 | 0 | 10.1016/0022-1902(79)80151-7
2.73 | 0.06727539 | 1.115 | 3 | 0.001 | 2.73 | 0 | 50 | 0.27 | 1.8 | 1 | 0 | 0 | 10.1016/0022-1902(79)80151-7
2.74 | 0.06723477 | 1.115 | 3 | 0.001 | 2.74 | 0 | 50 | 0.27 | 1.8 | 1 | 0 | 0 | 10.1016/0022-1902(79)80151-7
2.75 | 0.0671938 | 1.115 | 3 | 0.001 | 2.75 | 0 | 50 | 0.27 | 1.8 | 1 | 0 | 0 | 10.1016/0022-1902(79)80151-7
2.76 | 0.06715248 | 1.115 | 3 | 0.001 | 2.76 | 0 | 50 | 0.27 | 1.8 | 1 | 0 | 0 | 10.1016/0022-1902(79)80151-7
2.77 | 0.06711083 | 1.115 | 3 | 0.001 | 2.77 | 0 | 50 | 0.27 | 1.8 | 1 | 0 | 0 | 10.1016/0022-1902(79)80151-7
2.78 | 0.06706885 | 1.115 | 3 | 0.001 | 2.78 | 0 | 50 | 0.27 | 1.8 | 1 | 0 | 0 | 10.1016/0022-1902(79)80151-7
2.79 | 0.06702655 | 1.115 | 3 | 0.001 | 2.79 | 0 | 50 | 0.27 | 1.8 | 1 | 0 | 0 | 10.1016/0022-1902(79)80151-7
2.8 | 0.06698393 | 1.115 | 3 | 0.001 | 2.8 | 0 | 50 | 0.27 | 1.8 | 1 | 0 | 0 | 10.1016/0022-1902(79)80151-7
2.81 | 0.06694101 | 1.115 | 3 | 0.001 | 2.81 | 0 | 50 | 0.27 | 1.8 | 1 | 0 | 0 | 10.1016/0022-1902(79)80151-7
2.82 | 0.06689779 | 1.115 | 3 | 0.001 | 2.82 | 0 | 50 | 0.27 | 1.8 | 1 | 0 | 0 | 10.1016/0022-1902(79)80151-7
2.83 | 0.06685428 | 1.115 | 3 | 0.001 | 2.83 | 0 | 50 | 0.27 | 1.8 | 1 | 0 | 0 | 10.1016/0022-1902(79)80151-7
2.84 | 0.06681049 | 1.115 | 3 | 0.001 | 2.84 | 0 | 50 | 0.27 | 1.8 | 1 | 0 | 0 | 10.1016/0022-1902(79)80151-7
2.85 | 0.06676642 | 1.115 | 3 | 0.001 | 2.85 | 0 | 50 | 0.27 | 1.8 | 1 | 0 | 0 | 10.1016/0022-1902(79)80151-7
2.86 | 0.06672207 | 1.115 | 3 | 0.001 | 2.86 | 0 | 50 | 0.27 | 1.8 | 1 | 0 | 0 | 10.1016/0022-1902(79)80151-7
2.87 | 0.06667746 | 1.115 | 3 | 0.001 | 2.87 | 0 | 50 | 0.27 | 1.8 | 1 | 0 | 0 | 10.1016/0022-1902(79)80151-7
2.88 | 0.0666326 | 1.115 | 3 | 0.001 | 2.88 | 0 | 50 | 0.27 | 1.8 | 1 | 0 | 0 | 10.1016/0022-1902(79)80151-7
2.89 | 0.06658748 | 1.115 | 3 | 0.001 | 2.89 | 0 | 50 | 0.27 | 1.8 | 1 | 0 | 0 | 10.1016/0022-1902(79)80151-7
2.9 | 0.06654212 | 1.115 | 3 | 0.001 | 2.9 | 0 | 50 | 0.27 | 1.8 | 1 | 0 | 0 | 10.1016/0022-1902(79)80151-7
2.91 | 0.06649651 | 1.115 | 3 | 0.001 | 2.91 | 0 | 50 | 0.27 | 1.8 | 1 | 0 | 0 | 10.1016/0022-1902(79)80151-7
2.92 | 0.06645068 | 1.115 | 3 | 0.001 | 2.92 | 0 | 50 | 0.27 | 1.8 | 1 | 0 | 0 | 10.1016/0022-1902(79)80151-7
2.93 | 0.06640462 | 1.115 | 3 | 0.001 | 2.93 | 0 | 50 | 0.27 | 1.8 | 1 | 0 | 0 | 10.1016/0022-1902(79)80151-7
2.94 | 0.06635833 | 1.115 | 3 | 0.001 | 2.94 | 0 | 50 | 0.27 | 1.8 | 1 | 0 | 0 | 10.1016/0022-1902(79)80151-7
2.95 | 0.06631183 | 1.115 | 3 | 0.001 | 2.95 | 0 | 50 | 0.27 | 1.8 | 1 | 0 | 0 | 10.1016/0022-1902(79)80151-7
2.96 | 0.06626512 | 1.115 | 3 | 0.001 | 2.96 | 0 | 50 | 0.27 | 1.8 | 1 | 0 | 0 | 10.1016/0022-1902(79)80151-7
2.97 | 0.06621821 | 1.115 | 3 | 0.001 | 2.97 | 0 | 50 | 0.27 | 1.8 | 1 | 0 | 0 | 10.1016/0022-1902(79)80151-7
2.98 | 0.06617109 | 1.115 | 3 | 0.001 | 2.98 | 0 | 50 | 0.27 | 1.8 | 1 | 0 | 0 | 10.1016/0022-1902(79)80151-7
2.99 | 0.06612379 | 1.115 | 3 | 0.001 | 2.99 | 0 | 50 | 0.27 | 1.8 | 1 | 0 | 0 | 10.1016/0022-1902(79)80151-7
3 | 0.06607629 | 1.115 | 3 | 0.001 | 3 | 0 | 50 | 0.27 | 1.8 | 1 | 0 | 0 | 10.1016/0022-1902(79)80151-7
3.01 | 0.06602861 | 1.115 | 3 | 0.001 | 3.01 | 0 | 50 | 0.27 | 1.8 | 1 | 0 | 0 | 10.1016/0022-1902(79)80151-7
3.02 | 0.06598075 | 1.115 | 3 | 0.001 | 3.02 | 0 | 50 | 0.27 | 1.8 | 1 | 0 | 0 | 10.1016/0022-1902(79)80151-7
3.03 | 0.06593272 | 1.115 | 3 | 0.001 | 3.03 | 0 | 50 | 0.27 | 1.8 | 1 | 0 | 0 | 10.1016/0022-1902(79)80151-7
3.04 | 0.06588452 | 1.115 | 3 | 0.001 | 3.04 | 0 | 50 | 0.27 | 1.8 | 1 | 0 | 0 | 10.1016/0022-1902(79)80151-7
3.05 | 0.06583616 | 1.115 | 3 | 0.001 | 3.05 | 0 | 50 | 0.27 | 1.8 | 1 | 0 | 0 | 10.1016/0022-1902(79)80151-7
3.06 | 0.06578764 | 1.115 | 3 | 0.001 | 3.06 | 0 | 50 | 0.27 | 1.8 | 1 | 0 | 0 | 10.1016/0022-1902(79)80151-7
3.07 | 0.06573896 | 1.115 | 3 | 0.001 | 3.07 | 0 | 50 | 0.27 | 1.8 | 1 | 0 | 0 | 10.1016/0022-1902(79)80151-7
3.08 | 0.06569014 | 1.115 | 3 | 0.001 | 3.08 | 0 | 50 | 0.27 | 1.8 | 1 | 0 | 0 | 10.1016/0022-1902(79)80151-7
3.09 | 0.06564117 | 1.115 | 3 | 0.001 | 3.09 | 0 | 50 | 0.27 | 1.8 | 1 | 0 | 0 | 10.1016/0022-1902(79)80151-7
3.1 | 0.06559206 | 1.115 | 3 | 0.001 | 3.1 | 0 | 50 | 0.27 | 1.8 | 1 | 0 | 0 | 10.1016/0022-1902(79)80151-7
3.11 | 0.06554281 | 1.115 | 3 | 0.001 | 3.11 | 0 | 50 | 0.27 | 1.8 | 1 | 0 | 0 | 10.1016/0022-1902(79)80151-7
3.12 | 0.06549343 | 1.115 | 3 | 0.001 | 3.12 | 0 | 50 | 0.27 | 1.8 | 1 | 0 | 0 | 10.1016/0022-1902(79)80151-7
3.13 | 0.06544392 | 1.115 | 3 | 0.001 | 3.13 | 0 | 50 | 0.27 | 1.8 | 1 | 0 | 0 | 10.1016/0022-1902(79)80151-7
3.14 | 0.06539429 | 1.115 | 3 | 0.001 | 3.14 | 0 | 50 | 0.27 | 1.8 | 1 | 0 | 0 | 10.1016/0022-1902(79)80151-7
3.15 | 0.06534454 | 1.115 | 3 | 0.001 | 3.15 | 0 | 50 | 0.27 | 1.8 | 1 | 0 | 0 | 10.1016/0022-1902(79)80151-7
3.16 | 0.06529467 | 1.115 | 3 | 0.001 | 3.16 | 0 | 50 | 0.27 | 1.8 | 1 | 0 | 0 | 10.1016/0022-1902(79)80151-7
3.17 | 0.06524469 | 1.115 | 3 | 0.001 | 3.17 | 0 | 50 | 0.27 | 1.8 | 1 | 0 | 0 | 10.1016/0022-1902(79)80151-7
3.18 | 0.0651946 | 1.115 | 3 | 0.001 | 3.18 | 0 | 50 | 0.27 | 1.8 | 1 | 0 | 0 | 10.1016/0022-1902(79)80151-7
3.19 | 0.06514441 | 1.115 | 3 | 0.001 | 3.19 | 0 | 50 | 0.27 | 1.8 | 1 | 0 | 0 | 10.1016/0022-1902(79)80151-7
3.2 | 0.06509412 | 1.115 | 3 | 0.001 | 3.2 | 0 | 50 | 0.27 | 1.8 | 1 | 0 | 0 | 10.1016/0022-1902(79)80151-7
3.21 | 0.06504373 | 1.115 | 3 | 0.001 | 3.21 | 0 | 50 | 0.27 | 1.8 | 1 | 0 | 0 | 10.1016/0022-1902(79)80151-7
3.22 | 0.06499325 | 1.115 | 3 | 0.001 | 3.22 | 0 | 50 | 0.27 | 1.8 | 1 | 0 | 0 | 10.1016/0022-1902(79)80151-7
3.23 | 0.06494268 | 1.115 | 3 | 0.001 | 3.23 | 0 | 50 | 0.27 | 1.8 | 1 | 0 | 0 | 10.1016/0022-1902(79)80151-7
3.24 | 0.06489202 | 1.115 | 3 | 0.001 | 3.24 | 0 | 50 | 0.27 | 1.8 | 1 | 0 | 0 | 10.1016/0022-1902(79)80151-7
3.25 | 0.06484128 | 1.115 | 3 | 0.001 | 3.25 | 0 | 50 | 0.27 | 1.8 | 1 | 0 | 0 | 10.1016/0022-1902(79)80151-7
3.26 | 0.06479045 | 1.115 | 3 | 0.001 | 3.26 | 0 | 50 | 0.27 | 1.8 | 1 | 0 | 0 | 10.1016/0022-1902(79)80151-7
3.27 | 0.06473956 | 1.115 | 3 | 0.001 | 3.27 | 0 | 50 | 0.27 | 1.8 | 1 | 0 | 0 | 10.1016/0022-1902(79)80151-7
3.28 | 0.06468859 | 1.115 | 3 | 0.001 | 3.28 | 0 | 50 | 0.27 | 1.8 | 1 | 0 | 0 | 10.1016/0022-1902(79)80151-7
3.29 | 0.06463754 | 1.115 | 3 | 0.001 | 3.29 | 0 | 50 | 0.27 | 1.8 | 1 | 0 | 0 | 10.1016/0022-1902(79)80151-7
3.3 | 0.06458644 | 1.115 | 3 | 0.001 | 3.3 | 0 | 50 | 0.27 | 1.8 | 1 | 0 | 0 | 10.1016/0022-1902(79)80151-7
3.31 | 0.06453526 | 1.115 | 3 | 0.001 | 3.31 | 0 | 50 | 0.27 | 1.8 | 1 | 0 | 0 | 10.1016/0022-1902(79)80151-7
3.32 | 0.06448403 | 1.115 | 3 | 0.001 | 3.32 | 0 | 50 | 0.27 | 1.8 | 1 | 0 | 0 | 10.1016/0022-1902(79)80151-7
3.33 | 0.06443274 | 1.115 | 3 | 0.001 | 3.33 | 0 | 50 | 0.27 | 1.8 | 1 | 0 | 0 | 10.1016/0022-1902(79)80151-7
3.34 | 0.06438139 | 1.115 | 3 | 0.001 | 3.34 | 0 | 50 | 0.27 | 1.8 | 1 | 0 | 0 | 10.1016/0022-1902(79)80151-7
3.35 | 0.06432999 | 1.115 | 3 | 0.001 | 3.35 | 0 | 50 | 0.27 | 1.8 | 1 | 0 | 0 | 10.1016/0022-1902(79)80151-7
3.36 | 0.06427854 | 1.115 | 3 | 0.001 | 3.36 | 0 | 50 | 0.27 | 1.8 | 1 | 0 | 0 | 10.1016/0022-1902(79)80151-7
3.37 | 0.06422705 | 1.115 | 3 | 0.001 | 3.37 | 0 | 50 | 0.27 | 1.8 | 1 | 0 | 0 | 10.1016/0022-1902(79)80151-7
3.38 | 0.06417551 | 1.115 | 3 | 0.001 | 3.38 | 0 | 50 | 0.27 | 1.8 | 1 | 0 | 0 | 10.1016/0022-1902(79)80151-7
3.39 | 0.06412393 | 1.115 | 3 | 0.001 | 3.39 | 0 | 50 | 0.27 | 1.8 | 1 | 0 | 0 | 10.1016/0022-1902(79)80151-7
3.4 | 0.06407231 | 1.115 | 3 | 0.001 | 3.4 | 0 | 50 | 0.27 | 1.8 | 1 | 0 | 0 | 10.1016/0022-1902(79)80151-7
3.41 | 0.06402066 | 1.115 | 3 | 0.001 | 3.41 | 0 | 50 | 0.27 | 1.8 | 1 | 0 | 0 | 10.1016/0022-1902(79)80151-7
3.42 | 0.06396897 | 1.115 | 3 | 0.001 | 3.42 | 0 | 50 | 0.27 | 1.8 | 1 | 0 | 0 | 10.1016/0022-1902(79)80151-7
3.43 | 0.06391725 | 1.115 | 3 | 0.001 | 3.43 | 0 | 50 | 0.27 | 1.8 | 1 | 0 | 0 | 10.1016/0022-1902(79)80151-7
3.44 | 0.0638655 | 1.115 | 3 | 0.001 | 3.44 | 0 | 50 | 0.27 | 1.8 | 1 | 0 | 0 | 10.1016/0022-1902(79)80151-7
3.45 | 0.06381372 | 1.115 | 3 | 0.001 | 3.45 | 0 | 50 | 0.27 | 1.8 | 1 | 0 | 0 | 10.1016/0022-1902(79)80151-7
3.46 | 0.06376192 | 1.115 | 3 | 0.001 | 3.46 | 0 | 50 | 0.27 | 1.8 | 1 | 0 | 0 | 10.1016/0022-1902(79)80151-7
3.47 | 0.0637101 | 1.115 | 3 | 0.001 | 3.47 | 0 | 50 | 0.27 | 1.8 | 1 | 0 | 0 | 10.1016/0022-1902(79)80151-7
3.48 | 0.06365826 | 1.115 | 3 | 0.001 | 3.48 | 0 | 50 | 0.27 | 1.8 | 1 | 0 | 0 | 10.1016/0022-1902(79)80151-7
3.49 | 0.0636064 | 1.115 | 3 | 0.001 | 3.49 | 0 | 50 | 0.27 | 1.8 | 1 | 0 | 0 | 10.1016/0022-1902(79)80151-7
3.5 | 0.06355453 | 1.115 | 3 | 0.001 | 3.5 | 0 | 50 | 0.27 | 1.8 | 1 | 0 | 0 | 10.1016/0022-1902(79)80151-7
3.51 | 0.06350264 | 1.115 | 3 | 0.001 | 3.51 | 0 | 50 | 0.27 | 1.8 | 1 | 0 | 0 | 10.1016/0022-1902(79)80151-7
3.52 | 0.06345075 | 1.115 | 3 | 0.001 | 3.52 | 0 | 50 | 0.27 | 1.8 | 1 | 0 | 0 | 10.1016/0022-1902(79)80151-7
3.53 | 0.06339884 | 1.115 | 3 | 0.001 | 3.53 | 0 | 50 | 0.27 | 1.8 | 1 | 0 | 0 | 10.1016/0022-1902(79)80151-7
3.54 | 0.06334693 | 1.115 | 3 | 0.001 | 3.54 | 0 | 50 | 0.27 | 1.8 | 1 | 0 | 0 | 10.1016/0022-1902(79)80151-7
3.55 | 0.06329501 | 1.115 | 3 | 0.001 | 3.55 | 0 | 50 | 0.27 | 1.8 | 1 | 0 | 0 | 10.1016/0022-1902(79)80151-7
3.56 | 0.06324309 | 1.115 | 3 | 0.001 | 3.56 | 0 | 50 | 0.27 | 1.8 | 1 | 0 | 0 | 10.1016/0022-1902(79)80151-7
3.57 | 0.06319117 | 1.115 | 3 | 0.001 | 3.57 | 0 | 50 | 0.27 | 1.8 | 1 | 0 | 0 | 10.1016/0022-1902(79)80151-7
3.58 | 0.06313925 | 1.115 | 3 | 0.001 | 3.58 | 0 | 50 | 0.27 | 1.8 | 1 | 0 | 0 | 10.1016/0022-1902(79)80151-7
3.59 | 0.06308733 | 1.115 | 3 | 0.001 | 3.59 | 0 | 50 | 0.27 | 1.8 | 1 | 0 | 0 | 10.1016/0022-1902(79)80151-7
3.6 | 0.06303542 | 1.115 | 3 | 0.001 | 3.6 | 0 | 50 | 0.27 | 1.8 | 1 | 0 | 0 | 10.1016/0022-1902(79)80151-7
3.61 | 0.06298351 | 1.115 | 3 | 0.001 | 3.61 | 0 | 50 | 0.27 | 1.8 | 1 | 0 | 0 | 10.1016/0022-1902(79)80151-7
3.62 | 0.06293162 | 1.115 | 3 | 0.001 | 3.62 | 0 | 50 | 0.27 | 1.8 | 1 | 0 | 0 | 10.1016/0022-1902(79)80151-7
3.63 | 0.06287973 | 1.115 | 3 | 0.001 | 3.63 | 0 | 50 | 0.27 | 1.8 | 1 | 0 | 0 | 10.1016/0022-1902(79)80151-7
3.64 | 0.06282785 | 1.115 | 3 | 0.001 | 3.64 | 0 | 50 | 0.27 | 1.8 | 1 | 0 | 0 | 10.1016/0022-1902(79)80151-7
3.65 | 0.06277599 | 1.115 | 3 | 0.001 | 3.65 | 0 | 50 | 0.27 | 1.8 | 1 | 0 | 0 | 10.1016/0022-1902(79)80151-7
3.66 | 0.06272414 | 1.115 | 3 | 0.001 | 3.66 | 0 | 50 | 0.27 | 1.8 | 1 | 0 | 0 | 10.1016/0022-1902(79)80151-7
3.67 | 0.06267231 | 1.115 | 3 | 0.001 | 3.67 | 0 | 50 | 0.27 | 1.8 | 1 | 0 | 0 | 10.1016/0022-1902(79)80151-7
3.68 | 0.0626205 | 1.115 | 3 | 0.001 | 3.68 | 0 | 50 | 0.27 | 1.8 | 1 | 0 | 0 | 10.1016/0022-1902(79)80151-7
3.69 | 0.06256871 | 1.115 | 3 | 0.001 | 3.69 | 0 | 50 | 0.27 | 1.8 | 1 | 0 | 0 | 10.1016/0022-1902(79)80151-7
3.7 | 0.06251694 | 1.115 | 3 | 0.001 | 3.7 | 0 | 50 | 0.27 | 1.8 | 1 | 0 | 0 | 10.1016/0022-1902(79)80151-7
3.71 | 0.06246519 | 1.115 | 3 | 0.001 | 3.71 | 0 | 50 | 0.27 | 1.8 | 1 | 0 | 0 | 10.1016/0022-1902(79)80151-7
3.72 | 0.06241346 | 1.115 | 3 | 0.001 | 3.72 | 0 | 50 | 0.27 | 1.8 | 1 | 0 | 0 | 10.1016/0022-1902(79)80151-7
3.73 | 0.06236176 | 1.115 | 3 | 0.001 | 3.73 | 0 | 50 | 0.27 | 1.8 | 1 | 0 | 0 | 10.1016/0022-1902(79)80151-7
3.74 | 0.06231009 | 1.115 | 3 | 0.001 | 3.74 | 0 | 50 | 0.27 | 1.8 | 1 | 0 | 0 | 10.1016/0022-1902(79)80151-7
3.75 | 0.06225845 | 1.115 | 3 | 0.001 | 3.75 | 0 | 50 | 0.27 | 1.8 | 1 | 0 | 0 | 10.1016/0022-1902(79)80151-7
3.76 | 0.06220684 | 1.115 | 3 | 0.001 | 3.76 | 0 | 50 | 0.27 | 1.8 | 1 | 0 | 0 | 10.1016/0022-1902(79)80151-7
3.77 | 0.06215526 | 1.115 | 3 | 0.001 | 3.77 | 0 | 50 | 0.27 | 1.8 | 1 | 0 | 0 | 10.1016/0022-1902(79)80151-7
3.78 | 0.06210371 | 1.115 | 3 | 0.001 | 3.78 | 0 | 50 | 0.27 | 1.8 | 1 | 0 | 0 | 10.1016/0022-1902(79)80151-7
3.79 | 0.06205219 | 1.115 | 3 | 0.001 | 3.79 | 0 | 50 | 0.27 | 1.8 | 1 | 0 | 0 | 10.1016/0022-1902(79)80151-7
3.8 | 0.06200071 | 1.115 | 3 | 0.001 | 3.8 | 0 | 50 | 0.27 | 1.8 | 1 | 0 | 0 | 10.1016/0022-1902(79)80151-7
3.81 | 0.06194927 | 1.115 | 3 | 0.001 | 3.81 | 0 | 50 | 0.27 | 1.8 | 1 | 0 | 0 | 10.1016/0022-1902(79)80151-7
3.82 | 0.06189786 | 1.115 | 3 | 0.001 | 3.82 | 0 | 50 | 0.27 | 1.8 | 1 | 0 | 0 | 10.1016/0022-1902(79)80151-7
3.83 | 0.0618465 | 1.115 | 3 | 0.001 | 3.83 | 0 | 50 | 0.27 | 1.8 | 1 | 0 | 0 | 10.1016/0022-1902(79)80151-7
3.84 | 0.06179517 | 1.115 | 3 | 0.001 | 3.84 | 0 | 50 | 0.27 | 1.8 | 1 | 0 | 0 | 10.1016/0022-1902(79)80151-7
3.85 | 0.06174389 | 1.115 | 3 | 0.001 | 3.85 | 0 | 50 | 0.27 | 1.8 | 1 | 0 | 0 | 10.1016/0022-1902(79)80151-7
3.86 | 0.06169264 | 1.115 | 3 | 0.001 | 3.86 | 0 | 50 | 0.27 | 1.8 | 1 | 0 | 0 | 10.1016/0022-1902(79)80151-7
3.87 | 0.06164145 | 1.115 | 3 | 0.001 | 3.87 | 0 | 50 | 0.27 | 1.8 | 1 | 0 | 0 | 10.1016/0022-1902(79)80151-7
3.88 | 0.06159029 | 1.115 | 3 | 0.001 | 3.88 | 0 | 50 | 0.27 | 1.8 | 1 | 0 | 0 | 10.1016/0022-1902(79)80151-7
3.89 | 0.06153918 | 1.115 | 3 | 0.001 | 3.89 | 0 | 50 | 0.27 | 1.8 | 1 | 0 | 0 | 10.1016/0022-1902(79)80151-7
3.9 | 0.06148812 | 1.115 | 3 | 0.001 | 3.9 | 0 | 50 | 0.27 | 1.8 | 1 | 0 | 0 | 10.1016/0022-1902(79)80151-7
3.91 | 0.06143711 | 1.115 | 3 | 0.001 | 3.91 | 0 | 50 | 0.27 | 1.8 | 1 | 0 | 0 | 10.1016/0022-1902(79)80151-7
3.92 | 0.06138614 | 1.115 | 3 | 0.001 | 3.92 | 0 | 50 | 0.27 | 1.8 | 1 | 0 | 0 | 10.1016/0022-1902(79)80151-7
3.93 | 0.06133523 | 1.115 | 3 | 0.001 | 3.93 | 0 | 50 | 0.27 | 1.8 | 1 | 0 | 0 | 10.1016/0022-1902(79)80151-7
3.94 | 0.06128436 | 1.115 | 3 | 0.001 | 3.94 | 0 | 50 | 0.27 | 1.8 | 1 | 0 | 0 | 10.1016/0022-1902(79)80151-7
3.95 | 0.06123355 | 1.115 | 3 | 0.001 | 3.95 | 0 | 50 | 0.27 | 1.8 | 1 | 0 | 0 | 10.1016/0022-1902(79)80151-7
3.96 | 0.06118279 | 1.115 | 3 | 0.001 | 3.96 | 0 | 50 | 0.27 | 1.8 | 1 | 0 | 0 | 10.1016/0022-1902(79)80151-7
3.97 | 0.06113209 | 1.115 | 3 | 0.001 | 3.97 | 0 | 50 | 0.27 | 1.8 | 1 | 0 | 0 | 10.1016/0022-1902(79)80151-7
3.98 | 0.06108144 | 1.115 | 3 | 0.001 | 3.98 | 0 | 50 | 0.27 | 1.8 | 1 | 0 | 0 | 10.1016/0022-1902(79)80151-7
3.99 | 0.06103085 | 1.115 | 3 | 0.001 | 3.99 | 0 | 50 | 0.27 | 1.8 | 1 | 0 | 0 | 10.1016/0022-1902(79)80151-7
4 | 0.06098031 | 1.115 | 3 | 0.001 | 4 | 0 | 50 | 0.27 | 1.8 | 1 | 0 | 0 | 10.1016/0022-1902(79)80151-7
4.01 | 0.06092983 | 1.115 | 3 | 0.001 | 4.01 | 0 | 50 | 0.27 | 1.8 | 1 | 0 | 0 | 10.1016/0022-1902(79)80151-7
4.02 | 0.06087941 | 1.115 | 3 | 0.001 | 4.02 | 0 | 50 | 0.27 | 1.8 | 1 | 0 | 0 | 10.1016/0022-1902(79)80151-7
4.03 | 0.06082904 | 1.115 | 3 | 0.001 | 4.03 | 0 | 50 | 0.27 | 1.8 | 1 | 0 | 0 | 10.1016/0022-1902(79)80151-7
4.04 | 0.06077874 | 1.115 | 3 | 0.001 | 4.04 | 0 | 50 | 0.27 | 1.8 | 1 | 0 | 0 | 10.1016/0022-1902(79)80151-7
4.05 | 0.0607285 | 1.115 | 3 | 0.001 | 4.05 | 0 | 50 | 0.27 | 1.8 | 1 | 0 | 0 | 10.1016/0022-1902(79)80151-7
4.06 | 0.06067832 | 1.115 | 3 | 0.001 | 4.06 | 0 | 50 | 0.27 | 1.8 | 1 | 0 | 0 | 10.1016/0022-1902(79)80151-7
4.07 | 0.0606282 | 1.115 | 3 | 0.001 | 4.07 | 0 | 50 | 0.27 | 1.8 | 1 | 0 | 0 | 10.1016/0022-1902(79)80151-7
4.08 | 0.06057815 | 1.115 | 3 | 0.001 | 4.08 | 0 | 50 | 0.27 | 1.8 | 1 | 0 | 0 | 10.1016/0022-1902(79)80151-7
4.09 | 0.06052815 | 1.115 | 3 | 0.001 | 4.09 | 0 | 50 | 0.27 | 1.8 | 1 | 0 | 0 | 10.1016/0022-1902(79)80151-7
4.1 | 0.06047823 | 1.115 | 3 | 0.001 | 4.1 | 0 | 50 | 0.27 | 1.8 | 1 | 0 | 0 | 10.1016/0022-1902(79)80151-7
4.11 | 0.06042837 | 1.115 | 3 | 0.001 | 4.11 | 0 | 50 | 0.27 | 1.8 | 1 | 0 | 0 | 10.1016/0022-1902(79)80151-7
4.12 | 0.06037857 | 1.115 | 3 | 0.001 | 4.12 | 0 | 50 | 0.27 | 1.8 | 1 | 0 | 0 | 10.1016/0022-1902(79)80151-7
4.13 | 0.06032885 | 1.115 | 3 | 0.001 | 4.13 | 0 | 50 | 0.27 | 1.8 | 1 | 0 | 0 | 10.1016/0022-1902(79)80151-7
4.14 | 0.06027919 | 1.115 | 3 | 0.001 | 4.14 | 0 | 50 | 0.27 | 1.8 | 1 | 0 | 0 | 10.1016/0022-1902(79)80151-7
4.15 | 0.0602296 | 1.115 | 3 | 0.001 | 4.15 | 0 | 50 | 0.27 | 1.8 | 1 | 0 | 0 | 10.1016/0022-1902(79)80151-7
4.16 | 0.06018007 | 1.115 | 3 | 0.001 | 4.16 | 0 | 50 | 0.27 | 1.8 | 1 | 0 | 0 | 10.1016/0022-1902(79)80151-7
4.17 | 0.06013062 | 1.115 | 3 | 0.001 | 4.17 | 0 | 50 | 0.27 | 1.8 | 1 | 0 | 0 | 10.1016/0022-1902(79)80151-7
4.18 | 0.06008124 | 1.115 | 3 | 0.001 | 4.18 | 0 | 50 | 0.27 | 1.8 | 1 | 0 | 0 | 10.1016/0022-1902(79)80151-7
4.19 | 0.06003192 | 1.115 | 3 | 0.001 | 4.19 | 0 | 50 | 0.27 | 1.8 | 1 | 0 | 0 | 10.1016/0022-1902(79)80151-7
4.2 | 0.05998268 | 1.115 | 3 | 0.001 | 4.2 | 0 | 50 | 0.27 | 1.8 | 1 | 0 | 0 | 10.1016/0022-1902(79)80151-7
4.21 | 0.05993352 | 1.115 | 3 | 0.001 | 4.21 | 0 | 50 | 0.27 | 1.8 | 1 | 0 | 0 | 10.1016/0022-1902(79)80151-7
4.22 | 0.05988442 | 1.115 | 3 | 0.001 | 4.22 | 0 | 50 | 0.27 | 1.8 | 1 | 0 | 0 | 10.1016/0022-1902(79)80151-7
4.23 | 0.0598354 | 1.115 | 3 | 0.001 | 4.23 | 0 | 50 | 0.27 | 1.8 | 1 | 0 | 0 | 10.1016/0022-1902(79)80151-7
4.24 | 0.05978645 | 1.115 | 3 | 0.001 | 4.24 | 0 | 50 | 0.27 | 1.8 | 1 | 0 | 0 | 10.1016/0022-1902(79)80151-7
4.25 | 0.05973758 | 1.115 | 3 | 0.001 | 4.25 | 0 | 50 | 0.27 | 1.8 | 1 | 0 | 0 | 10.1016/0022-1902(79)80151-7
4.26 | 0.05968878 | 1.115 | 3 | 0.001 | 4.26 | 0 | 50 | 0.27 | 1.8 | 1 | 0 | 0 | 10.1016/0022-1902(79)80151-7
4.27 | 0.05964005 | 1.115 | 3 | 0.001 | 4.27 | 0 | 50 | 0.27 | 1.8 | 1 | 0 | 0 | 10.1016/0022-1902(79)80151-7
4.28 | 0.05959141 | 1.115 | 3 | 0.001 | 4.28 | 0 | 50 | 0.27 | 1.8 | 1 | 0 | 0 | 10.1016/0022-1902(79)80151-7
4.29 | 0.05954284 | 1.115 | 3 | 0.001 | 4.29 | 0 | 50 | 0.27 | 1.8 | 1 | 0 | 0 | 10.1016/0022-1902(79)80151-7
4.3 | 0.05949434 | 1.115 | 3 | 0.001 | 4.3 | 0 | 50 | 0.27 | 1.8 | 1 | 0 | 0 | 10.1016/0022-1902(79)80151-7
4.31 | 0.05944593 | 1.115 | 3 | 0.001 | 4.31 | 0 | 50 | 0.27 | 1.8 | 1 | 0 | 0 | 10.1016/0022-1902(79)80151-7
4.32 | 0.05939759 | 1.115 | 3 | 0.001 | 4.32 | 0 | 50 | 0.27 | 1.8 | 1 | 0 | 0 | 10.1016/0022-1902(79)80151-7
4.33 | 0.05934933 | 1.115 | 3 | 0.001 | 4.33 | 0 | 50 | 0.27 | 1.8 | 1 | 0 | 0 | 10.1016/0022-1902(79)80151-7
4.34 | 0.05930115 | 1.115 | 3 | 0.001 | 4.34 | 0 | 50 | 0.27 | 1.8 | 1 | 0 | 0 | 10.1016/0022-1902(79)80151-7
4.35 | 0.05925305 | 1.115 | 3 | 0.001 | 4.35 | 0 | 50 | 0.27 | 1.8 | 1 | 0 | 0 | 10.1016/0022-1902(79)80151-7
4.36 | 0.05920503 | 1.115 | 3 | 0.001 | 4.36 | 0 | 50 | 0.27 | 1.8 | 1 | 0 | 0 | 10.1016/0022-1902(79)80151-7
4.37 | 0.05915709 | 1.115 | 3 | 0.001 | 4.37 | 0 | 50 | 0.27 | 1.8 | 1 | 0 | 0 | 10.1016/0022-1902(79)80151-7
4.38 | 0.05910923 | 1.115 | 3 | 0.001 | 4.38 | 0 | 50 | 0.27 | 1.8 | 1 | 0 | 0 | 10.1016/0022-1902(79)80151-7
4.39 | 0.05906145 | 1.115 | 3 | 0.001 | 4.39 | 0 | 50 | 0.27 | 1.8 | 1 | 0 | 0 | 10.1016/0022-1902(79)80151-7
4.4 | 0.05901376 | 1.115 | 3 | 0.001 | 4.4 | 0 | 50 | 0.27 | 1.8 | 1 | 0 | 0 | 10.1016/0022-1902(79)80151-7
4.41 | 0.05896614 | 1.115 | 3 | 0.001 | 4.41 | 0 | 50 | 0.27 | 1.8 | 1 | 0 | 0 | 10.1016/0022-1902(79)80151-7
4.42 | 0.05891861 | 1.115 | 3 | 0.001 | 4.42 | 0 | 50 | 0.27 | 1.8 | 1 | 0 | 0 | 10.1016/0022-1902(79)80151-7
4.43 | 0.05887116 | 1.115 | 3 | 0.001 | 4.43 | 0 | 50 | 0.27 | 1.8 | 1 | 0 | 0 | 10.1016/0022-1902(79)80151-7
4.44 | 0.0588238 | 1.115 | 3 | 0.001 | 4.44 | 0 | 50 | 0.27 | 1.8 | 1 | 0 | 0 | 10.1016/0022-1902(79)80151-7
4.45 | 0.05877652 | 1.115 | 3 | 0.001 | 4.45 | 0 | 50 | 0.27 | 1.8 | 1 | 0 | 0 | 10.1016/0022-1902(79)80151-7
4.46 | 0.05872932 | 1.115 | 3 | 0.001 | 4.46 | 0 | 50 | 0.27 | 1.8 | 1 | 0 | 0 | 10.1016/0022-1902(79)80151-7
4.47 | 0.05868221 | 1.115 | 3 | 0.001 | 4.47 | 0 | 50 | 0.27 | 1.8 | 1 | 0 | 0 | 10.1016/0022-1902(79)80151-7
4.48 | 0.05863519 | 1.115 | 3 | 0.001 | 4.48 | 0 | 50 | 0.27 | 1.8 | 1 | 0 | 0 | 10.1016/0022-1902(79)80151-7
4.49 | 0.05858825 | 1.115 | 3 | 0.001 | 4.49 | 0 | 50 | 0.27 | 1.8 | 1 | 0 | 0 | 10.1016/0022-1902(79)80151-7
4.5 | 0.05854139 | 1.115 | 3 | 0.001 | 4.5 | 0 | 50 | 0.27 | 1.8 | 1 | 0 | 0 | 10.1016/0022-1902(79)80151-7
4.51 | 0.05849462 | 1.115 | 3 | 0.001 | 4.51 | 0 | 50 | 0.27 | 1.8 | 1 | 0 | 0 | 10.1016/0022-1902(79)80151-7
4.52 | 0.05844794 | 1.115 | 3 | 0.001 | 4.52 | 0 | 50 | 0.27 | 1.8 | 1 | 0 | 0 | 10.1016/0022-1902(79)80151-7
4.53 | 0.05840135 | 1.115 | 3 | 0.001 | 4.53 | 0 | 50 | 0.27 | 1.8 | 1 | 0 | 0 | 10.1016/0022-1902(79)80151-7
4.54 | 0.05835484 | 1.115 | 3 | 0.001 | 4.54 | 0 | 50 | 0.27 | 1.8 | 1 | 0 | 0 | 10.1016/0022-1902(79)80151-7
4.55 | 0.05830842 | 1.115 | 3 | 0.001 | 4.55 | 0 | 50 | 0.27 | 1.8 | 1 | 0 | 0 | 10.1016/0022-1902(79)80151-7
4.56 | 0.05826208 | 1.115 | 3 | 0.001 | 4.56 | 0 | 50 | 0.27 | 1.8 | 1 | 0 | 0 | 10.1016/0022-1902(79)80151-7
4.57 | 0.05821584 | 1.115 | 3 | 0.001 | 4.57 | 0 | 50 | 0.27 | 1.8 | 1 | 0 | 0 | 10.1016/0022-1902(79)80151-7
4.58 | 0.05816968 | 1.115 | 3 | 0.001 | 4.58 | 0 | 50 | 0.27 | 1.8 | 1 | 0 | 0 | 10.1016/0022-1902(79)80151-7
4.59 | 0.05812361 | 1.115 | 3 | 0.001 | 4.59 | 0 | 50 | 0.27 | 1.8 | 1 | 0 | 0 | 10.1016/0022-1902(79)80151-7
4.6 | 0.05807763 | 1.115 | 3 | 0.001 | 4.6 | 0 | 50 | 0.27 | 1.8 | 1 | 0 | 0 | 10.1016/0022-1902(79)80151-7
4.61 | 0.05803175 | 1.115 | 3 | 0.001 | 4.61 | 0 | 50 | 0.27 | 1.8 | 1 | 0 | 0 | 10.1016/0022-1902(79)80151-7
4.62 | 0.05798595 | 1.115 | 3 | 0.001 | 4.62 | 0 | 50 | 0.27 | 1.8 | 1 | 0 | 0 | 10.1016/0022-1902(79)80151-7
4.63 | 0.05794024 | 1.115 | 3 | 0.001 | 4.63 | 0 | 50 | 0.27 | 1.8 | 1 | 0 | 0 | 10.1016/0022-1902(79)80151-7
4.64 | 0.05789462 | 1.115 | 3 | 0.001 | 4.64 | 0 | 50 | 0.27 | 1.8 | 1 | 0 | 0 | 10.1016/0022-1902(79)80151-7
4.65 | 0.05784909 | 1.115 | 3 | 0.001 | 4.65 | 0 | 50 | 0.27 | 1.8 | 1 | 0 | 0 | 10.1016/0022-1902(79)80151-7
4.66 | 0.05780365 | 1.115 | 3 | 0.001 | 4.66 | 0 | 50 | 0.27 | 1.8 | 1 | 0 | 0 | 10.1016/0022-1902(79)80151-7
4.67 | 0.0577583 | 1.115 | 3 | 0.001 | 4.67 | 0 | 50 | 0.27 | 1.8 | 1 | 0 | 0 | 10.1016/0022-1902(79)80151-7
4.68 | 0.05771304 | 1.115 | 3 | 0.001 | 4.68 | 0 | 50 | 0.27 | 1.8 | 1 | 0 | 0 | 10.1016/0022-1902(79)80151-7
4.69 | 0.05766788 | 1.115 | 3 | 0.001 | 4.69 | 0 | 50 | 0.27 | 1.8 | 1 | 0 | 0 | 10.1016/0022-1902(79)80151-7
4.7 | 0.05762281 | 1.115 | 3 | 0.001 | 4.7 | 0 | 50 | 0.27 | 1.8 | 1 | 0 | 0 | 10.1016/0022-1902(79)80151-7
4.71 | 0.05757783 | 1.115 | 3 | 0.001 | 4.71 | 0 | 50 | 0.27 | 1.8 | 1 | 0 | 0 | 10.1016/0022-1902(79)80151-7
4.72 | 0.05753294 | 1.115 | 3 | 0.001 | 4.72 | 0 | 50 | 0.27 | 1.8 | 1 | 0 | 0 | 10.1016/0022-1902(79)80151-7
4.73 | 0.05748814 | 1.115 | 3 | 0.001 | 4.73 | 0 | 50 | 0.27 | 1.8 | 1 | 0 | 0 | 10.1016/0022-1902(79)80151-7
4.74 | 0.05744344 | 1.115 | 3 | 0.001 | 4.74 | 0 | 50 | 0.27 | 1.8 | 1 | 0 | 0 | 10.1016/0022-1902(79)80151-7
4.75 | 0.05739883 | 1.115 | 3 | 0.001 | 4.75 | 0 | 50 | 0.27 | 1.8 | 1 | 0 | 0 | 10.1016/0022-1902(79)80151-7
4.76 | 0.05735431 | 1.115 | 3 | 0.001 | 4.76 | 0 | 50 | 0.27 | 1.8 | 1 | 0 | 0 | 10.1016/0022-1902(79)80151-7
4.77 | 0.05730989 | 1.115 | 3 | 0.001 | 4.77 | 0 | 50 | 0.27 | 1.8 | 1 | 0 | 0 | 10.1016/0022-1902(79)80151-7
4.78 | 0.05726556 | 1.115 | 3 | 0.001 | 4.78 | 0 | 50 | 0.27 | 1.8 | 1 | 0 | 0 | 10.1016/0022-1902(79)80151-7
4.79 | 0.05722132 | 1.115 | 3 | 0.001 | 4.79 | 0 | 50 | 0.27 | 1.8 | 1 | 0 | 0 | 10.1016/0022-1902(79)80151-7
4.8 | 0.05717718 | 1.115 | 3 | 0.001 | 4.8 | 0 | 50 | 0.27 | 1.8 | 1 | 0 | 0 | 10.1016/0022-1902(79)80151-7
4.81 | 0.05713313 | 1.115 | 3 | 0.001 | 4.81 | 0 | 50 | 0.27 | 1.8 | 1 | 0 | 0 | 10.1016/0022-1902(79)80151-7
4.82 | 0.05708918 | 1.115 | 3 | 0.001 | 4.82 | 0 | 50 | 0.27 | 1.8 | 1 | 0 | 0 | 10.1016/0022-1902(79)80151-7
4.83 | 0.05704532 | 1.115 | 3 | 0.001 | 4.83 | 0 | 50 | 0.27 | 1.8 | 1 | 0 | 0 | 10.1016/0022-1902(79)80151-7
4.84 | 0.05700155 | 1.115 | 3 | 0.001 | 4.84 | 0 | 50 | 0.27 | 1.8 | 1 | 0 | 0 | 10.1016/0022-1902(79)80151-7
4.85 | 0.05695788 | 1.115 | 3 | 0.001 | 4.85 | 0 | 50 | 0.27 | 1.8 | 1 | 0 | 0 | 10.1016/0022-1902(79)80151-7
4.86 | 0.05691431 | 1.115 | 3 | 0.001 | 4.86 | 0 | 50 | 0.27 | 1.8 | 1 | 0 | 0 | 10.1016/0022-1902(79)80151-7
4.87 | 0.05687083 | 1.115 | 3 | 0.001 | 4.87 | 0 | 50 | 0.27 | 1.8 | 1 | 0 | 0 | 10.1016/0022-1902(79)80151-7
4.88 | 0.05682745 | 1.115 | 3 | 0.001 | 4.88 | 0 | 50 | 0.27 | 1.8 | 1 | 0 | 0 | 10.1016/0022-1902(79)80151-7
4.89 | 0.05678416 | 1.115 | 3 | 0.001 | 4.89 | 0 | 50 | 0.27 | 1.8 | 1 | 0 | 0 | 10.1016/0022-1902(79)80151-7
4.9 | 0.05674097 | 1.115 | 3 | 0.001 | 4.9 | 0 | 50 | 0.27 | 1.8 | 1 | 0 | 0 | 10.1016/0022-1902(79)80151-7
4.91 | 0.05669788 | 1.115 | 3 | 0.001 | 4.91 | 0 | 50 | 0.27 | 1.8 | 1 | 0 | 0 | 10.1016/0022-1902(79)80151-7
4.92 | 0.05665488 | 1.115 | 3 | 0.001 | 4.92 | 0 | 50 | 0.27 | 1.8 | 1 | 0 | 0 | 10.1016/0022-1902(79)80151-7
4.93 | 0.05661198 | 1.115 | 3 | 0.001 | 4.93 | 0 | 50 | 0.27 | 1.8 | 1 | 0 | 0 | 10.1016/0022-1902(79)80151-7
4.94 | 0.05656917 | 1.115 | 3 | 0.001 | 4.94 | 0 | 50 | 0.27 | 1.8 | 1 | 0 | 0 | 10.1016/0022-1902(79)80151-7
4.95 | 0.05652646 | 1.115 | 3 | 0.001 | 4.95 | 0 | 50 | 0.27 | 1.8 | 1 | 0 | 0 | 10.1016/0022-1902(79)80151-7
4.96 | 0.05648385 | 1.115 | 3 | 0.001 | 4.96 | 0 | 50 | 0.27 | 1.8 | 1 | 0 | 0 | 10.1016/0022-1902(79)80151-7
4.97 | 0.05644134 | 1.115 | 3 | 0.001 | 4.97 | 0 | 50 | 0.27 | 1.8 | 1 | 0 | 0 | 10.1016/0022-1902(79)80151-7
4.98 | 0.05639892 | 1.115 | 3 | 0.001 | 4.98 | 0 | 50 | 0.27 | 1.8 | 1 | 0 | 0 | 10.1016/0022-1902(79)80151-7
4.99 | 0.0563566 | 1.115 | 3 | 0.001 | 4.99 | 0 | 50 | 0.27 | 1.8 | 1 | 0 | 0 | 10.1016/0022-1902(79)80151-7
5 | 0.05631438 | 1.115 | 3 | 0.001 | 5 | 0 | 50 | 0.27 | 1.8 | 1 | 0 | 0 | 10.1016/0022-1902(79)80151-7
5.01 | 0.05627225 | 1.115 | 3 | 0.001 | 5.01 | 0 | 50 | 0.27 | 1.8 | 1 | 0 | 0 | 10.1016/0022-1902(79)80151-7
5.02 | 0.05623023 | 1.115 | 3 | 0.001 | 5.02 | 0 | 50 | 0.27 | 1.8 | 1 | 0 | 0 | 10.1016/0022-1902(79)80151-7
5.03 | 0.0561883 | 1.115 | 3 | 0.001 | 5.03 | 0 | 50 | 0.27 | 1.8 | 1 | 0 | 0 | 10.1016/0022-1902(79)80151-7
5.04 | 0.05614647 | 1.115 | 3 | 0.001 | 5.04 | 0 | 50 | 0.27 | 1.8 | 1 | 0 | 0 | 10.1016/0022-1902(79)80151-7
5.05 | 0.05610474 | 1.115 | 3 | 0.001 | 5.05 | 0 | 50 | 0.27 | 1.8 | 1 | 0 | 0 | 10.1016/0022-1902(79)80151-7
5.06 | 0.05606311 | 1.115 | 3 | 0.001 | 5.06 | 0 | 50 | 0.27 | 1.8 | 1 | 0 | 0 | 10.1016/0022-1902(79)80151-7
5.07 | 0.05602157 | 1.115 | 3 | 0.001 | 5.07 | 0 | 50 | 0.27 | 1.8 | 1 | 0 | 0 | 10.1016/0022-1902(79)80151-7
5.08 | 0.05598014 | 1.115 | 3 | 0.001 | 5.08 | 0 | 50 | 0.27 | 1.8 | 1 | 0 | 0 | 10.1016/0022-1902(79)80151-7
5.09 | 0.0559388 | 1.115 | 3 | 0.001 | 5.09 | 0 | 50 | 0.27 | 1.8 | 1 | 0 | 0 | 10.1016/0022-1902(79)80151-7
5.1 | 0.05589756 | 1.115 | 3 | 0.001 | 5.1 | 0 | 50 | 0.27 | 1.8 | 1 | 0 | 0 | 10.1016/0022-1902(79)80151-7
5.11 | 0.05585642 | 1.115 | 3 | 0.001 | 5.11 | 0 | 50 | 0.27 | 1.8 | 1 | 0 | 0 | 10.1016/0022-1902(79)80151-7
5.12 | 0.05581538 | 1.115 | 3 | 0.001 | 5.12 | 0 | 50 | 0.27 | 1.8 | 1 | 0 | 0 | 10.1016/0022-1902(79)80151-7
5.13 | 0.05577445 | 1.115 | 3 | 0.001 | 5.13 | 0 | 50 | 0.27 | 1.8 | 1 | 0 | 0 | 10.1016/0022-1902(79)80151-7
5.14 | 0.0557336 | 1.115 | 3 | 0.001 | 5.14 | 0 | 50 | 0.27 | 1.8 | 1 | 0 | 0 | 10.1016/0022-1902(79)80151-7
5.15 | 0.05569286 | 1.115 | 3 | 0.001 | 5.15 | 0 | 50 | 0.27 | 1.8 | 1 | 0 | 0 | 10.1016/0022-1902(79)80151-7
5.16 | 0.05565222 | 1.115 | 3 | 0.001 | 5.16 | 0 | 50 | 0.27 | 1.8 | 1 | 0 | 0 | 10.1016/0022-1902(79)80151-7
5.17 | 0.05561168 | 1.115 | 3 | 0.001 | 5.17 | 0 | 50 | 0.27 | 1.8 | 1 | 0 | 0 | 10.1016/0022-1902(79)80151-7
5.18 | 0.05557124 | 1.115 | 3 | 0.001 | 5.18 | 0 | 50 | 0.27 | 1.8 | 1 | 0 | 0 | 10.1016/0022-1902(79)80151-7
5.19 | 0.0555309 | 1.115 | 3 | 0.001 | 5.19 | 0 | 50 | 0.27 | 1.8 | 1 | 0 | 0 | 10.1016/0022-1902(79)80151-7
5.2 | 0.05549066 | 1.115 | 3 | 0.001 | 5.2 | 0 | 50 | 0.27 | 1.8 | 1 | 0 | 0 | 10.1016/0022-1902(79)80151-7
5.21 | 0.05545052 | 1.115 | 3 | 0.001 | 5.21 | 0 | 50 | 0.27 | 1.8 | 1 | 0 | 0 | 10.1016/0022-1902(79)80151-7
5.22 | 0.05541048 | 1.115 | 3 | 0.001 | 5.22 | 0 | 50 | 0.27 | 1.8 | 1 | 0 | 0 | 10.1016/0022-1902(79)80151-7
5.23 | 0.05537054 | 1.115 | 3 | 0.001 | 5.23 | 0 | 50 | 0.27 | 1.8 | 1 | 0 | 0 | 10.1016/0022-1902(79)80151-7
5.24 | 0.0553307 | 1.115 | 3 | 0.001 | 5.24 | 0 | 50 | 0.27 | 1.8 | 1 | 0 | 0 | 10.1016/0022-1902(79)80151-7
5.25 | 0.05529097 | 1.115 | 3 | 0.001 | 5.25 | 0 | 50 | 0.27 | 1.8 | 1 | 0 | 0 | 10.1016/0022-1902(79)80151-7
5.26 | 0.05525133 | 1.115 | 3 | 0.001 | 5.26 | 0 | 50 | 0.27 | 1.8 | 1 | 0 | 0 | 10.1016/0022-1902(79)80151-7
5.27 | 0.0552118 | 1.115 | 3 | 0.001 | 5.27 | 0 | 50 | 0.27 | 1.8 | 1 | 0 | 0 | 10.1016/0022-1902(79)80151-7
5.28 | 0.05517236 | 1.115 | 3 | 0.001 | 5.28 | 0 | 50 | 0.27 | 1.8 | 1 | 0 | 0 | 10.1016/0022-1902(79)80151-7
5.29 | 0.05513303 | 1.115 | 3 | 0.001 | 5.29 | 0 | 50 | 0.27 | 1.8 | 1 | 0 | 0 | 10.1016/0022-1902(79)80151-7
5.3 | 0.0550938 | 1.115 | 3 | 0.001 | 5.3 | 0 | 50 | 0.27 | 1.8 | 1 | 0 | 0 | 10.1016/0022-1902(79)80151-7
5.31 | 0.05505467 | 1.115 | 3 | 0.001 | 5.31 | 0 | 50 | 0.27 | 1.8 | 1 | 0 | 0 | 10.1016/0022-1902(79)80151-7
5.32 | 0.05501564 | 1.115 | 3 | 0.001 | 5.32 | 0 | 50 | 0.27 | 1.8 | 1 | 0 | 0 | 10.1016/0022-1902(79)80151-7
5.33 | 0.05497671 | 1.115 | 3 | 0.001 | 5.33 | 0 | 50 | 0.27 | 1.8 | 1 | 0 | 0 | 10.1016/0022-1902(79)80151-7
5.34 | 0.05493789 | 1.115 | 3 | 0.001 | 5.34 | 0 | 50 | 0.27 | 1.8 | 1 | 0 | 0 | 10.1016/0022-1902(79)80151-7
5.35 | 0.05489916 | 1.115 | 3 | 0.001 | 5.35 | 0 | 50 | 0.27 | 1.8 | 1 | 0 | 0 | 10.1016/0022-1902(79)80151-7
5.36 | 0.05486054 | 1.115 | 3 | 0.001 | 5.36 | 0 | 50 | 0.27 | 1.8 | 1 | 0 | 0 | 10.1016/0022-1902(79)80151-7
5.37 | 0.05482202 | 1.115 | 3 | 0.001 | 5.37 | 0 | 50 | 0.27 | 1.8 | 1 | 0 | 0 | 10.1016/0022-1902(79)80151-7
5.38 | 0.0547836 | 1.115 | 3 | 0.001 | 5.38 | 0 | 50 | 0.27 | 1.8 | 1 | 0 | 0 | 10.1016/0022-1902(79)80151-7
5.39 | 0.05474529 | 1.115 | 3 | 0.001 | 5.39 | 0 | 50 | 0.27 | 1.8 | 1 | 0 | 0 | 10.1016/0022-1902(79)80151-7
5.4 | 0.05470708 | 1.115 | 3 | 0.001 | 5.4 | 0 | 50 | 0.27 | 1.8 | 1 | 0 | 0 | 10.1016/0022-1902(79)80151-7
5.41 | 0.05466897 | 1.115 | 3 | 0.001 | 5.41 | 0 | 50 | 0.27 | 1.8 | 1 | 0 | 0 | 10.1016/0022-1902(79)80151-7
5.42 | 0.05463096 | 1.115 | 3 | 0.001 | 5.42 | 0 | 50 | 0.27 | 1.8 | 1 | 0 | 0 | 10.1016/0022-1902(79)80151-7
5.43 | 0.05459306 | 1.115 | 3 | 0.001 | 5.43 | 0 | 50 | 0.27 | 1.8 | 1 | 0 | 0 | 10.1016/0022-1902(79)80151-7
5.44 | 0.05455525 | 1.115 | 3 | 0.001 | 5.44 | 0 | 50 | 0.27 | 1.8 | 1 | 0 | 0 | 10.1016/0022-1902(79)80151-7
5.45 | 0.05451755 | 1.115 | 3 | 0.001 | 5.45 | 0 | 50 | 0.27 | 1.8 | 1 | 0 | 0 | 10.1016/0022-1902(79)80151-7
5.46 | 0.05447996 | 1.115 | 3 | 0.001 | 5.46 | 0 | 50 | 0.27 | 1.8 | 1 | 0 | 0 | 10.1016/0022-1902(79)80151-7
5.47 | 0.05444246 | 1.115 | 3 | 0.001 | 5.47 | 0 | 50 | 0.27 | 1.8 | 1 | 0 | 0 | 10.1016/0022-1902(79)80151-7
5.48 | 0.05440507 | 1.115 | 3 | 0.001 | 5.48 | 0 | 50 | 0.27 | 1.8 | 1 | 0 | 0 | 10.1016/0022-1902(79)80151-7
5.49 | 0.05436779 | 1.115 | 3 | 0.001 | 5.49 | 0 | 50 | 0.27 | 1.8 | 1 | 0 | 0 | 10.1016/0022-1902(79)80151-7
5.5 | 0.0543306 | 1.115 | 3 | 0.001 | 5.5 | 0 | 50 | 0.27 | 1.8 | 1 | 0 | 0 | 10.1016/0022-1902(79)80151-7
5.51 | 0.05429352 | 1.115 | 3 | 0.001 | 5.51 | 0 | 50 | 0.27 | 1.8 | 1 | 0 | 0 | 10.1016/0022-1902(79)80151-7
5.52 | 0.05425655 | 1.115 | 3 | 0.001 | 5.52 | 0 | 50 | 0.27 | 1.8 | 1 | 0 | 0 | 10.1016/0022-1902(79)80151-7
5.53 | 0.05421967 | 1.115 | 3 | 0.001 | 5.53 | 0 | 50 | 0.27 | 1.8 | 1 | 0 | 0 | 10.1016/0022-1902(79)80151-7
5.54 | 0.0541829 | 1.115 | 3 | 0.001 | 5.54 | 0 | 50 | 0.27 | 1.8 | 1 | 0 | 0 | 10.1016/0022-1902(79)80151-7
5.55 | 0.05414624 | 1.115 | 3 | 0.001 | 5.55 | 0 | 50 | 0.27 | 1.8 | 1 | 0 | 0 | 10.1016/0022-1902(79)80151-7
5.56 | 0.05410967 | 1.115 | 3 | 0.001 | 5.56 | 0 | 50 | 0.27 | 1.8 | 1 | 0 | 0 | 10.1016/0022-1902(79)80151-7
5.57 | 0.05407322 | 1.115 | 3 | 0.001 | 5.57 | 0 | 50 | 0.27 | 1.8 | 1 | 0 | 0 | 10.1016/0022-1902(79)80151-7
5.58 | 0.05403686 | 1.115 | 3 | 0.001 | 5.58 | 0 | 50 | 0.27 | 1.8 | 1 | 0 | 0 | 10.1016/0022-1902(79)80151-7
5.59 | 0.05400061 | 1.115 | 3 | 0.001 | 5.59 | 0 | 50 | 0.27 | 1.8 | 1 | 0 | 0 | 10.1016/0022-1902(79)80151-7
5.6 | 0.05396446 | 1.115 | 3 | 0.001 | 5.6 | 0 | 50 | 0.27 | 1.8 | 1 | 0 | 0 | 10.1016/0022-1902(79)80151-7
5.61 | 0.05392842 | 1.115 | 3 | 0.001 | 5.61 | 0 | 50 | 0.27 | 1.8 | 1 | 0 | 0 | 10.1016/0022-1902(79)80151-7
5.62 | 0.05389249 | 1.115 | 3 | 0.001 | 5.62 | 0 | 50 | 0.27 | 1.8 | 1 | 0 | 0 | 10.1016/0022-1902(79)80151-7
5.63 | 0.05385665 | 1.115 | 3 | 0.001 | 5.63 | 0 | 50 | 0.27 | 1.8 | 1 | 0 | 0 | 10.1016/0022-1902(79)80151-7
5.64 | 0.05382092 | 1.115 | 3 | 0.001 | 5.64 | 0 | 50 | 0.27 | 1.8 | 1 | 0 | 0 | 10.1016/0022-1902(79)80151-7
5.65 | 0.0537853 | 1.115 | 3 | 0.001 | 5.65 | 0 | 50 | 0.27 | 1.8 | 1 | 0 | 0 | 10.1016/0022-1902(79)80151-7
5.66 | 0.05374978 | 1.115 | 3 | 0.001 | 5.66 | 0 | 50 | 0.27 | 1.8 | 1 | 0 | 0 | 10.1016/0022-1902(79)80151-7
5.67 | 0.05371437 | 1.115 | 3 | 0.001 | 5.67 | 0 | 50 | 0.27 | 1.8 | 1 | 0 | 0 | 10.1016/0022-1902(79)80151-7
5.68 | 0.05367906 | 1.115 | 3 | 0.001 | 5.68 | 0 | 50 | 0.27 | 1.8 | 1 | 0 | 0 | 10.1016/0022-1902(79)80151-7
5.69 | 0.05364385 | 1.115 | 3 | 0.001 | 5.69 | 0 | 50 | 0.27 | 1.8 | 1 | 0 | 0 | 10.1016/0022-1902(79)80151-7
5.7 | 0.05360875 | 1.115 | 3 | 0.001 | 5.7 | 0 | 50 | 0.27 | 1.8 | 1 | 0 | 0 | 10.1016/0022-1902(79)80151-7
5.71 | 0.05357376 | 1.115 | 3 | 0.001 | 5.71 | 0 | 50 | 0.27 | 1.8 | 1 | 0 | 0 | 10.1016/0022-1902(79)80151-7
5.72 | 0.05353887 | 1.115 | 3 | 0.001 | 5.72 | 0 | 50 | 0.27 | 1.8 | 1 | 0 | 0 | 10.1016/0022-1902(79)80151-7
5.73 | 0.05350409 | 1.115 | 3 | 0.001 | 5.73 | 0 | 50 | 0.27 | 1.8 | 1 | 0 | 0 | 10.1016/0022-1902(79)80151-7
5.74 | 0.05346941 | 1.115 | 3 | 0.001 | 5.74 | 0 | 50 | 0.27 | 1.8 | 1 | 0 | 0 | 10.1016/0022-1902(79)80151-7
5.75 | 0.05343483 | 1.115 | 3 | 0.001 | 5.75 | 0 | 50 | 0.27 | 1.8 | 1 | 0 | 0 | 10.1016/0022-1902(79)80151-7
5.76 | 0.05340037 | 1.115 | 3 | 0.001 | 5.76 | 0 | 50 | 0.27 | 1.8 | 1 | 0 | 0 | 10.1016/0022-1902(79)80151-7
5.77 | 0.05336601 | 1.115 | 3 | 0.001 | 5.77 | 0 | 50 | 0.27 | 1.8 | 1 | 0 | 0 | 10.1016/0022-1902(79)80151-7
5.78 | 0.05333175 | 1.115 | 3 | 0.001 | 5.78 | 0 | 50 | 0.27 | 1.8 | 1 | 0 | 0 | 10.1016/0022-1902(79)80151-7
5.79 | 0.0532976 | 1.115 | 3 | 0.001 | 5.79 | 0 | 50 | 0.27 | 1.8 | 1 | 0 | 0 | 10.1016/0022-1902(79)80151-7
5.8 | 0.05326355 | 1.115 | 3 | 0.001 | 5.8 | 0 | 50 | 0.27 | 1.8 | 1 | 0 | 0 | 10.1016/0022-1902(79)80151-7
5.81 | 0.05322962 | 1.115 | 3 | 0.001 | 5.81 | 0 | 50 | 0.27 | 1.8 | 1 | 0 | 0 | 10.1016/0022-1902(79)80151-7
5.82 | 0.05319578 | 1.115 | 3 | 0.001 | 5.82 | 0 | 50 | 0.27 | 1.8 | 1 | 0 | 0 | 10.1016/0022-1902(79)80151-7
5.83 | 0.05316206 | 1.115 | 3 | 0.001 | 5.83 | 0 | 50 | 0.27 | 1.8 | 1 | 0 | 0 | 10.1016/0022-1902(79)80151-7
5.84 | 0.05312844 | 1.115 | 3 | 0.001 | 5.84 | 0 | 50 | 0.27 | 1.8 | 1 | 0 | 0 | 10.1016/0022-1902(79)80151-7
5.85 | 0.05309493 | 1.115 | 3 | 0.001 | 5.85 | 0 | 50 | 0.27 | 1.8 | 1 | 0 | 0 | 10.1016/0022-1902(79)80151-7
5.86 | 0.05306152 | 1.115 | 3 | 0.001 | 5.86 | 0 | 50 | 0.27 | 1.8 | 1 | 0 | 0 | 10.1016/0022-1902(79)80151-7
5.87 | 0.05302822 | 1.115 | 3 | 0.001 | 5.87 | 0 | 50 | 0.27 | 1.8 | 1 | 0 | 0 | 10.1016/0022-1902(79)80151-7
5.88 | 0.05299503 | 1.115 | 3 | 0.001 | 5.88 | 0 | 50 | 0.27 | 1.8 | 1 | 0 | 0 | 10.1016/0022-1902(79)80151-7
5.89 | 0.05296194 | 1.115 | 3 | 0.001 | 5.89 | 0 | 50 | 0.27 | 1.8 | 1 | 0 | 0 | 10.1016/0022-1902(79)80151-7
5.9 | 0.05292896 | 1.115 | 3 | 0.001 | 5.9 | 0 | 50 | 0.27 | 1.8 | 1 | 0 | 0 | 10.1016/0022-1902(79)80151-7
5.91 | 0.05289609 | 1.115 | 3 | 0.001 | 5.91 | 0 | 50 | 0.27 | 1.8 | 1 | 0 | 0 | 10.1016/0022-1902(79)80151-7
5.92 | 0.05286332 | 1.115 | 3 | 0.001 | 5.92 | 0 | 50 | 0.27 | 1.8 | 1 | 0 | 0 | 10.1016/0022-1902(79)80151-7
5.93 | 0.05283066 | 1.115 | 3 | 0.001 | 5.93 | 0 | 50 | 0.27 | 1.8 | 1 | 0 | 0 | 10.1016/0022-1902(79)80151-7
5.94 | 0.05279811 | 1.115 | 3 | 0.001 | 5.94 | 0 | 50 | 0.27 | 1.8 | 1 | 0 | 0 | 10.1016/0022-1902(79)80151-7
5.95 | 0.05276567 | 1.115 | 3 | 0.001 | 5.95 | 0 | 50 | 0.27 | 1.8 | 1 | 0 | 0 | 10.1016/0022-1902(79)80151-7
5.96 | 0.05273333 | 1.115 | 3 | 0.001 | 5.96 | 0 | 50 | 0.27 | 1.8 | 1 | 0 | 0 | 10.1016/0022-1902(79)80151-7
5.97 | 0.0527011 | 1.115 | 3 | 0.001 | 5.97 | 0 | 50 | 0.27 | 1.8 | 1 | 0 | 0 | 10.1016/0022-1902(79)80151-7
5.98 | 0.05266898 | 1.115 | 3 | 0.001 | 5.98 | 0 | 50 | 0.27 | 1.8 | 1 | 0 | 0 | 10.1016/0022-1902(79)80151-7
5.99 | 0.05263696 | 1.115 | 3 | 0.001 | 5.99 | 0 | 50 | 0.27 | 1.8 | 1 | 0 | 0 | 10.1016/0022-1902(79)80151-7
6 | 0.05260506 | 1.115 | 3 | 0.001 | 6 | 0 | 50 | 0.27 | 1.8 | 1 | 0 | 0 | 10.1016/0022-1902(79)80151-7
6.01 | 0.05257326 | 1.115 | 3 | 0.001 | 6.01 | 0 | 50 | 0.27 | 1.8 | 1 | 0 | 0 | 10.1016/0022-1902(79)80151-7
6.02 | 0.05254157 | 1.115 | 3 | 0.001 | 6.02 | 0 | 50 | 0.27 | 1.8 | 1 | 0 | 0 | 10.1016/0022-1902(79)80151-7
6.03 | 0.05250999 | 1.115 | 3 | 0.001 | 6.03 | 0 | 50 | 0.27 | 1.8 | 1 | 0 | 0 | 10.1016/0022-1902(79)80151-7
6.04 | 0.05247851 | 1.115 | 3 | 0.001 | 6.04 | 0 | 50 | 0.27 | 1.8 | 1 | 0 | 0 | 10.1016/0022-1902(79)80151-7
6.05 | 0.05244715 | 1.115 | 3 | 0.001 | 6.05 | 0 | 50 | 0.27 | 1.8 | 1 | 0 | 0 | 10.1016/0022-1902(79)80151-7
6.06 | 0.05241589 | 1.115 | 3 | 0.001 | 6.06 | 0 | 50 | 0.27 | 1.8 | 1 | 0 | 0 | 10.1016/0022-1902(79)80151-7
6.07 | 0.05238474 | 1.115 | 3 | 0.001 | 6.07 | 0 | 50 | 0.27 | 1.8 | 1 | 0 | 0 | 10.1016/0022-1902(79)80151-7
6.08 | 0.0523537 | 1.115 | 3 | 0.001 | 6.08 | 0 | 50 | 0.27 | 1.8 | 1 | 0 | 0 | 10.1016/0022-1902(79)80151-7
6.09 | 0.05232277 | 1.115 | 3 | 0.001 | 6.09 | 0 | 50 | 0.27 | 1.8 | 1 | 0 | 0 | 10.1016/0022-1902(79)80151-7
6.1 | 0.05229195 | 1.115 | 3 | 0.001 | 6.1 | 0 | 50 | 0.27 | 1.8 | 1 | 0 | 0 | 10.1016/0022-1902(79)80151-7
6.11 | 0.05226123 | 1.115 | 3 | 0.001 | 6.11 | 0 | 50 | 0.27 | 1.8 | 1 | 0 | 0 | 10.1016/0022-1902(79)80151-7
6.12 | 0.05223063 | 1.115 | 3 | 0.001 | 6.12 | 0 | 50 | 0.27 | 1.8 | 1 | 0 | 0 | 10.1016/0022-1902(79)80151-7
6.13 | 0.05220013 | 1.115 | 3 | 0.001 | 6.13 | 0 | 50 | 0.27 | 1.8 | 1 | 0 | 0 | 10.1016/0022-1902(79)80151-7
6.14 | 0.05216974 | 1.115 | 3 | 0.001 | 6.14 | 0 | 50 | 0.27 | 1.8 | 1 | 0 | 0 | 10.1016/0022-1902(79)80151-7
6.15 | 0.05213947 | 1.115 | 3 | 0.001 | 6.15 | 0 | 50 | 0.27 | 1.8 | 1 | 0 | 0 | 10.1016/0022-1902(79)80151-7
6.16 | 0.0521093 | 1.115 | 3 | 0.001 | 6.16 | 0 | 50 | 0.27 | 1.8 | 1 | 0 | 0 | 10.1016/0022-1902(79)80151-7
6.17 | 0.05207924 | 1.115 | 3 | 0.001 | 6.17 | 0 | 50 | 0.27 | 1.8 | 1 | 0 | 0 | 10.1016/0022-1902(79)80151-7
6.18 | 0.05204929 | 1.115 | 3 | 0.001 | 6.18 | 0 | 50 | 0.27 | 1.8 | 1 | 0 | 0 | 10.1016/0022-1902(79)80151-7
6.19 | 0.05201945 | 1.115 | 3 | 0.001 | 6.19 | 0 | 50 | 0.27 | 1.8 | 1 | 0 | 0 | 10.1016/0022-1902(79)80151-7
6.2 | 0.05198972 | 1.115 | 3 | 0.001 | 6.2 | 0 | 50 | 0.27 | 1.8 | 1 | 0 | 0 | 10.1016/0022-1902(79)80151-7
6.21 | 0.0519601 | 1.115 | 3 | 0.001 | 6.21 | 0 | 50 | 0.27 | 1.8 | 1 | 0 | 0 | 10.1016/0022-1902(79)80151-7
6.22 | 0.05193059 | 1.115 | 3 | 0.001 | 6.22 | 0 | 50 | 0.27 | 1.8 | 1 | 0 | 0 | 10.1016/0022-1902(79)80151-7
6.23 | 0.05190119 | 1.115 | 3 | 0.001 | 6.23 | 0 | 50 | 0.27 | 1.8 | 1 | 0 | 0 | 10.1016/0022-1902(79)80151-7
6.24 | 0.05187191 | 1.115 | 3 | 0.001 | 6.24 | 0 | 50 | 0.27 | 1.8 | 1 | 0 | 0 | 10.1016/0022-1902(79)80151-7
6.25 | 0.05184273 | 1.115 | 3 | 0.001 | 6.25 | 0 | 50 | 0.27 | 1.8 | 1 | 0 | 0 | 10.1016/0022-1902(79)80151-7
6.26 | 0.05181366 | 1.115 | 3 | 0.001 | 6.26 | 0 | 50 | 0.27 | 1.8 | 1 | 0 | 0 | 10.1016/0022-1902(79)80151-7
6.27 | 0.0517847 | 1.115 | 3 | 0.001 | 6.27 | 0 | 50 | 0.27 | 1.8 | 1 | 0 | 0 | 10.1016/0022-1902(79)80151-7
6.28 | 0.05175586 | 1.115 | 3 | 0.001 | 6.28 | 0 | 50 | 0.27 | 1.8 | 1 | 0 | 0 | 10.1016/0022-1902(79)80151-7
6.29 | 0.05172712 | 1.115 | 3 | 0.001 | 6.29 | 0 | 50 | 0.27 | 1.8 | 1 | 0 | 0 | 10.1016/0022-1902(79)80151-7
6.3 | 0.05169849 | 1.115 | 3 | 0.001 | 6.3 | 0 | 50 | 0.27 | 1.8 | 1 | 0 | 0 | 10.1016/0022-1902(79)80151-7
6.31 | 0.05166998 | 1.115 | 3 | 0.001 | 6.31 | 0 | 50 | 0.27 | 1.8 | 1 | 0 | 0 | 10.1016/0022-1902(79)80151-7
6.32 | 0.05164158 | 1.115 | 3 | 0.001 | 6.32 | 0 | 50 | 0.27 | 1.8 | 1 | 0 | 0 | 10.1016/0022-1902(79)80151-7
6.33 | 0.05161329 | 1.115 | 3 | 0.001 | 6.33 | 0 | 50 | 0.27 | 1.8 | 1 | 0 | 0 | 10.1016/0022-1902(79)80151-7
6.34 | 0.05158511 | 1.115 | 3 | 0.001 | 6.34 | 0 | 50 | 0.27 | 1.8 | 1 | 0 | 0 | 10.1016/0022-1902(79)80151-7
6.35 | 0.05155704 | 1.115 | 3 | 0.001 | 6.35 | 0 | 50 | 0.27 | 1.8 | 1 | 0 | 0 | 10.1016/0022-1902(79)80151-7
6.36 | 0.05152908 | 1.115 | 3 | 0.001 | 6.36 | 0 | 50 | 0.27 | 1.8 | 1 | 0 | 0 | 10.1016/0022-1902(79)80151-7
6.37 | 0.05150124 | 1.115 | 3 | 0.001 | 6.37 | 0 | 50 | 0.27 | 1.8 | 1 | 0 | 0 | 10.1016/0022-1902(79)80151-7
6.38 | 0.05147351 | 1.115 | 3 | 0.001 | 6.38 | 0 | 50 | 0.27 | 1.8 | 1 | 0 | 0 | 10.1016/0022-1902(79)80151-7
6.39 | 0.05144589 | 1.115 | 3 | 0.001 | 6.39 | 0 | 50 | 0.27 | 1.8 | 1 | 0 | 0 | 10.1016/0022-1902(79)80151-7
6.4 | 0.05141838 | 1.115 | 3 | 0.001 | 6.4 | 0 | 50 | 0.27 | 1.8 | 1 | 0 | 0 | 10.1016/0022-1902(79)80151-7
6.41 | 0.05139098 | 1.115 | 3 | 0.001 | 6.41 | 0 | 50 | 0.27 | 1.8 | 1 | 0 | 0 | 10.1016/0022-1902(79)80151-7
6.42 | 0.0513637 | 1.115 | 3 | 0.001 | 6.42 | 0 | 50 | 0.27 | 1.8 | 1 | 0 | 0 | 10.1016/0022-1902(79)80151-7
6.43 | 0.05133653 | 1.115 | 3 | 0.001 | 6.43 | 0 | 50 | 0.27 | 1.8 | 1 | 0 | 0 | 10.1016/0022-1902(79)80151-7
6.44 | 0.05130947 | 1.115 | 3 | 0.001 | 6.44 | 0 | 50 | 0.27 | 1.8 | 1 | 0 | 0 | 10.1016/0022-1902(79)80151-7
6.45 | 0.05128252 | 1.115 | 3 | 0.001 | 6.45 | 0 | 50 | 0.27 | 1.8 | 1 | 0 | 0 | 10.1016/0022-1902(79)80151-7
6.46 | 0.05125569 | 1.115 | 3 | 0.001 | 6.46 | 0 | 50 | 0.27 | 1.8 | 1 | 0 | 0 | 10.1016/0022-1902(79)80151-7
6.47 | 0.05122897 | 1.115 | 3 | 0.001 | 6.47 | 0 | 50 | 0.27 | 1.8 | 1 | 0 | 0 | 10.1016/0022-1902(79)80151-7
6.48 | 0.05120237 | 1.115 | 3 | 0.001 | 6.48 | 0 | 50 | 0.27 | 1.8 | 1 | 0 | 0 | 10.1016/0022-1902(79)80151-7
6.49 | 0.05117587 | 1.115 | 3 | 0.001 | 6.49 | 0 | 50 | 0.27 | 1.8 | 1 | 0 | 0 | 10.1016/0022-1902(79)80151-7
6.5 | 0.0511495 | 1.115 | 3 | 0.001 | 6.5 | 0 | 50 | 0.27 | 1.8 | 1 | 0 | 0 | 10.1016/0022-1902(79)80151-7
6.51 | 0.05112323 | 1.115 | 3 | 0.001 | 6.51 | 0 | 50 | 0.27 | 1.8 | 1 | 0 | 0 | 10.1016/0022-1902(79)80151-7
6.52 | 0.05109708 | 1.115 | 3 | 0.001 | 6.52 | 0 | 50 | 0.27 | 1.8 | 1 | 0 | 0 | 10.1016/0022-1902(79)80151-7
6.53 | 0.05107104 | 1.115 | 3 | 0.001 | 6.53 | 0 | 50 | 0.27 | 1.8 | 1 | 0 | 0 | 10.1016/0022-1902(79)80151-7
6.54 | 0.05104512 | 1.115 | 3 | 0.001 | 6.54 | 0 | 50 | 0.27 | 1.8 | 1 | 0 | 0 | 10.1016/0022-1902(79)80151-7
6.55 | 0.05101931 | 1.115 | 3 | 0.001 | 6.55 | 0 | 50 | 0.27 | 1.8 | 1 | 0 | 0 | 10.1016/0022-1902(79)80151-7
6.56 | 0.05099361 | 1.115 | 3 | 0.001 | 6.56 | 0 | 50 | 0.27 | 1.8 | 1 | 0 | 0 | 10.1016/0022-1902(79)80151-7
6.57 | 0.05096803 | 1.115 | 3 | 0.001 | 6.57 | 0 | 50 | 0.27 | 1.8 | 1 | 0 | 0 | 10.1016/0022-1902(79)80151-7
6.58 | 0.05094256 | 1.115 | 3 | 0.001 | 6.58 | 0 | 50 | 0.27 | 1.8 | 1 | 0 | 0 | 10.1016/0022-1902(79)80151-7
6.59 | 0.05091721 | 1.115 | 3 | 0.001 | 6.59 | 0 | 50 | 0.27 | 1.8 | 1 | 0 | 0 | 10.1016/0022-1902(79)80151-7
6.6 | 0.05089198 | 1.115 | 3 | 0.001 | 6.6 | 0 | 50 | 0.27 | 1.8 | 1 | 0 | 0 | 10.1016/0022-1902(79)80151-7
6.61 | 0.05086686 | 1.115 | 3 | 0.001 | 6.61 | 0 | 50 | 0.27 | 1.8 | 1 | 0 | 0 | 10.1016/0022-1902(79)80151-7
6.62 | 0.05084185 | 1.115 | 3 | 0.001 | 6.62 | 0 | 50 | 0.27 | 1.8 | 1 | 0 | 0 | 10.1016/0022-1902(79)80151-7
6.63 | 0.05081696 | 1.115 | 3 | 0.001 | 6.63 | 0 | 50 | 0.27 | 1.8 | 1 | 0 | 0 | 10.1016/0022-1902(79)80151-7
6.64 | 0.05079218 | 1.115 | 3 | 0.001 | 6.64 | 0 | 50 | 0.27 | 1.8 | 1 | 0 | 0 | 10.1016/0022-1902(79)80151-7
6.65 | 0.05076752 | 1.115 | 3 | 0.001 | 6.65 | 0 | 50 | 0.27 | 1.8 | 1 | 0 | 0 | 10.1016/0022-1902(79)80151-7
6.66 | 0.05074298 | 1.115 | 3 | 0.001 | 6.66 | 0 | 50 | 0.27 | 1.8 | 1 | 0 | 0 | 10.1016/0022-1902(79)80151-7
6.67 | 0.05071855 | 1.115 | 3 | 0.001 | 6.67 | 0 | 50 | 0.27 | 1.8 | 1 | 0 | 0 | 10.1016/0022-1902(79)80151-7
6.68 | 0.05069424 | 1.115 | 3 | 0.001 | 6.68 | 0 | 50 | 0.27 | 1.8 | 1 | 0 | 0 | 10.1016/0022-1902(79)80151-7
6.69 | 0.05067004 | 1.115 | 3 | 0.001 | 6.69 | 0 | 50 | 0.27 | 1.8 | 1 | 0 | 0 | 10.1016/0022-1902(79)80151-7
6.7 | 0.05064596 | 1.115 | 3 | 0.001 | 6.7 | 0 | 50 | 0.27 | 1.8 | 1 | 0 | 0 | 10.1016/0022-1902(79)80151-7
6.71 | 0.050622 | 1.115 | 3 | 0.001 | 6.71 | 0 | 50 | 0.27 | 1.8 | 1 | 0 | 0 | 10.1016/0022-1902(79)80151-7
6.72 | 0.05059816 | 1.115 | 3 | 0.001 | 6.72 | 0 | 50 | 0.27 | 1.8 | 1 | 0 | 0 | 10.1016/0022-1902(79)80151-7
6.73 | 0.05057443 | 1.115 | 3 | 0.001 | 6.73 | 0 | 50 | 0.27 | 1.8 | 1 | 0 | 0 | 10.1016/0022-1902(79)80151-7
6.74 | 0.05055081 | 1.115 | 3 | 0.001 | 6.74 | 0 | 50 | 0.27 | 1.8 | 1 | 0 | 0 | 10.1016/0022-1902(79)80151-7
6.75 | 0.05052732 | 1.115 | 3 | 0.001 | 6.75 | 0 | 50 | 0.27 | 1.8 | 1 | 0 | 0 | 10.1016/0022-1902(79)80151-7
6.76 | 0.05050394 | 1.115 | 3 | 0.001 | 6.76 | 0 | 50 | 0.27 | 1.8 | 1 | 0 | 0 | 10.1016/0022-1902(79)80151-7
6.77 | 0.05048068 | 1.115 | 3 | 0.001 | 6.77 | 0 | 50 | 0.27 | 1.8 | 1 | 0 | 0 | 10.1016/0022-1902(79)80151-7
6.78 | 0.05045754 | 1.115 | 3 | 0.001 | 6.78 | 0 | 50 | 0.27 | 1.8 | 1 | 0 | 0 | 10.1016/0022-1902(79)80151-7
6.79 | 0.05043452 | 1.115 | 3 | 0.001 | 6.79 | 0 | 50 | 0.27 | 1.8 | 1 | 0 | 0 | 10.1016/0022-1902(79)80151-7
6.8 | 0.05041161 | 1.115 | 3 | 0.001 | 6.8 | 0 | 50 | 0.27 | 1.8 | 1 | 0 | 0 | 10.1016/0022-1902(79)80151-7
6.81 | 0.05038882 | 1.115 | 3 | 0.001 | 6.81 | 0 | 50 | 0.27 | 1.8 | 1 | 0 | 0 | 10.1016/0022-1902(79)80151-7
6.82 | 0.05036615 | 1.115 | 3 | 0.001 | 6.82 | 0 | 50 | 0.27 | 1.8 | 1 | 0 | 0 | 10.1016/0022-1902(79)80151-7
6.83 | 0.0503436 | 1.115 | 3 | 0.001 | 6.83 | 0 | 50 | 0.27 | 1.8 | 1 | 0 | 0 | 10.1016/0022-1902(79)80151-7
6.84 | 0.05032117 | 1.115 | 3 | 0.001 | 6.84 | 0 | 50 | 0.27 | 1.8 | 1 | 0 | 0 | 10.1016/0022-1902(79)80151-7
6.85 | 0.05029885 | 1.115 | 3 | 0.001 | 6.85 | 0 | 50 | 0.27 | 1.8 | 1 | 0 | 0 | 10.1016/0022-1902(79)80151-7
6.86 | 0.05027666 | 1.115 | 3 | 0.001 | 6.86 | 0 | 50 | 0.27 | 1.8 | 1 | 0 | 0 | 10.1016/0022-1902(79)80151-7
6.87 | 0.05025458 | 1.115 | 3 | 0.001 | 6.87 | 0 | 50 | 0.27 | 1.8 | 1 | 0 | 0 | 10.1016/0022-1902(79)80151-7
6.88 | 0.05023263 | 1.115 | 3 | 0.001 | 6.88 | 0 | 50 | 0.27 | 1.8 | 1 | 0 | 0 | 10.1016/0022-1902(79)80151-7
6.89 | 0.05021079 | 1.115 | 3 | 0.001 | 6.89 | 0 | 50 | 0.27 | 1.8 | 1 | 0 | 0 | 10.1016/0022-1902(79)80151-7
6.9 | 0.05018907 | 1.115 | 3 | 0.001 | 6.9 | 0 | 50 | 0.27 | 1.8 | 1 | 0 | 0 | 10.1016/0022-1902(79)80151-7
6.91 | 0.05016747 | 1.115 | 3 | 0.001 | 6.91 | 0 | 50 | 0.27 | 1.8 | 1 | 0 | 0 | 10.1016/0022-1902(79)80151-7
6.92 | 0.050146 | 1.115 | 3 | 0.001 | 6.92 | 0 | 50 | 0.27 | 1.8 | 1 | 0 | 0 | 10.1016/0022-1902(79)80151-7
6.93 | 0.05012464 | 1.115 | 3 | 0.001 | 6.93 | 0 | 50 | 0.27 | 1.8 | 1 | 0 | 0 | 10.1016/0022-1902(79)80151-7
6.94 | 0.0501034 | 1.115 | 3 | 0.001 | 6.94 | 0 | 50 | 0.27 | 1.8 | 1 | 0 | 0 | 10.1016/0022-1902(79)80151-7
6.95 | 0.05008229 | 1.115 | 3 | 0.001 | 6.95 | 0 | 50 | 0.27 | 1.8 | 1 | 0 | 0 | 10.1016/0022-1902(79)80151-7
6.96 | 0.05006129 | 1.115 | 3 | 0.001 | 6.96 | 0 | 50 | 0.27 | 1.8 | 1 | 0 | 0 | 10.1016/0022-1902(79)80151-7
6.97 | 0.05004042 | 1.115 | 3 | 0.001 | 6.97 | 0 | 50 | 0.27 | 1.8 | 1 | 0 | 0 | 10.1016/0022-1902(79)80151-7
6.98 | 0.05001967 | 1.115 | 3 | 0.001 | 6.98 | 0 | 50 | 0.27 | 1.8 | 1 | 0 | 0 | 10.1016/0022-1902(79)80151-7
6.99 | 0.04999904 | 1.115 | 3 | 0.001 | 6.99 | 0 | 50 | 0.27 | 1.8 | 1 | 0 | 0 | 10.1016/0022-1902(79)80151-7
7 | 0.04997853 | 1.115 | 3 | 0.001 | 7 | 0 | 50 | 0.27 | 1.8 | 1 | 0 | 0 | 10.1016/0022-1902(79)80151-7
7.01 | 0.04995814 | 1.115 | 3 | 0.001 | 7.01 | 0 | 50 | 0.27 | 1.8 | 1 | 0 | 0 | 10.1016/0022-1902(79)80151-7
7.02 | 0.04993787 | 1.115 | 3 | 0.001 | 7.02 | 0 | 50 | 0.27 | 1.8 | 1 | 0 | 0 | 10.1016/0022-1902(79)80151-7
7.03 | 0.04991773 | 1.115 | 3 | 0.001 | 7.03 | 0 | 50 | 0.27 | 1.8 | 1 | 0 | 0 | 10.1016/0022-1902(79)80151-7
7.04 | 0.04989771 | 1.115 | 3 | 0.001 | 7.04 | 0 | 50 | 0.27 | 1.8 | 1 | 0 | 0 | 10.1016/0022-1902(79)80151-7
7.05 | 0.04987781 | 1.115 | 3 | 0.001 | 7.05 | 0 | 50 | 0.27 | 1.8 | 1 | 0 | 0 | 10.1016/0022-1902(79)80151-7
7.06 | 0.04985803 | 1.115 | 3 | 0.001 | 7.06 | 0 | 50 | 0.27 | 1.8 | 1 | 0 | 0 | 10.1016/0022-1902(79)80151-7
7.07 | 0.04983838 | 1.115 | 3 | 0.001 | 7.07 | 0 | 50 | 0.27 | 1.8 | 1 | 0 | 0 | 10.1016/0022-1902(79)80151-7
7.08 | 0.04981885 | 1.115 | 3 | 0.001 | 7.08 | 0 | 50 | 0.27 | 1.8 | 1 | 0 | 0 | 10.1016/0022-1902(79)80151-7
7.09 | 0.04979944 | 1.115 | 3 | 0.001 | 7.09 | 0 | 50 | 0.27 | 1.8 | 1 | 0 | 0 | 10.1016/0022-1902(79)80151-7
7.1 | 0.04978016 | 1.115 | 3 | 0.001 | 7.1 | 0 | 50 | 0.27 | 1.8 | 1 | 0 | 0 | 10.1016/0022-1902(79)80151-7
7.11 | 0.049761 | 1.115 | 3 | 0.001 | 7.11 | 0 | 50 | 0.27 | 1.8 | 1 | 0 | 0 | 10.1016/0022-1902(79)80151-7
7.12 | 0.04974196 | 1.115 | 3 | 0.001 | 7.12 | 0 | 50 | 0.27 | 1.8 | 1 | 0 | 0 | 10.1016/0022-1902(79)80151-7
7.13 | 0.04972305 | 1.115 | 3 | 0.001 | 7.13 | 0 | 50 | 0.27 | 1.8 | 1 | 0 | 0 | 10.1016/0022-1902(79)80151-7
7.14 | 0.04970426 | 1.115 | 3 | 0.001 | 7.14 | 0 | 50 | 0.27 | 1.8 | 1 | 0 | 0 | 10.1016/0022-1902(79)80151-7
7.15 | 0.0496856 | 1.115 | 3 | 0.001 | 7.15 | 0 | 50 | 0.27 | 1.8 | 1 | 0 | 0 | 10.1016/0022-1902(79)80151-7
7.16 | 0.04966706 | 1.115 | 3 | 0.001 | 7.16 | 0 | 50 | 0.27 | 1.8 | 1 | 0 | 0 | 10.1016/0022-1902(79)80151-7
7.17 | 0.04964865 | 1.115 | 3 | 0.001 | 7.17 | 0 | 50 | 0.27 | 1.8 | 1 | 0 | 0 | 10.1016/0022-1902(79)80151-7
7.18 | 0.04963036 | 1.115 | 3 | 0.001 | 7.18 | 0 | 50 | 0.27 | 1.8 | 1 | 0 | 0 | 10.1016/0022-1902(79)80151-7
7.19 | 0.0496122 | 1.115 | 3 | 0.001 | 7.19 | 0 | 50 | 0.27 | 1.8 | 1 | 0 | 0 | 10.1016/0022-1902(79)80151-7
7.2 | 0.04959416 | 1.115 | 3 | 0.001 | 7.2 | 0 | 50 | 0.27 | 1.8 | 1 | 0 | 0 | 10.1016/0022-1902(79)80151-7
7.21 | 0.04957625 | 1.115 | 3 | 0.001 | 7.21 | 0 | 50 | 0.27 | 1.8 | 1 | 0 | 0 | 10.1016/0022-1902(79)80151-7
7.22 | 0.04955846 | 1.115 | 3 | 0.001 | 7.22 | 0 | 50 | 0.27 | 1.8 | 1 | 0 | 0 | 10.1016/0022-1902(79)80151-7
7.23 | 0.04954081 | 1.115 | 3 | 0.001 | 7.23 | 0 | 50 | 0.27 | 1.8 | 1 | 0 | 0 | 10.1016/0022-1902(79)80151-7
7.24 | 0.04952327 | 1.115 | 3 | 0.001 | 7.24 | 0 | 50 | 0.27 | 1.8 | 1 | 0 | 0 | 10.1016/0022-1902(79)80151-7
7.25 | 0.04950587 | 1.115 | 3 | 0.001 | 7.25 | 0 | 50 | 0.27 | 1.8 | 1 | 0 | 0 | 10.1016/0022-1902(79)80151-7
7.26 | 0.04948859 | 1.115 | 3 | 0.001 | 7.26 | 0 | 50 | 0.27 | 1.8 | 1 | 0 | 0 | 10.1016/0022-1902(79)80151-7
7.27 | 0.04947144 | 1.115 | 3 | 0.001 | 7.27 | 0 | 50 | 0.27 | 1.8 | 1 | 0 | 0 | 10.1016/0022-1902(79)80151-7
7.28 | 0.04945441 | 1.115 | 3 | 0.001 | 7.28 | 0 | 50 | 0.27 | 1.8 | 1 | 0 | 0 | 10.1016/0022-1902(79)80151-7
7.29 | 0.04943751 | 1.115 | 3 | 0.001 | 7.29 | 0 | 50 | 0.27 | 1.8 | 1 | 0 | 0 | 10.1016/0022-1902(79)80151-7
7.3 | 0.04942074 | 1.115 | 3 | 0.001 | 7.3 | 0 | 50 | 0.27 | 1.8 | 1 | 0 | 0 | 10.1016/0022-1902(79)80151-7
7.31 | 0.0494041 | 1.115 | 3 | 0.001 | 7.31 | 0 | 50 | 0.27 | 1.8 | 1 | 0 | 0 | 10.1016/0022-1902(79)80151-7
7.32 | 0.04938759 | 1.115 | 3 | 0.001 | 7.32 | 0 | 50 | 0.27 | 1.8 | 1 | 0 | 0 | 10.1016/0022-1902(79)80151-7
7.33 | 0.04937121 | 1.115 | 3 | 0.001 | 7.33 | 0 | 50 | 0.27 | 1.8 | 1 | 0 | 0 | 10.1016/0022-1902(79)80151-7
7.34 | 0.04935495 | 1.115 | 3 | 0.001 | 7.34 | 0 | 50 | 0.27 | 1.8 | 1 | 0 | 0 | 10.1016/0022-1902(79)80151-7
7.35 | 0.04933882 | 1.115 | 3 | 0.001 | 7.35 | 0 | 50 | 0.27 | 1.8 | 1 | 0 | 0 | 10.1016/0022-1902(79)80151-7
7.36 | 0.04932282 | 1.115 | 3 | 0.001 | 7.36 | 0 | 50 | 0.27 | 1.8 | 1 | 0 | 0 | 10.1016/0022-1902(79)80151-7
7.37 | 0.04930695 | 1.115 | 3 | 0.001 | 7.37 | 0 | 50 | 0.27 | 1.8 | 1 | 0 | 0 | 10.1016/0022-1902(79)80151-7
7.38 | 0.04929122 | 1.115 | 3 | 0.001 | 7.38 | 0 | 50 | 0.27 | 1.8 | 1 | 0 | 0 | 10.1016/0022-1902(79)80151-7
7.39 | 0.04927561 | 1.115 | 3 | 0.001 | 7.39 | 0 | 50 | 0.27 | 1.8 | 1 | 0 | 0 | 10.1016/0022-1902(79)80151-7
7.4 | 0.04926013 | 1.115 | 3 | 0.001 | 7.4 | 0 | 50 | 0.27 | 1.8 | 1 | 0 | 0 | 10.1016/0022-1902(79)80151-7
7.41 | 0.04924478 | 1.115 | 3 | 0.001 | 7.41 | 0 | 50 | 0.27 | 1.8 | 1 | 0 | 0 | 10.1016/0022-1902(79)80151-7
7.42 | 0.04922956 | 1.115 | 3 | 0.001 | 7.42 | 0 | 50 | 0.27 | 1.8 | 1 | 0 | 0 | 10.1016/0022-1902(79)80151-7
7.43 | 0.04921447 | 1.115 | 3 | 0.001 | 7.43 | 0 | 50 | 0.27 | 1.8 | 1 | 0 | 0 | 10.1016/0022-1902(79)80151-7
7.44 | 0.04919952 | 1.115 | 3 | 0.001 | 7.44 | 0 | 50 | 0.27 | 1.8 | 1 | 0 | 0 | 10.1016/0022-1902(79)80151-7
7.45 | 0.04918469 | 1.115 | 3 | 0.001 | 7.45 | 0 | 50 | 0.27 | 1.8 | 1 | 0 | 0 | 10.1016/0022-1902(79)80151-7
7.46 | 0.04917 | 1.115 | 3 | 0.001 | 7.46 | 0 | 50 | 0.27 | 1.8 | 1 | 0 | 0 | 10.1016/0022-1902(79)80151-7
7.47 | 0.04915544 | 1.115 | 3 | 0.001 | 7.47 | 0 | 50 | 0.27 | 1.8 | 1 | 0 | 0 | 10.1016/0022-1902(79)80151-7
7.48 | 0.04914101 | 1.115 | 3 | 0.001 | 7.48 | 0 | 50 | 0.27 | 1.8 | 1 | 0 | 0 | 10.1016/0022-1902(79)80151-7
7.49 | 0.04912671 | 1.115 | 3 | 0.001 | 7.49 | 0 | 50 | 0.27 | 1.8 | 1 | 0 | 0 | 10.1016/0022-1902(79)80151-7
7.5 | 0.04911254 | 1.115 | 3 | 0.001 | 7.5 | 0 | 50 | 0.27 | 1.8 | 1 | 0 | 0 | 10.1016/0022-1902(79)80151-7
7.51 | 0.04909851 | 1.115 | 3 | 0.001 | 7.51 | 0 | 50 | 0.27 | 1.8 | 1 | 0 | 0 | 10.1016/0022-1902(79)80151-7
7.52 | 0.04908461 | 1.115 | 3 | 0.001 | 7.52 | 0 | 50 | 0.27 | 1.8 | 1 | 0 | 0 | 10.1016/0022-1902(79)80151-7
7.53 | 0.04907084 | 1.115 | 3 | 0.001 | 7.53 | 0 | 50 | 0.27 | 1.8 | 1 | 0 | 0 | 10.1016/0022-1902(79)80151-7
7.54 | 0.04905721 | 1.115 | 3 | 0.001 | 7.54 | 0 | 50 | 0.27 | 1.8 | 1 | 0 | 0 | 10.1016/0022-1902(79)80151-7
7.55 | 0.04904371 | 1.115 | 3 | 0.001 | 7.55 | 0 | 50 | 0.27 | 1.8 | 1 | 0 | 0 | 10.1016/0022-1902(79)80151-7
7.56 | 0.04903035 | 1.115 | 3 | 0.001 | 7.56 | 0 | 50 | 0.27 | 1.8 | 1 | 0 | 0 | 10.1016/0022-1902(79)80151-7
7.57 | 0.04901712 | 1.115 | 3 | 0.001 | 7.57 | 0 | 50 | 0.27 | 1.8 | 1 | 0 | 0 | 10.1016/0022-1902(79)80151-7
7.58 | 0.04900402 | 1.115 | 3 | 0.001 | 7.58 | 0 | 50 | 0.27 | 1.8 | 1 | 0 | 0 | 10.1016/0022-1902(79)80151-7
7.59 | 0.04899106 | 1.115 | 3 | 0.001 | 7.59 | 0 | 50 | 0.27 | 1.8 | 1 | 0 | 0 | 10.1016/0022-1902(79)80151-7
7.6 | 0.04897823 | 1.115 | 3 | 0.001 | 7.6 | 0 | 50 | 0.27 | 1.8 | 1 | 0 | 0 | 10.1016/0022-1902(79)80151-7
7.61 | 0.04896554 | 1.115 | 3 | 0.001 | 7.61 | 0 | 50 | 0.27 | 1.8 | 1 | 0 | 0 | 10.1016/0022-1902(79)80151-7
7.62 | 0.04895299 | 1.115 | 3 | 0.001 | 7.62 | 0 | 50 | 0.27 | 1.8 | 1 | 0 | 0 | 10.1016/0022-1902(79)80151-7
7.63 | 0.04894057 | 1.115 | 3 | 0.001 | 7.63 | 0 | 50 | 0.27 | 1.8 | 1 | 0 | 0 | 10.1016/0022-1902(79)80151-7
7.64 | 0.04892829 | 1.115 | 3 | 0.001 | 7.64 | 0 | 50 | 0.27 | 1.8 | 1 | 0 | 0 | 10.1016/0022-1902(79)80151-7
7.65 | 0.04891614 | 1.115 | 3 | 0.001 | 7.65 | 0 | 50 | 0.27 | 1.8 | 1 | 0 | 0 | 10.1016/0022-1902(79)80151-7
7.66 | 0.04890413 | 1.115 | 3 | 0.001 | 7.66 | 0 | 50 | 0.27 | 1.8 | 1 | 0 | 0 | 10.1016/0022-1902(79)80151-7
7.67 | 0.04889226 | 1.115 | 3 | 0.001 | 7.67 | 0 | 50 | 0.27 | 1.8 | 1 | 0 | 0 | 10.1016/0022-1902(79)80151-7
7.68 | 0.04888052 | 1.115 | 3 | 0.001 | 7.68 | 0 | 50 | 0.27 | 1.8 | 1 | 0 | 0 | 10.1016/0022-1902(79)80151-7
7.69 | 0.04886892 | 1.115 | 3 | 0.001 | 7.69 | 0 | 50 | 0.27 | 1.8 | 1 | 0 | 0 | 10.1016/0022-1902(79)80151-7
7.7 | 0.04885746 | 1.115 | 3 | 0.001 | 7.7 | 0 | 50 | 0.27 | 1.8 | 1 | 0 | 0 | 10.1016/0022-1902(79)80151-7
7.71 | 0.04884614 | 1.115 | 3 | 0.001 | 7.71 | 0 | 50 | 0.27 | 1.8 | 1 | 0 | 0 | 10.1016/0022-1902(79)80151-7
7.72 | 0.04883496 | 1.115 | 3 | 0.001 | 7.72 | 0 | 50 | 0.27 | 1.8 | 1 | 0 | 0 | 10.1016/0022-1902(79)80151-7
7.73 | 0.04882391 | 1.115 | 3 | 0.001 | 7.73 | 0 | 50 | 0.27 | 1.8 | 1 | 0 | 0 | 10.1016/0022-1902(79)80151-7
7.74 | 0.048813 | 1.115 | 3 | 0.001 | 7.74 | 0 | 50 | 0.27 | 1.8 | 1 | 0 | 0 | 10.1016/0022-1902(79)80151-7
7.75 | 0.04880224 | 1.115 | 3 | 0.001 | 7.75 | 0 | 50 | 0.27 | 1.8 | 1 | 0 | 0 | 10.1016/0022-1902(79)80151-7
7.76 | 0.04879161 | 1.115 | 3 | 0.001 | 7.76 | 0 | 50 | 0.27 | 1.8 | 1 | 0 | 0 | 10.1016/0022-1902(79)80151-7
7.77 | 0.04878112 | 1.115 | 3 | 0.001 | 7.77 | 0 | 50 | 0.27 | 1.8 | 1 | 0 | 0 | 10.1016/0022-1902(79)80151-7
7.78 | 0.04877077 | 1.115 | 3 | 0.001 | 7.78 | 0 | 50 | 0.27 | 1.8 | 1 | 0 | 0 | 10.1016/0022-1902(79)80151-7
7.79 | 0.04876056 | 1.115 | 3 | 0.001 | 7.79 | 0 | 50 | 0.27 | 1.8 | 1 | 0 | 0 | 10.1016/0022-1902(79)80151-7
7.8 | 0.04875049 | 1.115 | 3 | 0.001 | 7.8 | 0 | 50 | 0.27 | 1.8 | 1 | 0 | 0 | 10.1016/0022-1902(79)80151-7
7.81 | 0.04874057 | 1.115 | 3 | 0.001 | 7.81 | 0 | 50 | 0.27 | 1.8 | 1 | 0 | 0 | 10.1016/0022-1902(79)80151-7
7.82 | 0.04873078 | 1.115 | 3 | 0.001 | 7.82 | 0 | 50 | 0.27 | 1.8 | 1 | 0 | 0 | 10.1016/0022-1902(79)80151-7
7.83 | 0.04872114 | 1.115 | 3 | 0.001 | 7.83 | 0 | 50 | 0.27 | 1.8 | 1 | 0 | 0 | 10.1016/0022-1902(79)80151-7
7.84 | 0.04871164 | 1.115 | 3 | 0.001 | 7.84 | 0 | 50 | 0.27 | 1.8 | 1 | 0 | 0 | 10.1016/0022-1902(79)80151-7
7.85 | 0.04870228 | 1.115 | 3 | 0.001 | 7.85 | 0 | 50 | 0.27 | 1.8 | 1 | 0 | 0 | 10.1016/0022-1902(79)80151-7
7.86 | 0.04869306 | 1.115 | 3 | 0.001 | 7.86 | 0 | 50 | 0.27 | 1.8 | 1 | 0 | 0 | 10.1016/0022-1902(79)80151-7
7.87 | 0.04868398 | 1.115 | 3 | 0.001 | 7.87 | 0 | 50 | 0.27 | 1.8 | 1 | 0 | 0 | 10.1016/0022-1902(79)80151-7
7.88 | 0.04867505 | 1.115 | 3 | 0.001 | 7.88 | 0 | 50 | 0.27 | 1.8 | 1 | 0 | 0 | 10.1016/0022-1902(79)80151-7
7.89 | 0.04866626 | 1.115 | 3 | 0.001 | 7.89 | 0 | 50 | 0.27 | 1.8 | 1 | 0 | 0 | 10.1016/0022-1902(79)80151-7
7.9 | 0.04865762 | 1.115 | 3 | 0.001 | 7.9 | 0 | 50 | 0.27 | 1.8 | 1 | 0 | 0 | 10.1016/0022-1902(79)80151-7
7.91 | 0.04864911 | 1.115 | 3 | 0.001 | 7.91 | 0 | 50 | 0.27 | 1.8 | 1 | 0 | 0 | 10.1016/0022-1902(79)80151-7
7.92 | 0.04864076 | 1.115 | 3 | 0.001 | 7.92 | 0 | 50 | 0.27 | 1.8 | 1 | 0 | 0 | 10.1016/0022-1902(79)80151-7
7.93 | 0.04863254 | 1.115 | 3 | 0.001 | 7.93 | 0 | 50 | 0.27 | 1.8 | 1 | 0 | 0 | 10.1016/0022-1902(79)80151-7
7.94 | 0.04862447 | 1.115 | 3 | 0.001 | 7.94 | 0 | 50 | 0.27 | 1.8 | 1 | 0 | 0 | 10.1016/0022-1902(79)80151-7
7.95 | 0.04861655 | 1.115 | 3 | 0.001 | 7.95 | 0 | 50 | 0.27 | 1.8 | 1 | 0 | 0 | 10.1016/0022-1902(79)80151-7
7.96 | 0.04860877 | 1.115 | 3 | 0.001 | 7.96 | 0 | 50 | 0.27 | 1.8 | 1 | 0 | 0 | 10.1016/0022-1902(79)80151-7
7.97 | 0.04860114 | 1.115 | 3 | 0.001 | 7.97 | 0 | 50 | 0.27 | 1.8 | 1 | 0 | 0 | 10.1016/0022-1902(79)80151-7
7.98 | 0.04859366 | 1.115 | 3 | 0.001 | 7.98 | 0 | 50 | 0.27 | 1.8 | 1 | 0 | 0 | 10.1016/0022-1902(79)80151-7
7.99 | 0.04858632 | 1.115 | 3 | 0.001 | 7.99 | 0 | 50 | 0.27 | 1.8 | 1 | 0 | 0 | 10.1016/0022-1902(79)80151-7
8 | 0.04857912 | 1.115 | 3 | 0.001 | 8 | 0 | 50 | 0.27 | 1.8 | 1 | 0 | 0 | 10.1016/0022-1902(79)80151-7
8.01 | 0.04857208 | 1.115 | 3 | 0.001 | 8.01 | 0 | 50 | 0.27 | 1.8 | 1 | 0 | 0 | 10.1016/0022-1902(79)80151-7
8.02 | 0.04856518 | 1.115 | 3 | 0.001 | 8.02 | 0 | 50 | 0.27 | 1.8 | 1 | 0 | 0 | 10.1016/0022-1902(79)80151-7
8.03 | 0.04855842 | 1.115 | 3 | 0.001 | 8.03 | 0 | 50 | 0.27 | 1.8 | 1 | 0 | 0 | 10.1016/0022-1902(79)80151-7
8.04 | 0.04855182 | 1.115 | 3 | 0.001 | 8.04 | 0 | 50 | 0.27 | 1.8 | 1 | 0 | 0 | 10.1016/0022-1902(79)80151-7
8.05 | 0.04854537 | 1.115 | 3 | 0.001 | 8.05 | 0 | 50 | 0.27 | 1.8 | 1 | 0 | 0 | 10.1016/0022-1902(79)80151-7
8.06 | 0.04853906 | 1.115 | 3 | 0.001 | 8.06 | 0 | 50 | 0.27 | 1.8 | 1 | 0 | 0 | 10.1016/0022-1902(79)80151-7
8.07 | 0.0485329 | 1.115 | 3 | 0.001 | 8.07 | 0 | 50 | 0.27 | 1.8 | 1 | 0 | 0 | 10.1016/0022-1902(79)80151-7
8.08 | 0.04852689 | 1.115 | 3 | 0.001 | 8.08 | 0 | 50 | 0.27 | 1.8 | 1 | 0 | 0 | 10.1016/0022-1902(79)80151-7
8.09 | 0.04852103 | 1.115 | 3 | 0.001 | 8.09 | 0 | 50 | 0.27 | 1.8 | 1 | 0 | 0 | 10.1016/0022-1902(79)80151-7
8.1 | 0.04851532 | 1.115 | 3 | 0.001 | 8.1 | 0 | 50 | 0.27 | 1.8 | 1 | 0 | 0 | 10.1016/0022-1902(79)80151-7
8.11 | 0.04850976 | 1.115 | 3 | 0.001 | 8.11 | 0 | 50 | 0.27 | 1.8 | 1 | 0 | 0 | 10.1016/0022-1902(79)80151-7
8.12 | 0.04850435 | 1.115 | 3 | 0.001 | 8.12 | 0 | 50 | 0.27 | 1.8 | 1 | 0 | 0 | 10.1016/0022-1902(79)80151-7
8.13 | 0.0484991 | 1.115 | 3 | 0.001 | 8.13 | 0 | 50 | 0.27 | 1.8 | 1 | 0 | 0 | 10.1016/0022-1902(79)80151-7
8.14 | 0.04849399 | 1.115 | 3 | 0.001 | 8.14 | 0 | 50 | 0.27 | 1.8 | 1 | 0 | 0 | 10.1016/0022-1902(79)80151-7
8.15 | 0.04848903 | 1.115 | 3 | 0.001 | 8.15 | 0 | 50 | 0.27 | 1.8 | 1 | 0 | 0 | 10.1016/0022-1902(79)80151-7
8.16 | 0.04848423 | 1.115 | 3 | 0.001 | 8.16 | 0 | 50 | 0.27 | 1.8 | 1 | 0 | 0 | 10.1016/0022-1902(79)80151-7
8.17 | 0.04847958 | 1.115 | 3 | 0.001 | 8.17 | 0 | 50 | 0.27 | 1.8 | 1 | 0 | 0 | 10.1016/0022-1902(79)80151-7
8.18 | 0.04847508 | 1.115 | 3 | 0.001 | 8.18 | 0 | 50 | 0.27 | 1.8 | 1 | 0 | 0 | 10.1016/0022-1902(79)80151-7
8.19 | 0.04847073 | 1.115 | 3 | 0.001 | 8.19 | 0 | 50 | 0.27 | 1.8 | 1 | 0 | 0 | 10.1016/0022-1902(79)80151-7
8.2 | 0.04846654 | 1.115 | 3 | 0.001 | 8.2 | 0 | 50 | 0.27 | 1.8 | 1 | 0 | 0 | 10.1016/0022-1902(79)80151-7
8.21 | 0.0484625 | 1.115 | 3 | 0.001 | 8.21 | 0 | 50 | 0.27 | 1.8 | 1 | 0 | 0 | 10.1016/0022-1902(79)80151-7
8.22 | 0.04845861 | 1.115 | 3 | 0.001 | 8.22 | 0 | 50 | 0.27 | 1.8 | 1 | 0 | 0 | 10.1016/0022-1902(79)80151-7
8.23 | 0.04845488 | 1.115 | 3 | 0.001 | 8.23 | 0 | 50 | 0.27 | 1.8 | 1 | 0 | 0 | 10.1016/0022-1902(79)80151-7
8.24 | 0.04845131 | 1.115 | 3 | 0.001 | 8.24 | 0 | 50 | 0.27 | 1.8 | 1 | 0 | 0 | 10.1016/0022-1902(79)80151-7
8.25 | 0.04844788 | 1.115 | 3 | 0.001 | 8.25 | 0 | 50 | 0.27 | 1.8 | 1 | 0 | 0 | 10.1016/0022-1902(79)80151-7
8.26 | 0.04844462 | 1.115 | 3 | 0.001 | 8.26 | 0 | 50 | 0.27 | 1.8 | 1 | 0 | 0 | 10.1016/0022-1902(79)80151-7
8.27 | 0.04844151 | 1.115 | 3 | 0.001 | 8.27 | 0 | 50 | 0.27 | 1.8 | 1 | 0 | 0 | 10.1016/0022-1902(79)80151-7
8.28 | 0.04843855 | 1.115 | 3 | 0.001 | 8.28 | 0 | 50 | 0.27 | 1.8 | 1 | 0 | 0 | 10.1016/0022-1902(79)80151-7
8.29 | 0.04843575 | 1.115 | 3 | 0.001 | 8.29 | 0 | 50 | 0.27 | 1.8 | 1 | 0 | 0 | 10.1016/0022-1902(79)80151-7
8.3 | 0.04843311 | 1.115 | 3 | 0.001 | 8.3 | 0 | 50 | 0.27 | 1.8 | 1 | 0 | 0 | 10.1016/0022-1902(79)80151-7
8.31 | 0.04843062 | 1.115 | 3 | 0.001 | 8.31 | 0 | 50 | 0.27 | 1.8 | 1 | 0 | 0 | 10.1016/0022-1902(79)80151-7
8.32 | 0.0484283 | 1.115 | 3 | 0.001 | 8.32 | 0 | 50 | 0.27 | 1.8 | 1 | 0 | 0 | 10.1016/0022-1902(79)80151-7
8.33 | 0.04842613 | 1.115 | 3 | 0.001 | 8.33 | 0 | 50 | 0.27 | 1.8 | 1 | 0 | 0 | 10.1016/0022-1902(79)80151-7
8.34 | 0.04842411 | 1.115 | 3 | 0.001 | 8.34 | 0 | 50 | 0.27 | 1.8 | 1 | 0 | 0 | 10.1016/0022-1902(79)80151-7
8.35 | 0.04842226 | 1.115 | 3 | 0.001 | 8.35 | 0 | 50 | 0.27 | 1.8 | 1 | 0 | 0 | 10.1016/0022-1902(79)80151-7
8.36 | 0.04842057 | 1.115 | 3 | 0.001 | 8.36 | 0 | 50 | 0.27 | 1.8 | 1 | 0 | 0 | 10.1016/0022-1902(79)80151-7
8.37 | 0.04841903 | 1.115 | 3 | 0.001 | 8.37 | 0 | 50 | 0.27 | 1.8 | 1 | 0 | 0 | 10.1016/0022-1902(79)80151-7
8.38 | 0.04841765 | 1.115 | 3 | 0.001 | 8.38 | 0 | 50 | 0.27 | 1.8 | 1 | 0 | 0 | 10.1016/0022-1902(79)80151-7
8.39 | 0.04841644 | 1.115 | 3 | 0.001 | 8.39 | 0 | 50 | 0.27 | 1.8 | 1 | 0 | 0 | 10.1016/0022-1902(79)80151-7
8.4 | 0.04841538 | 1.115 | 3 | 0.001 | 8.4 | 0 | 50 | 0.27 | 1.8 | 1 | 0 | 0 | 10.1016/0022-1902(79)80151-7
8.41 | 0.04841449 | 1.115 | 3 | 0.001 | 8.41 | 0 | 50 | 0.27 | 1.8 | 1 | 0 | 0 | 10.1016/0022-1902(79)80151-7
8.42 | 0.04841375 | 1.115 | 3 | 0.001 | 8.42 | 0 | 50 | 0.27 | 1.8 | 1 | 0 | 0 | 10.1016/0022-1902(79)80151-7
8.43 | 0.04841318 | 1.115 | 3 | 0.001 | 8.43 | 0 | 50 | 0.27 | 1.8 | 1 | 0 | 0 | 10.1016/0022-1902(79)80151-7
8.44 | 0.04841277 | 1.115 | 3 | 0.001 | 8.44 | 0 | 50 | 0.27 | 1.8 | 1 | 0 | 0 | 10.1016/0022-1902(79)80151-7
8.45 | 0.04841252 | 1.115 | 3 | 0.001 | 8.45 | 0 | 50 | 0.27 | 1.8 | 1 | 0 | 0 | 10.1016/0022-1902(79)80151-7
8.46 | 0.04841243 | 1.115 | 3 | 0.001 | 8.46 | 0 | 50 | 0.27 | 1.8 | 1 | 0 | 0 | 10.1016/0022-1902(79)80151-7
8.47 | 0.04841251 | 1.115 | 3 | 0.001 | 8.47 | 0 | 50 | 0.27 | 1.8 | 1 | 0 | 0 | 10.1016/0022-1902(79)80151-7
8.48 | 0.04841275 | 1.115 | 3 | 0.001 | 8.48 | 0 | 50 | 0.27 | 1.8 | 1 | 0 | 0 | 10.1016/0022-1902(79)80151-7
8.49 | 0.04841315 | 1.115 | 3 | 0.001 | 8.49 | 0 | 50 | 0.27 | 1.8 | 1 | 0 | 0 | 10.1016/0022-1902(79)80151-7
8.5 | 0.04841371 | 1.115 | 3 | 0.001 | 8.5 | 0 | 50 | 0.27 | 1.8 | 1 | 0 | 0 | 10.1016/0022-1902(79)80151-7
8.51 | 0.04841445 | 1.115 | 3 | 0.001 | 8.51 | 0 | 50 | 0.27 | 1.8 | 1 | 0 | 0 | 10.1016/0022-1902(79)80151-7
8.52 | 0.04841534 | 1.115 | 3 | 0.001 | 8.52 | 0 | 50 | 0.27 | 1.8 | 1 | 0 | 0 | 10.1016/0022-1902(79)80151-7
8.53 | 0.0484164 | 1.115 | 3 | 0.001 | 8.53 | 0 | 50 | 0.27 | 1.8 | 1 | 0 | 0 | 10.1016/0022-1902(79)80151-7
8.54 | 0.04841763 | 1.115 | 3 | 0.001 | 8.54 | 0 | 50 | 0.27 | 1.8 | 1 | 0 | 0 | 10.1016/0022-1902(79)80151-7
8.55 | 0.04841902 | 1.115 | 3 | 0.001 | 8.55 | 0 | 50 | 0.27 | 1.8 | 1 | 0 | 0 | 10.1016/0022-1902(79)80151-7
8.56 | 0.04842058 | 1.115 | 3 | 0.001 | 8.56 | 0 | 50 | 0.27 | 1.8 | 1 | 0 | 0 | 10.1016/0022-1902(79)80151-7
8.57 | 0.04842231 | 1.115 | 3 | 0.001 | 8.57 | 0 | 50 | 0.27 | 1.8 | 1 | 0 | 0 | 10.1016/0022-1902(79)80151-7
8.58 | 0.0484242 | 1.115 | 3 | 0.001 | 8.58 | 0 | 50 | 0.27 | 1.8 | 1 | 0 | 0 | 10.1016/0022-1902(79)80151-7
8.59 | 0.04842626 | 1.115 | 3 | 0.001 | 8.59 | 0 | 50 | 0.27 | 1.8 | 1 | 0 | 0 | 10.1016/0022-1902(79)80151-7
8.6 | 0.04842849 | 1.115 | 3 | 0.001 | 8.6 | 0 | 50 | 0.27 | 1.8 | 1 | 0 | 0 | 10.1016/0022-1902(79)80151-7
8.61 | 0.04843088 | 1.115 | 3 | 0.001 | 8.61 | 0 | 50 | 0.27 | 1.8 | 1 | 0 | 0 | 10.1016/0022-1902(79)80151-7
8.62 | 0.04843345 | 1.115 | 3 | 0.001 | 8.62 | 0 | 50 | 0.27 | 1.8 | 1 | 0 | 0 | 10.1016/0022-1902(79)80151-7
8.63 | 0.04843618 | 1.115 | 3 | 0.001 | 8.63 | 0 | 50 | 0.27 | 1.8 | 1 | 0 | 0 | 10.1016/0022-1902(79)80151-7
8.64 | 0.04843909 | 1.115 | 3 | 0.001 | 8.64 | 0 | 50 | 0.27 | 1.8 | 1 | 0 | 0 | 10.1016/0022-1902(79)80151-7
8.65 | 0.04844216 | 1.115 | 3 | 0.001 | 8.65 | 0 | 50 | 0.27 | 1.8 | 1 | 0 | 0 | 10.1016/0022-1902(79)80151-7
8.66 | 0.0484454 | 1.115 | 3 | 0.001 | 8.66 | 0 | 50 | 0.27 | 1.8 | 1 | 0 | 0 | 10.1016/0022-1902(79)80151-7
8.67 | 0.04844882 | 1.115 | 3 | 0.001 | 8.67 | 0 | 50 | 0.27 | 1.8 | 1 | 0 | 0 | 10.1016/0022-1902(79)80151-7
8.68 | 0.0484524 | 1.115 | 3 | 0.001 | 8.68 | 0 | 50 | 0.27 | 1.8 | 1 | 0 | 0 | 10.1016/0022-1902(79)80151-7
8.69 | 0.04845616 | 1.115 | 3 | 0.001 | 8.69 | 0 | 50 | 0.27 | 1.8 | 1 | 0 | 0 | 10.1016/0022-1902(79)80151-7
8.7 | 0.04846009 | 1.115 | 3 | 0.001 | 8.7 | 0 | 50 | 0.27 | 1.8 | 1 | 0 | 0 | 10.1016/0022-1902(79)80151-7
8.71 | 0.04846419 | 1.115 | 3 | 0.001 | 8.71 | 0 | 50 | 0.27 | 1.8 | 1 | 0 | 0 | 10.1016/0022-1902(79)80151-7
8.72 | 0.04846846 | 1.115 | 3 | 0.001 | 8.72 | 0 | 50 | 0.27 | 1.8 | 1 | 0 | 0 | 10.1016/0022-1902(79)80151-7
8.73 | 0.04847291 | 1.115 | 3 | 0.001 | 8.73 | 0 | 50 | 0.27 | 1.8 | 1 | 0 | 0 | 10.1016/0022-1902(79)80151-7
8.74 | 0.04847753 | 1.115 | 3 | 0.001 | 8.74 | 0 | 50 | 0.27 | 1.8 | 1 | 0 | 0 | 10.1016/0022-1902(79)80151-7
8.75 | 0.04848232 | 1.115 | 3 | 0.001 | 8.75 | 0 | 50 | 0.27 | 1.8 | 1 | 0 | 0 | 10.1016/0022-1902(79)80151-7
8.76 | 0.04848729 | 1.115 | 3 | 0.001 | 8.76 | 0 | 50 | 0.27 | 1.8 | 1 | 0 | 0 | 10.1016/0022-1902(79)80151-7
8.77 | 0.04849243 | 1.115 | 3 | 0.001 | 8.77 | 0 | 50 | 0.27 | 1.8 | 1 | 0 | 0 | 10.1016/0022-1902(79)80151-7
8.78 | 0.04849775 | 1.115 | 3 | 0.001 | 8.78 | 0 | 50 | 0.27 | 1.8 | 1 | 0 | 0 | 10.1016/0022-1902(79)80151-7
8.79 | 0.04850325 | 1.115 | 3 | 0.001 | 8.79 | 0 | 50 | 0.27 | 1.8 | 1 | 0 | 0 | 10.1016/0022-1902(79)80151-7
8.8 | 0.04850892 | 1.115 | 3 | 0.001 | 8.8 | 0 | 50 | 0.27 | 1.8 | 1 | 0 | 0 | 10.1016/0022-1902(79)80151-7
8.81 | 0.04851476 | 1.115 | 3 | 0.001 | 8.81 | 0 | 50 | 0.27 | 1.8 | 1 | 0 | 0 | 10.1016/0022-1902(79)80151-7
8.82 | 0.04852078 | 1.115 | 3 | 0.001 | 8.82 | 0 | 50 | 0.27 | 1.8 | 1 | 0 | 0 | 10.1016/0022-1902(79)80151-7
8.83 | 0.04852699 | 1.115 | 3 | 0.001 | 8.83 | 0 | 50 | 0.27 | 1.8 | 1 | 0 | 0 | 10.1016/0022-1902(79)80151-7
8.84 | 0.04853336 | 1.115 | 3 | 0.001 | 8.84 | 0 | 50 | 0.27 | 1.8 | 1 | 0 | 0 | 10.1016/0022-1902(79)80151-7
8.85 | 0.04853992 | 1.115 | 3 | 0.001 | 8.85 | 0 | 50 | 0.27 | 1.8 | 1 | 0 | 0 | 10.1016/0022-1902(79)80151-7
8.86 | 0.04854665 | 1.115 | 3 | 0.001 | 8.86 | 0 | 50 | 0.27 | 1.8 | 1 | 0 | 0 | 10.1016/0022-1902(79)80151-7
8.87 | 0.04855357 | 1.115 | 3 | 0.001 | 8.87 | 0 | 50 | 0.27 | 1.8 | 1 | 0 | 0 | 10.1016/0022-1902(79)80151-7
8.88 | 0.04856066 | 1.115 | 3 | 0.001 | 8.88 | 0 | 50 | 0.27 | 1.8 | 1 | 0 | 0 | 10.1016/0022-1902(79)80151-7
8.89 | 0.04856793 | 1.115 | 3 | 0.001 | 8.89 | 0 | 50 | 0.27 | 1.8 | 1 | 0 | 0 | 10.1016/0022-1902(79)80151-7
8.9 | 0.04857539 | 1.115 | 3 | 0.001 | 8.9 | 0 | 50 | 0.27 | 1.8 | 1 | 0 | 0 | 10.1016/0022-1902(79)80151-7
8.91 | 0.04858302 | 1.115 | 3 | 0.001 | 8.91 | 0 | 50 | 0.27 | 1.8 | 1 | 0 | 0 | 10.1016/0022-1902(79)80151-7
8.92 | 0.04859083 | 1.115 | 3 | 0.001 | 8.92 | 0 | 50 | 0.27 | 1.8 | 1 | 0 | 0 | 10.1016/0022-1902(79)80151-7
8.93 | 0.04859883 | 1.115 | 3 | 0.001 | 8.93 | 0 | 50 | 0.27 | 1.8 | 1 | 0 | 0 | 10.1016/0022-1902(79)80151-7
8.94 | 0.04860701 | 1.115 | 3 | 0.001 | 8.94 | 0 | 50 | 0.27 | 1.8 | 1 | 0 | 0 | 10.1016/0022-1902(79)80151-7
8.95 | 0.04861537 | 1.115 | 3 | 0.001 | 8.95 | 0 | 50 | 0.27 | 1.8 | 1 | 0 | 0 | 10.1016/0022-1902(79)80151-7
8.96 | 0.04862391 | 1.115 | 3 | 0.001 | 8.96 | 0 | 50 | 0.27 | 1.8 | 1 | 0 | 0 | 10.1016/0022-1902(79)80151-7
8.97 | 0.04863264 | 1.115 | 3 | 0.001 | 8.97 | 0 | 50 | 0.27 | 1.8 | 1 | 0 | 0 | 10.1016/0022-1902(79)80151-7
8.98 | 0.04864155 | 1.115 | 3 | 0.001 | 8.98 | 0 | 50 | 0.27 | 1.8 | 1 | 0 | 0 | 10.1016/0022-1902(79)80151-7
8.99 | 0.04865065 | 1.115 | 3 | 0.001 | 8.99 | 0 | 50 | 0.27 | 1.8 | 1 | 0 | 0 | 10.1016/0022-1902(79)80151-7
9 | 0.04865993 | 1.115 | 3 | 0.001 | 9 | 0 | 50 | 0.27 | 1.8 | 1 | 0 | 0 | 10.1016/0022-1902(79)80151-7
9.01 | 0.04866939 | 1.115 | 3 | 0.001 | 9.01 | 0 | 50 | 0.27 | 1.8 | 1 | 0 | 0 | 10.1016/0022-1902(79)80151-7
9.02 | 0.04867904 | 1.115 | 3 | 0.001 | 9.02 | 0 | 50 | 0.27 | 1.8 | 1 | 0 | 0 | 10.1016/0022-1902(79)80151-7
9.03 | 0.04868888 | 1.115 | 3 | 0.001 | 9.03 | 0 | 50 | 0.27 | 1.8 | 1 | 0 | 0 | 10.1016/0022-1902(79)80151-7
9.04 | 0.0486989 | 1.115 | 3 | 0.001 | 9.04 | 0 | 50 | 0.27 | 1.8 | 1 | 0 | 0 | 10.1016/0022-1902(79)80151-7
9.05 | 0.04870911 | 1.115 | 3 | 0.001 | 9.05 | 0 | 50 | 0.27 | 1.8 | 1 | 0 | 0 | 10.1016/0022-1902(79)80151-7
9.06 | 0.04871951 | 1.115 | 3 | 0.001 | 9.06 | 0 | 50 | 0.27 | 1.8 | 1 | 0 | 0 | 10.1016/0022-1902(79)80151-7
9.07 | 0.04873009 | 1.115 | 3 | 0.001 | 9.07 | 0 | 50 | 0.27 | 1.8 | 1 | 0 | 0 | 10.1016/0022-1902(79)80151-7
9.08 | 0.04874087 | 1.115 | 3 | 0.001 | 9.08 | 0 | 50 | 0.27 | 1.8 | 1 | 0 | 0 | 10.1016/0022-1902(79)80151-7
9.09 | 0.04875183 | 1.115 | 3 | 0.001 | 9.09 | 0 | 50 | 0.27 | 1.8 | 1 | 0 | 0 | 10.1016/0022-1902(79)80151-7
9.1 | 0.04876298 | 1.115 | 3 | 0.001 | 9.1 | 0 | 50 | 0.27 | 1.8 | 1 | 0 | 0 | 10.1016/0022-1902(79)80151-7
9.11 | 0.04877432 | 1.115 | 3 | 0.001 | 9.11 | 0 | 50 | 0.27 | 1.8 | 1 | 0 | 0 | 10.1016/0022-1902(79)80151-7
9.12 | 0.04878585 | 1.115 | 3 | 0.001 | 9.12 | 0 | 50 | 0.27 | 1.8 | 1 | 0 | 0 | 10.1016/0022-1902(79)80151-7
9.13 | 0.04879757 | 1.115 | 3 | 0.001 | 9.13 | 0 | 50 | 0.27 | 1.8 | 1 | 0 | 0 | 10.1016/0022-1902(79)80151-7
9.14 | 0.04880948 | 1.115 | 3 | 0.001 | 9.14 | 0 | 50 | 0.27 | 1.8 | 1 | 0 | 0 | 10.1016/0022-1902(79)80151-7
9.15 | 0.04882159 | 1.115 | 3 | 0.001 | 9.15 | 0 | 50 | 0.27 | 1.8 | 1 | 0 | 0 | 10.1016/0022-1902(79)80151-7
9.16 | 0.04883388 | 1.115 | 3 | 0.001 | 9.16 | 0 | 50 | 0.27 | 1.8 | 1 | 0 | 0 | 10.1016/0022-1902(79)80151-7
9.17 | 0.04884637 | 1.115 | 3 | 0.001 | 9.17 | 0 | 50 | 0.27 | 1.8 | 1 | 0 | 0 | 10.1016/0022-1902(79)80151-7
9.18 | 0.04885905 | 1.115 | 3 | 0.001 | 9.18 | 0 | 50 | 0.27 | 1.8 | 1 | 0 | 0 | 10.1016/0022-1902(79)80151-7
9.19 | 0.04887193 | 1.115 | 3 | 0.001 | 9.19 | 0 | 50 | 0.27 | 1.8 | 1 | 0 | 0 | 10.1016/0022-1902(79)80151-7
9.2 | 0.048885 | 1.115 | 3 | 0.001 | 9.2 | 0 | 50 | 0.27 | 1.8 | 1 | 0 | 0 | 10.1016/0022-1902(79)80151-7
9.21 | 0.04889826 | 1.115 | 3 | 0.001 | 9.21 | 0 | 50 | 0.27 | 1.8 | 1 | 0 | 0 | 10.1016/0022-1902(79)80151-7
9.22 | 0.04891172 | 1.115 | 3 | 0.001 | 9.22 | 0 | 50 | 0.27 | 1.8 | 1 | 0 | 0 | 10.1016/0022-1902(79)80151-7
9.23 | 0.04892537 | 1.115 | 3 | 0.001 | 9.23 | 0 | 50 | 0.27 | 1.8 | 1 | 0 | 0 | 10.1016/0022-1902(79)80151-7
9.24 | 0.04893922 | 1.115 | 3 | 0.001 | 9.24 | 0 | 50 | 0.27 | 1.8 | 1 | 0 | 0 | 10.1016/0022-1902(79)80151-7
9.25 | 0.04895326 | 1.115 | 3 | 0.001 | 9.25 | 0 | 50 | 0.27 | 1.8 | 1 | 0 | 0 | 10.1016/0022-1902(79)80151-7
9.26 | 0.0489675 | 1.115 | 3 | 0.001 | 9.26 | 0 | 50 | 0.27 | 1.8 | 1 | 0 | 0 | 10.1016/0022-1902(79)80151-7
9.27 | 0.04898194 | 1.115 | 3 | 0.001 | 9.27 | 0 | 50 | 0.27 | 1.8 | 1 | 0 | 0 | 10.1016/0022-1902(79)80151-7
9.28 | 0.04899658 | 1.115 | 3 | 0.001 | 9.28 | 0 | 50 | 0.27 | 1.8 | 1 | 0 | 0 | 10.1016/0022-1902(79)80151-7
9.29 | 0.04901141 | 1.115 | 3 | 0.001 | 9.29 | 0 | 50 | 0.27 | 1.8 | 1 | 0 | 0 | 10.1016/0022-1902(79)80151-7
9.3 | 0.04902644 | 1.115 | 3 | 0.001 | 9.3 | 0 | 50 | 0.27 | 1.8 | 1 | 0 | 0 | 10.1016/0022-1902(79)80151-7
9.31 | 0.04904168 | 1.115 | 3 | 0.001 | 9.31 | 0 | 50 | 0.27 | 1.8 | 1 | 0 | 0 | 10.1016/0022-1902(79)80151-7
9.32 | 0.04905711 | 1.115 | 3 | 0.001 | 9.32 | 0 | 50 | 0.27 | 1.8 | 1 | 0 | 0 | 10.1016/0022-1902(79)80151-7
9.33 | 0.04907274 | 1.115 | 3 | 0.001 | 9.33 | 0 | 50 | 0.27 | 1.8 | 1 | 0 | 0 | 10.1016/0022-1902(79)80151-7
9.34 | 0.04908857 | 1.115 | 3 | 0.001 | 9.34 | 0 | 50 | 0.27 | 1.8 | 1 | 0 | 0 | 10.1016/0022-1902(79)80151-7
9.35 | 0.0491046 | 1.115 | 3 | 0.001 | 9.35 | 0 | 50 | 0.27 | 1.8 | 1 | 0 | 0 | 10.1016/0022-1902(79)80151-7
9.36 | 0.04912084 | 1.115 | 3 | 0.001 | 9.36 | 0 | 50 | 0.27 | 1.8 | 1 | 0 | 0 | 10.1016/0022-1902(79)80151-7
9.37 | 0.04913728 | 1.115 | 3 | 0.001 | 9.37 | 0 | 50 | 0.27 | 1.8 | 1 | 0 | 0 | 10.1016/0022-1902(79)80151-7
9.38 | 0.04915391 | 1.115 | 3 | 0.001 | 9.38 | 0 | 50 | 0.27 | 1.8 | 1 | 0 | 0 | 10.1016/0022-1902(79)80151-7
9.39 | 0.04917076 | 1.115 | 3 | 0.001 | 9.39 | 0 | 50 | 0.27 | 1.8 | 1 | 0 | 0 | 10.1016/0022-1902(79)80151-7
9.4 | 0.0491878 | 1.115 | 3 | 0.001 | 9.4 | 0 | 50 | 0.27 | 1.8 | 1 | 0 | 0 | 10.1016/0022-1902(79)80151-7
9.41 | 0.04920505 | 1.115 | 3 | 0.001 | 9.41 | 0 | 50 | 0.27 | 1.8 | 1 | 0 | 0 | 10.1016/0022-1902(79)80151-7
9.42 | 0.04922251 | 1.115 | 3 | 0.001 | 9.42 | 0 | 50 | 0.27 | 1.8 | 1 | 0 | 0 | 10.1016/0022-1902(79)80151-7
9.43 | 0.04924017 | 1.115 | 3 | 0.001 | 9.43 | 0 | 50 | 0.27 | 1.8 | 1 | 0 | 0 | 10.1016/0022-1902(79)80151-7
9.44 | 0.04925803 | 1.115 | 3 | 0.001 | 9.44 | 0 | 50 | 0.27 | 1.8 | 1 | 0 | 0 | 10.1016/0022-1902(79)80151-7
9.45 | 0.0492761 | 1.115 | 3 | 0.001 | 9.45 | 0 | 50 | 0.27 | 1.8 | 1 | 0 | 0 | 10.1016/0022-1902(79)80151-7
9.46 | 0.04929438 | 1.115 | 3 | 0.001 | 9.46 | 0 | 50 | 0.27 | 1.8 | 1 | 0 | 0 | 10.1016/0022-1902(79)80151-7
9.47 | 0.04931286 | 1.115 | 3 | 0.001 | 9.47 | 0 | 50 | 0.27 | 1.8 | 1 | 0 | 0 | 10.1016/0022-1902(79)80151-7
9.48 | 0.04933155 | 1.115 | 3 | 0.001 | 9.48 | 0 | 50 | 0.27 | 1.8 | 1 | 0 | 0 | 10.1016/0022-1902(79)80151-7
9.49 | 0.04935045 | 1.115 | 3 | 0.001 | 9.49 | 0 | 50 | 0.27 | 1.8 | 1 | 0 | 0 | 10.1016/0022-1902(79)80151-7
9.5 | 0.04936956 | 1.115 | 3 | 0.001 | 9.5 | 0 | 50 | 0.27 | 1.8 | 1 | 0 | 0 | 10.1016/0022-1902(79)80151-7
9.51 | 0.04938888 | 1.115 | 3 | 0.001 | 9.51 | 0 | 50 | 0.27 | 1.8 | 1 | 0 | 0 | 10.1016/0022-1902(79)80151-7
9.52 | 0.04940841 | 1.115 | 3 | 0.001 | 9.52 | 0 | 50 | 0.27 | 1.8 | 1 | 0 | 0 | 10.1016/0022-1902(79)80151-7
9.53 | 0.04942814 | 1.115 | 3 | 0.001 | 9.53 | 0 | 50 | 0.27 | 1.8 | 1 | 0 | 0 | 10.1016/0022-1902(79)80151-7
9.54 | 0.04944809 | 1.115 | 3 | 0.001 | 9.54 | 0 | 50 | 0.27 | 1.8 | 1 | 0 | 0 | 10.1016/0022-1902(79)80151-7
9.55 | 0.04946825 | 1.115 | 3 | 0.001 | 9.55 | 0 | 50 | 0.27 | 1.8 | 1 | 0 | 0 | 10.1016/0022-1902(79)80151-7
9.56 | 0.04948862 | 1.115 | 3 | 0.001 | 9.56 | 0 | 50 | 0.27 | 1.8 | 1 | 0 | 0 | 10.1016/0022-1902(79)80151-7
9.57 | 0.0495092 | 1.115 | 3 | 0.001 | 9.57 | 0 | 50 | 0.27 | 1.8 | 1 | 0 | 0 | 10.1016/0022-1902(79)80151-7
9.58 | 0.04953 | 1.115 | 3 | 0.001 | 9.58 | 0 | 50 | 0.27 | 1.8 | 1 | 0 | 0 | 10.1016/0022-1902(79)80151-7
9.59 | 0.04955101 | 1.115 | 3 | 0.001 | 9.59 | 0 | 50 | 0.27 | 1.8 | 1 | 0 | 0 | 10.1016/0022-1902(79)80151-7
9.6 | 0.04957223 | 1.115 | 3 | 0.001 | 9.6 | 0 | 50 | 0.27 | 1.8 | 1 | 0 | 0 | 10.1016/0022-1902(79)80151-7
9.61 | 0.04959366 | 1.115 | 3 | 0.001 | 9.61 | 0 | 50 | 0.27 | 1.8 | 1 | 0 | 0 | 10.1016/0022-1902(79)80151-7
9.62 | 0.04961532 | 1.115 | 3 | 0.001 | 9.62 | 0 | 50 | 0.27 | 1.8 | 1 | 0 | 0 | 10.1016/0022-1902(79)80151-7
9.63 | 0.04963718 | 1.115 | 3 | 0.001 | 9.63 | 0 | 50 | 0.27 | 1.8 | 1 | 0 | 0 | 10.1016/0022-1902(79)80151-7
9.64 | 0.04965926 | 1.115 | 3 | 0.001 | 9.64 | 0 | 50 | 0.27 | 1.8 | 1 | 0 | 0 | 10.1016/0022-1902(79)80151-7
9.65 | 0.04968156 | 1.115 | 3 | 0.001 | 9.65 | 0 | 50 | 0.27 | 1.8 | 1 | 0 | 0 | 10.1016/0022-1902(79)80151-7
9.66 | 0.04970408 | 1.115 | 3 | 0.001 | 9.66 | 0 | 50 | 0.27 | 1.8 | 1 | 0 | 0 | 10.1016/0022-1902(79)80151-7
9.67 | 0.04972681 | 1.115 | 3 | 0.001 | 9.67 | 0 | 50 | 0.27 | 1.8 | 1 | 0 | 0 | 10.1016/0022-1902(79)80151-7
9.68 | 0.04974976 | 1.115 | 3 | 0.001 | 9.68 | 0 | 50 | 0.27 | 1.8 | 1 | 0 | 0 | 10.1016/0022-1902(79)80151-7
9.69 | 0.04977293 | 1.115 | 3 | 0.001 | 9.69 | 0 | 50 | 0.27 | 1.8 | 1 | 0 | 0 | 10.1016/0022-1902(79)80151-7
9.7 | 0.04979632 | 1.115 | 3 | 0.001 | 9.7 | 0 | 50 | 0.27 | 1.8 | 1 | 0 | 0 | 10.1016/0022-1902(79)80151-7
9.71 | 0.04981992 | 1.115 | 3 | 0.001 | 9.71 | 0 | 50 | 0.27 | 1.8 | 1 | 0 | 0 | 10.1016/0022-1902(79)80151-7
9.72 | 0.04984375 | 1.115 | 3 | 0.001 | 9.72 | 0 | 50 | 0.27 | 1.8 | 1 | 0 | 0 | 10.1016/0022-1902(79)80151-7
9.73 | 0.0498678 | 1.115 | 3 | 0.001 | 9.73 | 0 | 50 | 0.27 | 1.8 | 1 | 0 | 0 | 10.1016/0022-1902(79)80151-7
9.74 | 0.04989207 | 1.115 | 3 | 0.001 | 9.74 | 0 | 50 | 0.27 | 1.8 | 1 | 0 | 0 | 10.1016/0022-1902(79)80151-7
9.75 | 0.04991656 | 1.115 | 3 | 0.001 | 9.75 | 0 | 50 | 0.27 | 1.8 | 1 | 0 | 0 | 10.1016/0022-1902(79)80151-7
9.76 | 0.04994127 | 1.115 | 3 | 0.001 | 9.76 | 0 | 50 | 0.27 | 1.8 | 1 | 0 | 0 | 10.1016/0022-1902(79)80151-7
9.77 | 0.04996621 | 1.115 | 3 | 0.001 | 9.77 | 0 | 50 | 0.27 | 1.8 | 1 | 0 | 0 | 10.1016/0022-1902(79)80151-7
9.78 | 0.04999137 | 1.115 | 3 | 0.001 | 9.78 | 0 | 50 | 0.27 | 1.8 | 1 | 0 | 0 | 10.1016/0022-1902(79)80151-7
9.79 | 0.05001675 | 1.115 | 3 | 0.001 | 9.79 | 0 | 50 | 0.27 | 1.8 | 1 | 0 | 0 | 10.1016/0022-1902(79)80151-7
9.8 | 0.05004236 | 1.115 | 3 | 0.001 | 9.8 | 0 | 50 | 0.27 | 1.8 | 1 | 0 | 0 | 10.1016/0022-1902(79)80151-7
9.81 | 0.05006819 | 1.115 | 3 | 0.001 | 9.81 | 0 | 50 | 0.27 | 1.8 | 1 | 0 | 0 | 10.1016/0022-1902(79)80151-7
9.82 | 0.05009425 | 1.115 | 3 | 0.001 | 9.82 | 0 | 50 | 0.27 | 1.8 | 1 | 0 | 0 | 10.1016/0022-1902(79)80151-7
9.83 | 0.05012053 | 1.115 | 3 | 0.001 | 9.83 | 0 | 50 | 0.27 | 1.8 | 1 | 0 | 0 | 10.1016/0022-1902(79)80151-7
9.84 | 0.05014704 | 1.115 | 3 | 0.001 | 9.84 | 0 | 50 | 0.27 | 1.8 | 1 | 0 | 0 | 10.1016/0022-1902(79)80151-7
9.85 | 0.05017378 | 1.115 | 3 | 0.001 | 9.85 | 0 | 50 | 0.27 | 1.8 | 1 | 0 | 0 | 10.1016/0022-1902(79)80151-7
9.86 | 0.05020074 | 1.115 | 3 | 0.001 | 9.86 | 0 | 50 | 0.27 | 1.8 | 1 | 0 | 0 | 10.1016/0022-1902(79)80151-7
9.87 | 0.05022794 | 1.115 | 3 | 0.001 | 9.87 | 0 | 50 | 0.27 | 1.8 | 1 | 0 | 0 | 10.1016/0022-1902(79)80151-7
9.88 | 0.05025536 | 1.115 | 3 | 0.001 | 9.88 | 0 | 50 | 0.27 | 1.8 | 1 | 0 | 0 | 10.1016/0022-1902(79)80151-7
9.89 | 0.05028301 | 1.115 | 3 | 0.001 | 9.89 | 0 | 50 | 0.27 | 1.8 | 1 | 0 | 0 | 10.1016/0022-1902(79)80151-7
9.9 | 0.05031089 | 1.115 | 3 | 0.001 | 9.9 | 0 | 50 | 0.27 | 1.8 | 1 | 0 | 0 | 10.1016/0022-1902(79)80151-7
9.91 | 0.050339 | 1.115 | 3 | 0.001 | 9.91 | 0 | 50 | 0.27 | 1.8 | 1 | 0 | 0 | 10.1016/0022-1902(79)80151-7
9.92 | 0.05036734 | 1.115 | 3 | 0.001 | 9.92 | 0 | 50 | 0.27 | 1.8 | 1 | 0 | 0 | 10.1016/0022-1902(79)80151-7
9.93 | 0.05039592 | 1.115 | 3 | 0.001 | 9.93 | 0 | 50 | 0.27 | 1.8 | 1 | 0 | 0 | 10.1016/0022-1902(79)80151-7
9.94 | 0.05042472 | 1.115 | 3 | 0.001 | 9.94 | 0 | 50 | 0.27 | 1.8 | 1 | 0 | 0 | 10.1016/0022-1902(79)80151-7
9.95 | 0.05045376 | 1.115 | 3 | 0.001 | 9.95 | 0 | 50 | 0.27 | 1.8 | 1 | 0 | 0 | 10.1016/0022-1902(79)80151-7
9.96 | 0.05048303 | 1.115 | 3 | 0.001 | 9.96 | 0 | 50 | 0.27 | 1.8 | 1 | 0 | 0 | 10.1016/0022-1902(79)80151-7
9.97 | 0.05051254 | 1.115 | 3 | 0.001 | 9.97 | 0 | 50 | 0.27 | 1.8 | 1 | 0 | 0 | 10.1016/0022-1902(79)80151-7
9.98 | 0.05054228 | 1.115 | 3 | 0.001 | 9.98 | 0 | 50 | 0.27 | 1.8 | 1 | 0 | 0 | 10.1016/0022-1902(79)80151-7
9.99 | 0.05057226 | 1.115 | 3 | 0.001 | 9.99 | 0 | 50 | 0.27 | 1.8 | 1 | 0 | 0 | 10.1016/0022-1902(79)80151-7
10 | 0.05060247 | 1.115 | 3 | 0.001 | 10 | 0 | 50 | 0.27 | 1.8 | 1 | 0 | 0 | 10.1016/0022-1902(79)80151-7
10.01 | 0.05063291 | 1.115 | 3 | 0.001 | 10.01 | 0 | 50 | 0.27 | 1.8 | 1 | 0 | 0 | 10.1016/0022-1902(79)80151-7
10.02 | 0.0506636 | 1.115 | 3 | 0.001 | 10.02 | 0 | 50 | 0.27 | 1.8 | 1 | 0 | 0 | 10.1016/0022-1902(79)80151-7
10.03 | 0.05069452 | 1.115 | 3 | 0.001 | 10.03 | 0 | 50 | 0.27 | 1.8 | 1 | 0 | 0 | 10.1016/0022-1902(79)80151-7
10.04 | 0.05072568 | 1.115 | 3 | 0.001 | 10.04 | 0 | 50 | 0.27 | 1.8 | 1 | 0 | 0 | 10.1016/0022-1902(79)80151-7
10.05 | 0.05075707 | 1.115 | 3 | 0.001 | 10.05 | 0 | 50 | 0.27 | 1.8 | 1 | 0 | 0 | 10.1016/0022-1902(79)80151-7
10.06 | 0.05078871 | 1.115 | 3 | 0.001 | 10.06 | 0 | 50 | 0.27 | 1.8 | 1 | 0 | 0 | 10.1016/0022-1902(79)80151-7
10.07 | 0.05082059 | 1.115 | 3 | 0.001 | 10.07 | 0 | 50 | 0.27 | 1.8 | 1 | 0 | 0 | 10.1016/0022-1902(79)80151-7
10.08 | 0.0508527 | 1.115 | 3 | 0.001 | 10.08 | 0 | 50 | 0.27 | 1.8 | 1 | 0 | 0 | 10.1016/0022-1902(79)80151-7
10.09 | 0.05088506 | 1.115 | 3 | 0.001 | 10.09 | 0 | 50 | 0.27 | 1.8 | 1 | 0 | 0 | 10.1016/0022-1902(79)80151-7
10.1 | 0.05091766 | 1.115 | 3 | 0.001 | 10.1 | 0 | 50 | 0.27 | 1.8 | 1 | 0 | 0 | 10.1016/0022-1902(79)80151-7
10.11 | 0.05095049 | 1.115 | 3 | 0.001 | 10.11 | 0 | 50 | 0.27 | 1.8 | 1 | 0 | 0 | 10.1016/0022-1902(79)80151-7
10.12 | 0.05098358 | 1.115 | 3 | 0.001 | 10.12 | 0 | 50 | 0.27 | 1.8 | 1 | 0 | 0 | 10.1016/0022-1902(79)80151-7
10.13 | 0.0510169 | 1.115 | 3 | 0.001 | 10.13 | 0 | 50 | 0.27 | 1.8 | 1 | 0 | 0 | 10.1016/0022-1902(79)80151-7
10.14 | 0.05105047 | 1.115 | 3 | 0.001 | 10.14 | 0 | 50 | 0.27 | 1.8 | 1 | 0 | 0 | 10.1016/0022-1902(79)80151-7
10.15 | 0.05108428 | 1.115 | 3 | 0.001 | 10.15 | 0 | 50 | 0.27 | 1.8 | 1 | 0 | 0 | 10.1016/0022-1902(79)80151-7
10.16 | 0.05111834 | 1.115 | 3 | 0.001 | 10.16 | 0 | 50 | 0.27 | 1.8 | 1 | 0 | 0 | 10.1016/0022-1902(79)80151-7
10.17 | 0.05115264 | 1.115 | 3 | 0.001 | 10.17 | 0 | 50 | 0.27 | 1.8 | 1 | 0 | 0 | 10.1016/0022-1902(79)80151-7
10.18 | 0.05118719 | 1.115 | 3 | 0.001 | 10.18 | 0 | 50 | 0.27 | 1.8 | 1 | 0 | 0 | 10.1016/0022-1902(79)80151-7
10.19 | 0.05122199 | 1.115 | 3 | 0.001 | 10.19 | 0 | 50 | 0.27 | 1.8 | 1 | 0 | 0 | 10.1016/0022-1902(79)80151-7
10.2 | 0.05125703 | 1.115 | 3 | 0.001 | 10.2 | 0 | 50 | 0.27 | 1.8 | 1 | 0 | 0 | 10.1016/0022-1902(79)80151-7
0.06 | 0.001330844 | 1.11 | 3 | 0.001 | 0.06 | 0 | 50 | 0.27 | 1.8 | 1 | 0 | 0 | 10.1016/0022-1902(79)80151-7
0.07 | 0.001603294 | 1.11 | 3 | 0.001 | 0.07 | 0 | 50 | 0.27 | 1.8 | 1 | 0 | 0 | 10.1016/0022-1902(79)80151-7
0.08 | 0.001883909 | 1.11 | 3 | 0.001 | 0.08 | 0 | 50 | 0.27 | 1.8 | 1 | 0 | 0 | 10.1016/0022-1902(79)80151-7
0.09 | 0.002171836 | 1.11 | 3 | 0.001 | 0.09 | 0 | 50 | 0.27 | 1.8 | 1 | 0 | 0 | 10.1016/0022-1902(79)80151-7
0.1 | 0.002466397 | 1.11 | 3 | 0.001 | 0.1 | 0 | 50 | 0.27 | 1.8 | 1 | 0 | 0 | 10.1016/0022-1902(79)80151-7
0.11 | 0.002767031 | 1.11 | 3 | 0.001 | 0.11 | 0 | 50 | 0.27 | 1.8 | 1 | 0 | 0 | 10.1016/0022-1902(79)80151-7
0.12 | 0.003073273 | 1.11 | 3 | 0.001 | 0.12 | 0 | 50 | 0.27 | 1.8 | 1 | 0 | 0 | 10.1016/0022-1902(79)80151-7
0.13 | 0.003384722 | 1.11 | 3 | 0.001 | 0.13 | 0 | 50 | 0.27 | 1.8 | 1 | 0 | 0 | 10.1016/0022-1902(79)80151-7
0.14 | 0.003701036 | 1.11 | 3 | 0.001 | 0.14 | 0 | 50 | 0.27 | 1.8 | 1 | 0 | 0 | 10.1016/0022-1902(79)80151-7
0.15 | 0.004021914 | 1.11 | 3 | 0.001 | 0.15 | 0 | 50 | 0.27 | 1.8 | 1 | 0 | 0 | 10.1016/0022-1902(79)80151-7
0.16 | 0.00434709 | 1.11 | 3 | 0.001 | 0.16 | 0 | 50 | 0.27 | 1.8 | 1 | 0 | 0 | 10.1016/0022-1902(79)80151-7
0.17 | 0.004676328 | 1.11 | 3 | 0.001 | 0.17 | 0 | 50 | 0.27 | 1.8 | 1 | 0 | 0 | 10.1016/0022-1902(79)80151-7
0.18 | 0.005009415 | 1.11 | 3 | 0.001 | 0.18 | 0 | 50 | 0.27 | 1.8 | 1 | 0 | 0 | 10.1016/0022-1902(79)80151-7
0.19 | 0.005346158 | 1.11 | 3 | 0.001 | 0.19 | 0 | 50 | 0.27 | 1.8 | 1 | 0 | 0 | 10.1016/0022-1902(79)80151-7
0.2 | 0.005686384 | 1.11 | 3 | 0.001 | 0.2 | 0 | 50 | 0.27 | 1.8 | 1 | 0 | 0 | 10.1016/0022-1902(79)80151-7
0.21 | 0.006029931 | 1.11 | 3 | 0.001 | 0.21 | 0 | 50 | 0.27 | 1.8 | 1 | 0 | 0 | 10.1016/0022-1902(79)80151-7
0.22 | 0.006376653 | 1.11 | 3 | 0.001 | 0.22 | 0 | 50 | 0.27 | 1.8 | 1 | 0 | 0 | 10.1016/0022-1902(79)80151-7
0.23 | 0.006726413 | 1.11 | 3 | 0.001 | 0.23 | 0 | 50 | 0.27 | 1.8 | 1 | 0 | 0 | 10.1016/0022-1902(79)80151-7
0.24 | 0.007079086 | 1.11 | 3 | 0.001 | 0.24 | 0 | 50 | 0.27 | 1.8 | 1 | 0 | 0 | 10.1016/0022-1902(79)80151-7
0.25 | 0.007434553 | 1.11 | 3 | 0.001 | 0.25 | 0 | 50 | 0.27 | 1.8 | 1 | 0 | 0 | 10.1016/0022-1902(79)80151-7
0.26 | 0.007792703 | 1.11 | 3 | 0.001 | 0.26 | 0 | 50 | 0.27 | 1.8 | 1 | 0 | 0 | 10.1016/0022-1902(79)80151-7
0.27 | 0.008153435 | 1.11 | 3 | 0.001 | 0.27 | 0 | 50 | 0.27 | 1.8 | 1 | 0 | 0 | 10.1016/0022-1902(79)80151-7
0.28 | 0.00851665 | 1.11 | 3 | 0.001 | 0.28 | 0 | 50 | 0.27 | 1.8 | 1 | 0 | 0 | 10.1016/0022-1902(79)80151-7
0.29 | 0.008882256 | 1.11 | 3 | 0.001 | 0.29 | 0 | 50 | 0.27 | 1.8 | 1 | 0 | 0 | 10.1016/0022-1902(79)80151-7
0.3 | 0.009250167 | 1.11 | 3 | 0.001 | 0.3 | 0 | 50 | 0.27 | 1.8 | 1 | 0 | 0 | 10.1016/0022-1902(79)80151-7
0.31 | 0.009620299 | 1.11 | 3 | 0.001 | 0.31 | 0 | 50 | 0.27 | 1.8 | 1 | 0 | 0 | 10.1016/0022-1902(79)80151-7
0.32 | 0.009992575 | 1.11 | 3 | 0.001 | 0.32 | 0 | 50 | 0.27 | 1.8 | 1 | 0 | 0 | 10.1016/0022-1902(79)80151-7
0.33 | 0.01036692 | 1.11 | 3 | 0.001 | 0.33 | 0 | 50 | 0.27 | 1.8 | 1 | 0 | 0 | 10.1016/0022-1902(79)80151-7
0.34 | 0.01074326 | 1.11 | 3 | 0.001 | 0.34 | 0 | 50 | 0.27 | 1.8 | 1 | 0 | 0 | 10.1016/0022-1902(79)80151-7
0.35 | 0.01112152 | 1.11 | 3 | 0.001 | 0.35 | 0 | 50 | 0.27 | 1.8 | 1 | 0 | 0 | 10.1016/0022-1902(79)80151-7
0.36 | 0.01150165 | 1.11 | 3 | 0.001 | 0.36 | 0 | 50 | 0.27 | 1.8 | 1 | 0 | 0 | 10.1016/0022-1902(79)80151-7
0.37 | 0.01188357 | 1.11 | 3 | 0.001 | 0.37 | 0 | 50 | 0.27 | 1.8 | 1 | 0 | 0 | 10.1016/0022-1902(79)80151-7
0.38 | 0.01226723 | 1.11 | 3 | 0.001 | 0.38 | 0 | 50 | 0.27 | 1.8 | 1 | 0 | 0 | 10.1016/0022-1902(79)80151-7
0.39 | 0.01265257 | 1.11 | 3 | 0.001 | 0.39 | 0 | 50 | 0.27 | 1.8 | 1 | 0 | 0 | 10.1016/0022-1902(79)80151-7
0.4 | 0.01303952 | 1.11 | 3 | 0.001 | 0.4 | 0 | 50 | 0.27 | 1.8 | 1 | 0 | 0 | 10.1016/0022-1902(79)80151-7
0.41 | 0.01342804 | 1.11 | 3 | 0.001 | 0.41 | 0 | 50 | 0.27 | 1.8 | 1 | 0 | 0 | 10.1016/0022-1902(79)80151-7
0.42 | 0.01381806 | 1.11 | 3 | 0.001 | 0.42 | 0 | 50 | 0.27 | 1.8 | 1 | 0 | 0 | 10.1016/0022-1902(79)80151-7
0.43 | 0.01420954 | 1.11 | 3 | 0.001 | 0.43 | 0 | 50 | 0.27 | 1.8 | 1 | 0 | 0 | 10.1016/0022-1902(79)80151-7
0.44 | 0.01460243 | 1.11 | 3 | 0.001 | 0.44 | 0 | 50 | 0.27 | 1.8 | 1 | 0 | 0 | 10.1016/0022-1902(79)80151-7
0.45 | 0.01499667 | 1.11 | 3 | 0.001 | 0.45 | 0 | 50 | 0.27 | 1.8 | 1 | 0 | 0 | 10.1016/0022-1902(79)80151-7
0.46 | 0.01539222 | 1.11 | 3 | 0.001 | 0.46 | 0 | 50 | 0.27 | 1.8 | 1 | 0 | 0 | 10.1016/0022-1902(79)80151-7
0.47 | 0.01578903 | 1.11 | 3 | 0.001 | 0.47 | 0 | 50 | 0.27 | 1.8 | 1 | 0 | 0 | 10.1016/0022-1902(79)80151-7
0.48 | 0.01618705 | 1.11 | 3 | 0.001 | 0.48 | 0 | 50 | 0.27 | 1.8 | 1 | 0 | 0 | 10.1016/0022-1902(79)80151-7
0.49 | 0.01658624 | 1.11 | 3 | 0.001 | 0.49 | 0 | 50 | 0.27 | 1.8 | 1 | 0 | 0 | 10.1016/0022-1902(79)80151-7
0.5 | 0.01698655 | 1.11 | 3 | 0.001 | 0.5 | 0 | 50 | 0.27 | 1.8 | 1 | 0 | 0 | 10.1016/0022-1902(79)80151-7
0.51 | 0.01738794 | 1.11 | 3 | 0.001 | 0.51 | 0 | 50 | 0.27 | 1.8 | 1 | 0 | 0 | 10.1016/0022-1902(79)80151-7
0.52 | 0.01779036 | 1.11 | 3 | 0.001 | 0.52 | 0 | 50 | 0.27 | 1.8 | 1 | 0 | 0 | 10.1016/0022-1902(79)80151-7
0.53 | 0.01819377 | 1.11 | 3 | 0.001 | 0.53 | 0 | 50 | 0.27 | 1.8 | 1 | 0 | 0 | 10.1016/0022-1902(79)80151-7
0.54 | 0.01859813 | 1.11 | 3 | 0.001 | 0.54 | 0 | 50 | 0.27 | 1.8 | 1 | 0 | 0 | 10.1016/0022-1902(79)80151-7
0.55 | 0.01900341 | 1.11 | 3 | 0.001 | 0.55 | 0 | 50 | 0.27 | 1.8 | 1 | 0 | 0 | 10.1016/0022-1902(79)80151-7
0.56 | 0.01940955 | 1.11 | 3 | 0.001 | 0.56 | 0 | 50 | 0.27 | 1.8 | 1 | 0 | 0 | 10.1016/0022-1902(79)80151-7
0.57 | 0.01981652 | 1.11 | 3 | 0.001 | 0.57 | 0 | 50 | 0.27 | 1.8 | 1 | 0 | 0 | 10.1016/0022-1902(79)80151-7
0.58 | 0.02022428 | 1.11 | 3 | 0.001 | 0.58 | 0 | 50 | 0.27 | 1.8 | 1 | 0 | 0 | 10.1016/0022-1902(79)80151-7
0.59 | 0.02063278 | 1.11 | 3 | 0.001 | 0.59 | 0 | 50 | 0.27 | 1.8 | 1 | 0 | 0 | 10.1016/0022-1902(79)80151-7
0.6 | 0.021042 | 1.11 | 3 | 0.001 | 0.6 | 0 | 50 | 0.27 | 1.8 | 1 | 0 | 0 | 10.1016/0022-1902(79)80151-7
0.61 | 0.02145189 | 1.11 | 3 | 0.001 | 0.61 | 0 | 50 | 0.27 | 1.8 | 1 | 0 | 0 | 10.1016/0022-1902(79)80151-7
0.62 | 0.02186241 | 1.11 | 3 | 0.001 | 0.62 | 0 | 50 | 0.27 | 1.8 | 1 | 0 | 0 | 10.1016/0022-1902(79)80151-7
0.63 | 0.02227353 | 1.11 | 3 | 0.001 | 0.63 | 0 | 50 | 0.27 | 1.8 | 1 | 0 | 0 | 10.1016/0022-1902(79)80151-7
0.64 | 0.0226852 | 1.11 | 3 | 0.001 | 0.64 | 0 | 50 | 0.27 | 1.8 | 1 | 0 | 0 | 10.1016/0022-1902(79)80151-7
0.65 | 0.0230974 | 1.11 | 3 | 0.001 | 0.65 | 0 | 50 | 0.27 | 1.8 | 1 | 0 | 0 | 10.1016/0022-1902(79)80151-7
0.66 | 0.02351008 | 1.11 | 3 | 0.001 | 0.66 | 0 | 50 | 0.27 | 1.8 | 1 | 0 | 0 | 10.1016/0022-1902(79)80151-7
0.67 | 0.02392321 | 1.11 | 3 | 0.001 | 0.67 | 0 | 50 | 0.27 | 1.8 | 1 | 0 | 0 | 10.1016/0022-1902(79)80151-7
0.68 | 0.02433675 | 1.11 | 3 | 0.001 | 0.68 | 0 | 50 | 0.27 | 1.8 | 1 | 0 | 0 | 10.1016/0022-1902(79)80151-7
0.69 | 0.02475066 | 1.11 | 3 | 0.001 | 0.69 | 0 | 50 | 0.27 | 1.8 | 1 | 0 | 0 | 10.1016/0022-1902(79)80151-7
0.7 | 0.02516492 | 1.11 | 3 | 0.001 | 0.7 | 0 | 50 | 0.27 | 1.8 | 1 | 0 | 0 | 10.1016/0022-1902(79)80151-7
0.71 | 0.02557947 | 1.11 | 3 | 0.001 | 0.71 | 0 | 50 | 0.27 | 1.8 | 1 | 0 | 0 | 10.1016/0022-1902(79)80151-7
0.72 | 0.02599429 | 1.11 | 3 | 0.001 | 0.72 | 0 | 50 | 0.27 | 1.8 | 1 | 0 | 0 | 10.1016/0022-1902(79)80151-7
0.73 | 0.02640935 | 1.11 | 3 | 0.001 | 0.73 | 0 | 50 | 0.27 | 1.8 | 1 | 0 | 0 | 10.1016/0022-1902(79)80151-7
0.74 | 0.0268246 | 1.11 | 3 | 0.001 | 0.74 | 0 | 50 | 0.27 | 1.8 | 1 | 0 | 0 | 10.1016/0022-1902(79)80151-7
0.75 | 0.02724001 | 1.11 | 3 | 0.001 | 0.75 | 0 | 50 | 0.27 | 1.8 | 1 | 0 | 0 | 10.1016/0022-1902(79)80151-7
0.76 | 0.02765555 | 1.11 | 3 | 0.001 | 0.76 | 0 | 50 | 0.27 | 1.8 | 1 | 0 | 0 | 10.1016/0022-1902(79)80151-7
0.77 | 0.02807118 | 1.11 | 3 | 0.001 | 0.77 | 0 | 50 | 0.27 | 1.8 | 1 | 0 | 0 | 10.1016/0022-1902(79)80151-7
0.78 | 0.02848686 | 1.11 | 3 | 0.001 | 0.78 | 0 | 50 | 0.27 | 1.8 | 1 | 0 | 0 | 10.1016/0022-1902(79)80151-7
0.79 | 0.02890257 | 1.11 | 3 | 0.001 | 0.79 | 0 | 50 | 0.27 | 1.8 | 1 | 0 | 0 | 10.1016/0022-1902(79)80151-7
0.8 | 0.02931826 | 1.11 | 3 | 0.001 | 0.8 | 0 | 50 | 0.27 | 1.8 | 1 | 0 | 0 | 10.1016/0022-1902(79)80151-7
0.81 | 0.02973391 | 1.11 | 3 | 0.001 | 0.81 | 0 | 50 | 0.27 | 1.8 | 1 | 0 | 0 | 10.1016/0022-1902(79)80151-7
0.82 | 0.03014947 | 1.11 | 3 | 0.001 | 0.82 | 0 | 50 | 0.27 | 1.8 | 1 | 0 | 0 | 10.1016/0022-1902(79)80151-7
0.83 | 0.03056492 | 1.11 | 3 | 0.001 | 0.83 | 0 | 50 | 0.27 | 1.8 | 1 | 0 | 0 | 10.1016/0022-1902(79)80151-7
0.84 | 0.03098021 | 1.11 | 3 | 0.001 | 0.84 | 0 | 50 | 0.27 | 1.8 | 1 | 0 | 0 | 10.1016/0022-1902(79)80151-7
0.85 | 0.03139532 | 1.11 | 3 | 0.001 | 0.85 | 0 | 50 | 0.27 | 1.8 | 1 | 0 | 0 | 10.1016/0022-1902(79)80151-7
0.86 | 0.03181021 | 1.11 | 3 | 0.001 | 0.86 | 0 | 50 | 0.27 | 1.8 | 1 | 0 | 0 | 10.1016/0022-1902(79)80151-7
0.87 | 0.03222485 | 1.11 | 3 | 0.001 | 0.87 | 0 | 50 | 0.27 | 1.8 | 1 | 0 | 0 | 10.1016/0022-1902(79)80151-7
0.88 | 0.0326392 | 1.11 | 3 | 0.001 | 0.88 | 0 | 50 | 0.27 | 1.8 | 1 | 0 | 0 | 10.1016/0022-1902(79)80151-7
0.89 | 0.03305322 | 1.11 | 3 | 0.001 | 0.89 | 0 | 50 | 0.27 | 1.8 | 1 | 0 | 0 | 10.1016/0022-1902(79)80151-7
0.9 | 0.0334669 | 1.11 | 3 | 0.001 | 0.9 | 0 | 50 | 0.27 | 1.8 | 1 | 0 | 0 | 10.1016/0022-1902(79)80151-7
0.91 | 0.03388018 | 1.11 | 3 | 0.001 | 0.91 | 0 | 50 | 0.27 | 1.8 | 1 | 0 | 0 | 10.1016/0022-1902(79)80151-7
0.92 | 0.03429304 | 1.11 | 3 | 0.001 | 0.92 | 0 | 50 | 0.27 | 1.8 | 1 | 0 | 0 | 10.1016/0022-1902(79)80151-7
0.93 | 0.03470544 | 1.11 | 3 | 0.001 | 0.93 | 0 | 50 | 0.27 | 1.8 | 1 | 0 | 0 | 10.1016/0022-1902(79)80151-7
0.94 | 0.03511735 | 1.11 | 3 | 0.001 | 0.94 | 0 | 50 | 0.27 | 1.8 | 1 | 0 | 0 | 10.1016/0022-1902(79)80151-7
0.95 | 0.03552874 | 1.11 | 3 | 0.001 | 0.95 | 0 | 50 | 0.27 | 1.8 | 1 | 0 | 0 | 10.1016/0022-1902(79)80151-7
0.96 | 0.03593957 | 1.11 | 3 | 0.001 | 0.96 | 0 | 50 | 0.27 | 1.8 | 1 | 0 | 0 | 10.1016/0022-1902(79)80151-7
0.97 | 0.0363498 | 1.11 | 3 | 0.001 | 0.97 | 0 | 50 | 0.27 | 1.8 | 1 | 0 | 0 | 10.1016/0022-1902(79)80151-7
0.98 | 0.03675942 | 1.11 | 3 | 0.001 | 0.98 | 0 | 50 | 0.27 | 1.8 | 1 | 0 | 0 | 10.1016/0022-1902(79)80151-7
0.99 | 0.03716837 | 1.11 | 3 | 0.001 | 0.99 | 0 | 50 | 0.27 | 1.8 | 1 | 0 | 0 | 10.1016/0022-1902(79)80151-7
1 | 0.03757664 | 1.11 | 3 | 0.001 | 1 | 0 | 50 | 0.27 | 1.8 | 1 | 0 | 0 | 10.1016/0022-1902(79)80151-7
1.01 | 0.03798418 | 1.11 | 3 | 0.001 | 1.01 | 0 | 50 | 0.27 | 1.8 | 1 | 0 | 0 | 10.1016/0022-1902(79)80151-7
1.02 | 0.03839096 | 1.11 | 3 | 0.001 | 1.02 | 0 | 50 | 0.27 | 1.8 | 1 | 0 | 0 | 10.1016/0022-1902(79)80151-7
1.03 | 0.03879695 | 1.11 | 3 | 0.001 | 1.03 | 0 | 50 | 0.27 | 1.8 | 1 | 0 | 0 | 10.1016/0022-1902(79)80151-7
1.04 | 0.03920212 | 1.11 | 3 | 0.001 | 1.04 | 0 | 50 | 0.27 | 1.8 | 1 | 0 | 0 | 10.1016/0022-1902(79)80151-7
1.05 | 0.03960643 | 1.11 | 3 | 0.001 | 1.05 | 0 | 50 | 0.27 | 1.8 | 1 | 0 | 0 | 10.1016/0022-1902(79)80151-7
1.06 | 0.04000985 | 1.11 | 3 | 0.001 | 1.06 | 0 | 50 | 0.27 | 1.8 | 1 | 0 | 0 | 10.1016/0022-1902(79)80151-7
1.07 | 0.04041235 | 1.11 | 3 | 0.001 | 1.07 | 0 | 50 | 0.27 | 1.8 | 1 | 0 | 0 | 10.1016/0022-1902(79)80151-7
1.08 | 0.0408139 | 1.11 | 3 | 0.001 | 1.08 | 0 | 50 | 0.27 | 1.8 | 1 | 0 | 0 | 10.1016/0022-1902(79)80151-7
1.09 | 0.04121446 | 1.11 | 3 | 0.001 | 1.09 | 0 | 50 | 0.27 | 1.8 | 1 | 0 | 0 | 10.1016/0022-1902(79)80151-7
1.1 | 0.041614 | 1.11 | 3 | 0.001 | 1.1 | 0 | 50 | 0.27 | 1.8 | 1 | 0 | 0 | 10.1016/0022-1902(79)80151-7
1.11 | 0.04201248 | 1.11 | 3 | 0.001 | 1.11 | 0 | 50 | 0.27 | 1.8 | 1 | 0 | 0 | 10.1016/0022-1902(79)80151-7
1.12 | 0.04240988 | 1.11 | 3 | 0.001 | 1.12 | 0 | 50 | 0.27 | 1.8 | 1 | 0 | 0 | 10.1016/0022-1902(79)80151-7
1.13 | 0.04280617 | 1.11 | 3 | 0.001 | 1.13 | 0 | 50 | 0.27 | 1.8 | 1 | 0 | 0 | 10.1016/0022-1902(79)80151-7
1.14 | 0.04320131 | 1.11 | 3 | 0.001 | 1.14 | 0 | 50 | 0.27 | 1.8 | 1 | 0 | 0 | 10.1016/0022-1902(79)80151-7
1.15 | 0.04359527 | 1.11 | 3 | 0.001 | 1.15 | 0 | 50 | 0.27 | 1.8 | 1 | 0 | 0 | 10.1016/0022-1902(79)80151-7
1.16 | 0.04398801 | 1.11 | 3 | 0.001 | 1.16 | 0 | 50 | 0.27 | 1.8 | 1 | 0 | 0 | 10.1016/0022-1902(79)80151-7
1.17 | 0.04437952 | 1.11 | 3 | 0.001 | 1.17 | 0 | 50 | 0.27 | 1.8 | 1 | 0 | 0 | 10.1016/0022-1902(79)80151-7
1.18 | 0.04476974 | 1.11 | 3 | 0.001 | 1.18 | 0 | 50 | 0.27 | 1.8 | 1 | 0 | 0 | 10.1016/0022-1902(79)80151-7
1.19 | 0.04515866 | 1.11 | 3 | 0.001 | 1.19 | 0 | 50 | 0.27 | 1.8 | 1 | 0 | 0 | 10.1016/0022-1902(79)80151-7
1.2 | 0.04554625 | 1.11 | 3 | 0.001 | 1.2 | 0 | 50 | 0.27 | 1.8 | 1 | 0 | 0 | 10.1016/0022-1902(79)80151-7
1.21 | 0.04593246 | 1.11 | 3 | 0.001 | 1.21 | 0 | 50 | 0.27 | 1.8 | 1 | 0 | 0 | 10.1016/0022-1902(79)80151-7
1.22 | 0.04631728 | 1.11 | 3 | 0.001 | 1.22 | 0 | 50 | 0.27 | 1.8 | 1 | 0 | 0 | 10.1016/0022-1902(79)80151-7
1.23 | 0.04670067 | 1.11 | 3 | 0.001 | 1.23 | 0 | 50 | 0.27 | 1.8 | 1 | 0 | 0 | 10.1016/0022-1902(79)80151-7
1.24 | 0.04708259 | 1.11 | 3 | 0.001 | 1.24 | 0 | 50 | 0.27 | 1.8 | 1 | 0 | 0 | 10.1016/0022-1902(79)80151-7
1.25 | 0.04746303 | 1.11 | 3 | 0.001 | 1.25 | 0 | 50 | 0.27 | 1.8 | 1 | 0 | 0 | 10.1016/0022-1902(79)80151-7
1.26 | 0.04784194 | 1.11 | 3 | 0.001 | 1.26 | 0 | 50 | 0.27 | 1.8 | 1 | 0 | 0 | 10.1016/0022-1902(79)80151-7
1.27 | 0.0482193 | 1.11 | 3 | 0.001 | 1.27 | 0 | 50 | 0.27 | 1.8 | 1 | 0 | 0 | 10.1016/0022-1902(79)80151-7
1.28 | 0.04859508 | 1.11 | 3 | 0.001 | 1.28 | 0 | 50 | 0.27 | 1.8 | 1 | 0 | 0 | 10.1016/0022-1902(79)80151-7
1.29 | 0.04896925 | 1.11 | 3 | 0.001 | 1.29 | 0 | 50 | 0.27 | 1.8 | 1 | 0 | 0 | 10.1016/0022-1902(79)80151-7
1.3 | 0.04934178 | 1.11 | 3 | 0.001 | 1.3 | 0 | 50 | 0.27 | 1.8 | 1 | 0 | 0 | 10.1016/0022-1902(79)80151-7
1.31 | 0.04971264 | 1.11 | 3 | 0.001 | 1.31 | 0 | 50 | 0.27 | 1.8 | 1 | 0 | 0 | 10.1016/0022-1902(79)80151-7
1.32 | 0.05008181 | 1.11 | 3 | 0.001 | 1.32 | 0 | 50 | 0.27 | 1.8 | 1 | 0 | 0 | 10.1016/0022-1902(79)80151-7
1.33 | 0.05044924 | 1.11 | 3 | 0.001 | 1.33 | 0 | 50 | 0.27 | 1.8 | 1 | 0 | 0 | 10.1016/0022-1902(79)80151-7
1.34 | 0.05081493 | 1.11 | 3 | 0.001 | 1.34 | 0 | 50 | 0.27 | 1.8 | 1 | 0 | 0 | 10.1016/0022-1902(79)80151-7
1.35 | 0.05117882 | 1.11 | 3 | 0.001 | 1.35 | 0 | 50 | 0.27 | 1.8 | 1 | 0 | 0 | 10.1016/0022-1902(79)80151-7
1.36 | 0.05154091 | 1.11 | 3 | 0.001 | 1.36 | 0 | 50 | 0.27 | 1.8 | 1 | 0 | 0 | 10.1016/0022-1902(79)80151-7
1.37 | 0.05190116 | 1.11 | 3 | 0.001 | 1.37 | 0 | 50 | 0.27 | 1.8 | 1 | 0 | 0 | 10.1016/0022-1902(79)80151-7
1.38 | 0.05225954 | 1.11 | 3 | 0.001 | 1.38 | 0 | 50 | 0.27 | 1.8 | 1 | 0 | 0 | 10.1016/0022-1902(79)80151-7
1.39 | 0.05261602 | 1.11 | 3 | 0.001 | 1.39 | 0 | 50 | 0.27 | 1.8 | 1 | 0 | 0 | 10.1016/0022-1902(79)80151-7
1.4 | 0.05297058 | 1.11 | 3 | 0.001 | 1.4 | 0 | 50 | 0.27 | 1.8 | 1 | 0 | 0 | 10.1016/0022-1902(79)80151-7
1.41 | 0.0533232 | 1.11 | 3 | 0.001 | 1.41 | 0 | 50 | 0.27 | 1.8 | 1 | 0 | 0 | 10.1016/0022-1902(79)80151-7
1.42 | 0.05367384 | 1.11 | 3 | 0.001 | 1.42 | 0 | 50 | 0.27 | 1.8 | 1 | 0 | 0 | 10.1016/0022-1902(79)80151-7
1.43 | 0.05402248 | 1.11 | 3 | 0.001 | 1.43 | 0 | 50 | 0.27 | 1.8 | 1 | 0 | 0 | 10.1016/0022-1902(79)80151-7
1.44 | 0.0543691 | 1.11 | 3 | 0.001 | 1.44 | 0 | 50 | 0.27 | 1.8 | 1 | 0 | 0 | 10.1016/0022-1902(79)80151-7
1.45 | 0.05471366 | 1.11 | 3 | 0.001 | 1.45 | 0 | 50 | 0.27 | 1.8 | 1 | 0 | 0 | 10.1016/0022-1902(79)80151-7
1.46 | 0.05505614 | 1.11 | 3 | 0.001 | 1.46 | 0 | 50 | 0.27 | 1.8 | 1 | 0 | 0 | 10.1016/0022-1902(79)80151-7
1.47 | 0.05539652 | 1.11 | 3 | 0.001 | 1.47 | 0 | 50 | 0.27 | 1.8 | 1 | 0 | 0 | 10.1016/0022-1902(79)80151-7
1.48 | 0.05573478 | 1.11 | 3 | 0.001 | 1.48 | 0 | 50 | 0.27 | 1.8 | 1 | 0 | 0 | 10.1016/0022-1902(79)80151-7
1.49 | 0.05607088 | 1.11 | 3 | 0.001 | 1.49 | 0 | 50 | 0.27 | 1.8 | 1 | 0 | 0 | 10.1016/0022-1902(79)80151-7
1.5 | 0.05640481 | 1.11 | 3 | 0.001 | 1.5 | 0 | 50 | 0.27 | 1.8 | 1 | 0 | 0 | 10.1016/0022-1902(79)80151-7
1.51 | 0.05673654 | 1.11 | 3 | 0.001 | 1.51 | 0 | 50 | 0.27 | 1.8 | 1 | 0 | 0 | 10.1016/0022-1902(79)80151-7
1.52 | 0.05706604 | 1.11 | 3 | 0.001 | 1.52 | 0 | 50 | 0.27 | 1.8 | 1 | 0 | 0 | 10.1016/0022-1902(79)80151-7
1.53 | 0.0573933 | 1.11 | 3 | 0.001 | 1.53 | 0 | 50 | 0.27 | 1.8 | 1 | 0 | 0 | 10.1016/0022-1902(79)80151-7
1.54 | 0.05771829 | 1.11 | 3 | 0.001 | 1.54 | 0 | 50 | 0.27 | 1.8 | 1 | 0 | 0 | 10.1016/0022-1902(79)80151-7
1.55 | 0.05804099 | 1.11 | 3 | 0.001 | 1.55 | 0 | 50 | 0.27 | 1.8 | 1 | 0 | 0 | 10.1016/0022-1902(79)80151-7
1.56 | 0.05836138 | 1.11 | 3 | 0.001 | 1.56 | 0 | 50 | 0.27 | 1.8 | 1 | 0 | 0 | 10.1016/0022-1902(79)80151-7
1.57 | 0.05867943 | 1.11 | 3 | 0.001 | 1.57 | 0 | 50 | 0.27 | 1.8 | 1 | 0 | 0 | 10.1016/0022-1902(79)80151-7
1.58 | 0.05899512 | 1.11 | 3 | 0.001 | 1.58 | 0 | 50 | 0.27 | 1.8 | 1 | 0 | 0 | 10.1016/0022-1902(79)80151-7
1.59 | 0.05930844 | 1.11 | 3 | 0.001 | 1.59 | 0 | 50 | 0.27 | 1.8 | 1 | 0 | 0 | 10.1016/0022-1902(79)80151-7
1.6 | 0.05961937 | 1.11 | 3 | 0.001 | 1.6 | 0 | 50 | 0.27 | 1.8 | 1 | 0 | 0 | 10.1016/0022-1902(79)80151-7
1.61 | 0.05992787 | 1.11 | 3 | 0.001 | 1.61 | 0 | 50 | 0.27 | 1.8 | 1 | 0 | 0 | 10.1016/0022-1902(79)80151-7
1.62 | 0.06023394 | 1.11 | 3 | 0.001 | 1.62 | 0 | 50 | 0.27 | 1.8 | 1 | 0 | 0 | 10.1016/0022-1902(79)80151-7
1.63 | 0.06053755 | 1.11 | 3 | 0.001 | 1.63 | 0 | 50 | 0.27 | 1.8 | 1 | 0 | 0 | 10.1016/0022-1902(79)80151-7
1.64 | 0.06083868 | 1.11 | 3 | 0.001 | 1.64 | 0 | 50 | 0.27 | 1.8 | 1 | 0 | 0 | 10.1016/0022-1902(79)80151-7
1.65 | 0.06113732 | 1.11 | 3 | 0.001 | 1.65 | 0 | 50 | 0.27 | 1.8 | 1 | 0 | 0 | 10.1016/0022-1902(79)80151-7
1.66 | 0.06143345 | 1.11 | 3 | 0.001 | 1.66 | 0 | 50 | 0.27 | 1.8 | 1 | 0 | 0 | 10.1016/0022-1902(79)80151-7
1.67 | 0.06172705 | 1.11 | 3 | 0.001 | 1.67 | 0 | 50 | 0.27 | 1.8 | 1 | 0 | 0 | 10.1016/0022-1902(79)80151-7
1.68 | 0.0620181 | 1.11 | 3 | 0.001 | 1.68 | 0 | 50 | 0.27 | 1.8 | 1 | 0 | 0 | 10.1016/0022-1902(79)80151-7
1.69 | 0.06230658 | 1.11 | 3 | 0.001 | 1.69 | 0 | 50 | 0.27 | 1.8 | 1 | 0 | 0 | 10.1016/0022-1902(79)80151-7
1.7 | 0.06259248 | 1.11 | 3 | 0.001 | 1.7 | 0 | 50 | 0.27 | 1.8 | 1 | 0 | 0 | 10.1016/0022-1902(79)80151-7
1.71 | 0.06287579 | 1.11 | 3 | 0.001 | 1.71 | 0 | 50 | 0.27 | 1.8 | 1 | 0 | 0 | 10.1016/0022-1902(79)80151-7
1.72 | 0.06315648 | 1.11 | 3 | 0.001 | 1.72 | 0 | 50 | 0.27 | 1.8 | 1 | 0 | 0 | 10.1016/0022-1902(79)80151-7
1.73 | 0.06343454 | 1.11 | 3 | 0.001 | 1.73 | 0 | 50 | 0.27 | 1.8 | 1 | 0 | 0 | 10.1016/0022-1902(79)80151-7
1.74 | 0.06370996 | 1.11 | 3 | 0.001 | 1.74 | 0 | 50 | 0.27 | 1.8 | 1 | 0 | 0 | 10.1016/0022-1902(79)80151-7
1.75 | 0.06398273 | 1.11 | 3 | 0.001 | 1.75 | 0 | 50 | 0.27 | 1.8 | 1 | 0 | 0 | 10.1016/0022-1902(79)80151-7
1.76 | 0.06425281 | 1.11 | 3 | 0.001 | 1.76 | 0 | 50 | 0.27 | 1.8 | 1 | 0 | 0 | 10.1016/0022-1902(79)80151-7
1.77 | 0.06452022 | 1.11 | 3 | 0.001 | 1.77 | 0 | 50 | 0.27 | 1.8 | 1 | 0 | 0 | 10.1016/0022-1902(79)80151-7
1.78 | 0.06478492 | 1.11 | 3 | 0.001 | 1.78 | 0 | 50 | 0.27 | 1.8 | 1 | 0 | 0 | 10.1016/0022-1902(79)80151-7
1.79 | 0.06504691 | 1.11 | 3 | 0.001 | 1.79 | 0 | 50 | 0.27 | 1.8 | 1 | 0 | 0 | 10.1016/0022-1902(79)80151-7
1.8 | 0.06530618 | 1.11 | 3 | 0.001 | 1.8 | 0 | 50 | 0.27 | 1.8 | 1 | 0 | 0 | 10.1016/0022-1902(79)80151-7
1.81 | 0.06556271 | 1.11 | 3 | 0.001 | 1.81 | 0 | 50 | 0.27 | 1.8 | 1 | 0 | 0 | 10.1016/0022-1902(79)80151-7
1.82 | 0.0658165 | 1.11 | 3 | 0.001 | 1.82 | 0 | 50 | 0.27 | 1.8 | 1 | 0 | 0 | 10.1016/0022-1902(79)80151-7
1.83 | 0.06606752 | 1.11 | 3 | 0.001 | 1.83 | 0 | 50 | 0.27 | 1.8 | 1 | 0 | 0 | 10.1016/0022-1902(79)80151-7
1.84 | 0.06631578 | 1.11 | 3 | 0.001 | 1.84 | 0 | 50 | 0.27 | 1.8 | 1 | 0 | 0 | 10.1016/0022-1902(79)80151-7
1.85 | 0.06656125 | 1.11 | 3 | 0.001 | 1.85 | 0 | 50 | 0.27 | 1.8 | 1 | 0 | 0 | 10.1016/0022-1902(79)80151-7
1.86 | 0.06680394 | 1.11 | 3 | 0.001 | 1.86 | 0 | 50 | 0.27 | 1.8 | 1 | 0 | 0 | 10.1016/0022-1902(79)80151-7
1.87 | 0.06704383 | 1.11 | 3 | 0.001 | 1.87 | 0 | 50 | 0.27 | 1.8 | 1 | 0 | 0 | 10.1016/0022-1902(79)80151-7
1.88 | 0.06728091 | 1.11 | 3 | 0.001 | 1.88 | 0 | 50 | 0.27 | 1.8 | 1 | 0 | 0 | 10.1016/0022-1902(79)80151-7
1.89 | 0.06751518 | 1.11 | 3 | 0.001 | 1.89 | 0 | 50 | 0.27 | 1.8 | 1 | 0 | 0 | 10.1016/0022-1902(79)80151-7
1.9 | 0.06774662 | 1.11 | 3 | 0.001 | 1.9 | 0 | 50 | 0.27 | 1.8 | 1 | 0 | 0 | 10.1016/0022-1902(79)80151-7
1.91 | 0.06797523 | 1.11 | 3 | 0.001 | 1.91 | 0 | 50 | 0.27 | 1.8 | 1 | 0 | 0 | 10.1016/0022-1902(79)80151-7
1.92 | 0.06820101 | 1.11 | 3 | 0.001 | 1.92 | 0 | 50 | 0.27 | 1.8 | 1 | 0 | 0 | 10.1016/0022-1902(79)80151-7
1.93 | 0.06842394 | 1.11 | 3 | 0.001 | 1.93 | 0 | 50 | 0.27 | 1.8 | 1 | 0 | 0 | 10.1016/0022-1902(79)80151-7
1.94 | 0.06864402 | 1.11 | 3 | 0.001 | 1.94 | 0 | 50 | 0.27 | 1.8 | 1 | 0 | 0 | 10.1016/0022-1902(79)80151-7
1.95 | 0.06886124 | 1.11 | 3 | 0.001 | 1.95 | 0 | 50 | 0.27 | 1.8 | 1 | 0 | 0 | 10.1016/0022-1902(79)80151-7
1.96 | 0.0690756 | 1.11 | 3 | 0.001 | 1.96 | 0 | 50 | 0.27 | 1.8 | 1 | 0 | 0 | 10.1016/0022-1902(79)80151-7
1.97 | 0.0692871 | 1.11 | 3 | 0.001 | 1.97 | 0 | 50 | 0.27 | 1.8 | 1 | 0 | 0 | 10.1016/0022-1902(79)80151-7
1.98 | 0.06949572 | 1.11 | 3 | 0.001 | 1.98 | 0 | 50 | 0.27 | 1.8 | 1 | 0 | 0 | 10.1016/0022-1902(79)80151-7
1.99 | 0.06970147 | 1.11 | 3 | 0.001 | 1.99 | 0 | 50 | 0.27 | 1.8 | 1 | 0 | 0 | 10.1016/0022-1902(79)80151-7
2 | 0.06990434 | 1.11 | 3 | 0.001 | 2 | 0 | 50 | 0.27 | 1.8 | 1 | 0 | 0 | 10.1016/0022-1902(79)80151-7
2.01 | 0.07010434 | 1.11 | 3 | 0.001 | 2.01 | 0 | 50 | 0.27 | 1.8 | 1 | 0 | 0 | 10.1016/0022-1902(79)80151-7
2.02 | 0.07030144 | 1.11 | 3 | 0.001 | 2.02 | 0 | 50 | 0.27 | 1.8 | 1 | 0 | 0 | 10.1016/0022-1902(79)80151-7
2.03 | 0.07049567 | 1.11 | 3 | 0.001 | 2.03 | 0 | 50 | 0.27 | 1.8 | 1 | 0 | 0 | 10.1016/0022-1902(79)80151-7
2.04 | 0.070687 | 1.11 | 3 | 0.001 | 2.04 | 0 | 50 | 0.27 | 1.8 | 1 | 0 | 0 | 10.1016/0022-1902(79)80151-7
2.05 | 0.07087545 | 1.11 | 3 | 0.001 | 2.05 | 0 | 50 | 0.27 | 1.8 | 1 | 0 | 0 | 10.1016/0022-1902(79)80151-7
2.06 | 0.07106101 | 1.11 | 3 | 0.001 | 2.06 | 0 | 50 | 0.27 | 1.8 | 1 | 0 | 0 | 10.1016/0022-1902(79)80151-7
2.07 | 0.07124367 | 1.11 | 3 | 0.001 | 2.07 | 0 | 50 | 0.27 | 1.8 | 1 | 0 | 0 | 10.1016/0022-1902(79)80151-7
2.08 | 0.07142345 | 1.11 | 3 | 0.001 | 2.08 | 0 | 50 | 0.27 | 1.8 | 1 | 0 | 0 | 10.1016/0022-1902(79)80151-7
2.09 | 0.07160034 | 1.11 | 3 | 0.001 | 2.09 | 0 | 50 | 0.27 | 1.8 | 1 | 0 | 0 | 10.1016/0022-1902(79)80151-7
2.1 | 0.07177434 | 1.11 | 3 | 0.001 | 2.1 | 0 | 50 | 0.27 | 1.8 | 1 | 0 | 0 | 10.1016/0022-1902(79)80151-7
2.11 | 0.07194545 | 1.11 | 3 | 0.001 | 2.11 | 0 | 50 | 0.27 | 1.8 | 1 | 0 | 0 | 10.1016/0022-1902(79)80151-7
2.12 | 0.07211368 | 1.11 | 3 | 0.001 | 2.12 | 0 | 50 | 0.27 | 1.8 | 1 | 0 | 0 | 10.1016/0022-1902(79)80151-7
2.13 | 0.07227902 | 1.11 | 3 | 0.001 | 2.13 | 0 | 50 | 0.27 | 1.8 | 1 | 0 | 0 | 10.1016/0022-1902(79)80151-7
2.14 | 0.07244148 | 1.11 | 3 | 0.001 | 2.14 | 0 | 50 | 0.27 | 1.8 | 1 | 0 | 0 | 10.1016/0022-1902(79)80151-7
2.15 | 0.07260106 | 1.11 | 3 | 0.001 | 2.15 | 0 | 50 | 0.27 | 1.8 | 1 | 0 | 0 | 10.1016/0022-1902(79)80151-7
2.16 | 0.07275777 | 1.11 | 3 | 0.001 | 2.16 | 0 | 50 | 0.27 | 1.8 | 1 | 0 | 0 | 10.1016/0022-1902(79)80151-7
2.17 | 0.07291161 | 1.11 | 3 | 0.001 | 2.17 | 0 | 50 | 0.27 | 1.8 | 1 | 0 | 0 | 10.1016/0022-1902(79)80151-7
2.18 | 0.07306258 | 1.11 | 3 | 0.001 | 2.18 | 0 | 50 | 0.27 | 1.8 | 1 | 0 | 0 | 10.1016/0022-1902(79)80151-7
2.19 | 0.07321069 | 1.11 | 3 | 0.001 | 2.19 | 0 | 50 | 0.27 | 1.8 | 1 | 0 | 0 | 10.1016/0022-1902(79)80151-7
2.2 | 0.07335594 | 1.11 | 3 | 0.001 | 2.2 | 0 | 50 | 0.27 | 1.8 | 1 | 0 | 0 | 10.1016/0022-1902(79)80151-7
2.21 | 0.07349834 | 1.11 | 3 | 0.001 | 2.21 | 0 | 50 | 0.27 | 1.8 | 1 | 0 | 0 | 10.1016/0022-1902(79)80151-7
2.22 | 0.0736379 | 1.11 | 3 | 0.001 | 2.22 | 0 | 50 | 0.27 | 1.8 | 1 | 0 | 0 | 10.1016/0022-1902(79)80151-7
2.23 | 0.07377461 | 1.11 | 3 | 0.001 | 2.23 | 0 | 50 | 0.27 | 1.8 | 1 | 0 | 0 | 10.1016/0022-1902(79)80151-7
2.24 | 0.07390849 | 1.11 | 3 | 0.001 | 2.24 | 0 | 50 | 0.27 | 1.8 | 1 | 0 | 0 | 10.1016/0022-1902(79)80151-7
2.25 | 0.07403954 | 1.11 | 3 | 0.001 | 2.25 | 0 | 50 | 0.27 | 1.8 | 1 | 0 | 0 | 10.1016/0022-1902(79)80151-7
2.26 | 0.07416777 | 1.11 | 3 | 0.001 | 2.26 | 0 | 50 | 0.27 | 1.8 | 1 | 0 | 0 | 10.1016/0022-1902(79)80151-7
2.27 | 0.07429319 | 1.11 | 3 | 0.001 | 2.27 | 0 | 50 | 0.27 | 1.8 | 1 | 0 | 0 | 10.1016/0022-1902(79)80151-7
2.28 | 0.0744158 | 1.11 | 3 | 0.001 | 2.28 | 0 | 50 | 0.27 | 1.8 | 1 | 0 | 0 | 10.1016/0022-1902(79)80151-7
2.29 | 0.07453562 | 1.11 | 3 | 0.001 | 2.29 | 0 | 50 | 0.27 | 1.8 | 1 | 0 | 0 | 10.1016/0022-1902(79)80151-7
2.3 | 0.07465264 | 1.11 | 3 | 0.001 | 2.3 | 0 | 50 | 0.27 | 1.8 | 1 | 0 | 0 | 10.1016/0022-1902(79)80151-7
2.31 | 0.07476689 | 1.11 | 3 | 0.001 | 2.31 | 0 | 50 | 0.27 | 1.8 | 1 | 0 | 0 | 10.1016/0022-1902(79)80151-7
2.32 | 0.07487837 | 1.11 | 3 | 0.001 | 2.32 | 0 | 50 | 0.27 | 1.8 | 1 | 0 | 0 | 10.1016/0022-1902(79)80151-7
2.33 | 0.07498709 | 1.11 | 3 | 0.001 | 2.33 | 0 | 50 | 0.27 | 1.8 | 1 | 0 | 0 | 10.1016/0022-1902(79)80151-7
2.34 | 0.07509306 | 1.11 | 3 | 0.001 | 2.34 | 0 | 50 | 0.27 | 1.8 | 1 | 0 | 0 | 10.1016/0022-1902(79)80151-7
2.35 | 0.07519629 | 1.11 | 3 | 0.001 | 2.35 | 0 | 50 | 0.27 | 1.8 | 1 | 0 | 0 | 10.1016/0022-1902(79)80151-7
2.36 | 0.07529679 | 1.11 | 3 | 0.001 | 2.36 | 0 | 50 | 0.27 | 1.8 | 1 | 0 | 0 | 10.1016/0022-1902(79)80151-7
2.37 | 0.07539457 | 1.11 | 3 | 0.001 | 2.37 | 0 | 50 | 0.27 | 1.8 | 1 | 0 | 0 | 10.1016/0022-1902(79)80151-7
2.38 | 0.07548964 | 1.11 | 3 | 0.001 | 2.38 | 0 | 50 | 0.27 | 1.8 | 1 | 0 | 0 | 10.1016/0022-1902(79)80151-7
2.39 | 0.07558202 | 1.11 | 3 | 0.001 | 2.39 | 0 | 50 | 0.27 | 1.8 | 1 | 0 | 0 | 10.1016/0022-1902(79)80151-7
2.4 | 0.07567171 | 1.11 | 3 | 0.001 | 2.4 | 0 | 50 | 0.27 | 1.8 | 1 | 0 | 0 | 10.1016/0022-1902(79)80151-7
2.41 | 0.07575873 | 1.11 | 3 | 0.001 | 2.41 | 0 | 50 | 0.27 | 1.8 | 1 | 0 | 0 | 10.1016/0022-1902(79)80151-7
2.42 | 0.07584309 | 1.11 | 3 | 0.001 | 2.42 | 0 | 50 | 0.27 | 1.8 | 1 | 0 | 0 | 10.1016/0022-1902(79)80151-7
2.43 | 0.0759248 | 1.11 | 3 | 0.001 | 2.43 | 0 | 50 | 0.27 | 1.8 | 1 | 0 | 0 | 10.1016/0022-1902(79)80151-7
2.44 | 0.07600388 | 1.11 | 3 | 0.001 | 2.44 | 0 | 50 | 0.27 | 1.8 | 1 | 0 | 0 | 10.1016/0022-1902(79)80151-7
2.45 | 0.07608033 | 1.11 | 3 | 0.001 | 2.45 | 0 | 50 | 0.27 | 1.8 | 1 | 0 | 0 | 10.1016/0022-1902(79)80151-7
2.46 | 0.07615418 | 1.11 | 3 | 0.001 | 2.46 | 0 | 50 | 0.27 | 1.8 | 1 | 0 | 0 | 10.1016/0022-1902(79)80151-7
2.47 | 0.07622543 | 1.11 | 3 | 0.001 | 2.47 | 0 | 50 | 0.27 | 1.8 | 1 | 0 | 0 | 10.1016/0022-1902(79)80151-7
2.48 | 0.0762941 | 1.11 | 3 | 0.001 | 2.48 | 0 | 50 | 0.27 | 1.8 | 1 | 0 | 0 | 10.1016/0022-1902(79)80151-7
2.49 | 0.07636021 | 1.11 | 3 | 0.001 | 2.49 | 0 | 50 | 0.27 | 1.8 | 1 | 0 | 0 | 10.1016/0022-1902(79)80151-7
2.5 | 0.07642376 | 1.11 | 3 | 0.001 | 2.5 | 0 | 50 | 0.27 | 1.8 | 1 | 0 | 0 | 10.1016/0022-1902(79)80151-7
2.51 | 0.07648477 | 1.11 | 3 | 0.001 | 2.51 | 0 | 50 | 0.27 | 1.8 | 1 | 0 | 0 | 10.1016/0022-1902(79)80151-7
2.52 | 0.07654327 | 1.11 | 3 | 0.001 | 2.52 | 0 | 50 | 0.27 | 1.8 | 1 | 0 | 0 | 10.1016/0022-1902(79)80151-7
2.53 | 0.07659925 | 1.11 | 3 | 0.001 | 2.53 | 0 | 50 | 0.27 | 1.8 | 1 | 0 | 0 | 10.1016/0022-1902(79)80151-7
2.54 | 0.07665274 | 1.11 | 3 | 0.001 | 2.54 | 0 | 50 | 0.27 | 1.8 | 1 | 0 | 0 | 10.1016/0022-1902(79)80151-7
2.55 | 0.07670376 | 1.11 | 3 | 0.001 | 2.55 | 0 | 50 | 0.27 | 1.8 | 1 | 0 | 0 | 10.1016/0022-1902(79)80151-7
2.56 | 0.07675231 | 1.11 | 3 | 0.001 | 2.56 | 0 | 50 | 0.27 | 1.8 | 1 | 0 | 0 | 10.1016/0022-1902(79)80151-7
2.57 | 0.07679842 | 1.11 | 3 | 0.001 | 2.57 | 0 | 50 | 0.27 | 1.8 | 1 | 0 | 0 | 10.1016/0022-1902(79)80151-7
2.58 | 0.0768421 | 1.11 | 3 | 0.001 | 2.58 | 0 | 50 | 0.27 | 1.8 | 1 | 0 | 0 | 10.1016/0022-1902(79)80151-7
2.59 | 0.07688337 | 1.11 | 3 | 0.001 | 2.59 | 0 | 50 | 0.27 | 1.8 | 1 | 0 | 0 | 10.1016/0022-1902(79)80151-7
2.6 | 0.07692224 | 1.11 | 3 | 0.001 | 2.6 | 0 | 50 | 0.27 | 1.8 | 1 | 0 | 0 | 10.1016/0022-1902(79)80151-7
2.61 | 0.07695873 | 1.11 | 3 | 0.001 | 2.61 | 0 | 50 | 0.27 | 1.8 | 1 | 0 | 0 | 10.1016/0022-1902(79)80151-7
2.62 | 0.07699286 | 1.11 | 3 | 0.001 | 2.62 | 0 | 50 | 0.27 | 1.8 | 1 | 0 | 0 | 10.1016/0022-1902(79)80151-7
2.63 | 0.07702464 | 1.11 | 3 | 0.001 | 2.63 | 0 | 50 | 0.27 | 1.8 | 1 | 0 | 0 | 10.1016/0022-1902(79)80151-7
2.64 | 0.0770541 | 1.11 | 3 | 0.001 | 2.64 | 0 | 50 | 0.27 | 1.8 | 1 | 0 | 0 | 10.1016/0022-1902(79)80151-7
2.65 | 0.07708124 | 1.11 | 3 | 0.001 | 2.65 | 0 | 50 | 0.27 | 1.8 | 1 | 0 | 0 | 10.1016/0022-1902(79)80151-7
2.66 | 0.07710609 | 1.11 | 3 | 0.001 | 2.66 | 0 | 50 | 0.27 | 1.8 | 1 | 0 | 0 | 10.1016/0022-1902(79)80151-7
2.67 | 0.07712866 | 1.11 | 3 | 0.001 | 2.67 | 0 | 50 | 0.27 | 1.8 | 1 | 0 | 0 | 10.1016/0022-1902(79)80151-7
2.68 | 0.07714898 | 1.11 | 3 | 0.001 | 2.68 | 0 | 50 | 0.27 | 1.8 | 1 | 0 | 0 | 10.1016/0022-1902(79)80151-7
2.69 | 0.07716705 | 1.11 | 3 | 0.001 | 2.69 | 0 | 50 | 0.27 | 1.8 | 1 | 0 | 0 | 10.1016/0022-1902(79)80151-7
2.7 | 0.0771829 | 1.11 | 3 | 0.001 | 2.7 | 0 | 50 | 0.27 | 1.8 | 1 | 0 | 0 | 10.1016/0022-1902(79)80151-7
2.71 | 0.07719655 | 1.11 | 3 | 0.001 | 2.71 | 0 | 50 | 0.27 | 1.8 | 1 | 0 | 0 | 10.1016/0022-1902(79)80151-7
2.72 | 0.07720801 | 1.11 | 3 | 0.001 | 2.72 | 0 | 50 | 0.27 | 1.8 | 1 | 0 | 0 | 10.1016/0022-1902(79)80151-7
2.73 | 0.0772173 | 1.11 | 3 | 0.001 | 2.73 | 0 | 50 | 0.27 | 1.8 | 1 | 0 | 0 | 10.1016/0022-1902(79)80151-7
2.74 | 0.07722445 | 1.11 | 3 | 0.001 | 2.74 | 0 | 50 | 0.27 | 1.8 | 1 | 0 | 0 | 10.1016/0022-1902(79)80151-7
2.75 | 0.07722946 | 1.11 | 3 | 0.001 | 2.75 | 0 | 50 | 0.27 | 1.8 | 1 | 0 | 0 | 10.1016/0022-1902(79)80151-7
2.76 | 0.07723236 | 1.11 | 3 | 0.001 | 2.76 | 0 | 50 | 0.27 | 1.8 | 1 | 0 | 0 | 10.1016/0022-1902(79)80151-7
2.77 | 0.07723317 | 1.11 | 3 | 0.001 | 2.77 | 0 | 50 | 0.27 | 1.8 | 1 | 0 | 0 | 10.1016/0022-1902(79)80151-7
2.78 | 0.0772319 | 1.11 | 3 | 0.001 | 2.78 | 0 | 50 | 0.27 | 1.8 | 1 | 0 | 0 | 10.1016/0022-1902(79)80151-7
2.79 | 0.07722858 | 1.11 | 3 | 0.001 | 2.79 | 0 | 50 | 0.27 | 1.8 | 1 | 0 | 0 | 10.1016/0022-1902(79)80151-7
2.8 | 0.07722322 | 1.11 | 3 | 0.001 | 2.8 | 0 | 50 | 0.27 | 1.8 | 1 | 0 | 0 | 10.1016/0022-1902(79)80151-7
2.81 | 0.07721585 | 1.11 | 3 | 0.001 | 2.81 | 0 | 50 | 0.27 | 1.8 | 1 | 0 | 0 | 10.1016/0022-1902(79)80151-7
2.82 | 0.07720647 | 1.11 | 3 | 0.001 | 2.82 | 0 | 50 | 0.27 | 1.8 | 1 | 0 | 0 | 10.1016/0022-1902(79)80151-7
2.83 | 0.07719512 | 1.11 | 3 | 0.001 | 2.83 | 0 | 50 | 0.27 | 1.8 | 1 | 0 | 0 | 10.1016/0022-1902(79)80151-7
2.84 | 0.07718181 | 1.11 | 3 | 0.001 | 2.84 | 0 | 50 | 0.27 | 1.8 | 1 | 0 | 0 | 10.1016/0022-1902(79)80151-7
2.85 | 0.07716656 | 1.11 | 3 | 0.001 | 2.85 | 0 | 50 | 0.27 | 1.8 | 1 | 0 | 0 | 10.1016/0022-1902(79)80151-7
2.86 | 0.07714939 | 1.11 | 3 | 0.001 | 2.86 | 0 | 50 | 0.27 | 1.8 | 1 | 0 | 0 | 10.1016/0022-1902(79)80151-7
2.87 | 0.07713031 | 1.11 | 3 | 0.001 | 2.87 | 0 | 50 | 0.27 | 1.8 | 1 | 0 | 0 | 10.1016/0022-1902(79)80151-7
2.88 | 0.07710936 | 1.11 | 3 | 0.001 | 2.88 | 0 | 50 | 0.27 | 1.8 | 1 | 0 | 0 | 10.1016/0022-1902(79)80151-7
2.89 | 0.07708654 | 1.11 | 3 | 0.001 | 2.89 | 0 | 50 | 0.27 | 1.8 | 1 | 0 | 0 | 10.1016/0022-1902(79)80151-7
2.9 | 0.07706188 | 1.11 | 3 | 0.001 | 2.9 | 0 | 50 | 0.27 | 1.8 | 1 | 0 | 0 | 10.1016/0022-1902(79)80151-7
2.91 | 0.0770354 | 1.11 | 3 | 0.001 | 2.91 | 0 | 50 | 0.27 | 1.8 | 1 | 0 | 0 | 10.1016/0022-1902(79)80151-7
2.92 | 0.07700711 | 1.11 | 3 | 0.001 | 2.92 | 0 | 50 | 0.27 | 1.8 | 1 | 0 | 0 | 10.1016/0022-1902(79)80151-7
2.93 | 0.07697704 | 1.11 | 3 | 0.001 | 2.93 | 0 | 50 | 0.27 | 1.8 | 1 | 0 | 0 | 10.1016/0022-1902(79)80151-7
2.94 | 0.0769452 | 1.11 | 3 | 0.001 | 2.94 | 0 | 50 | 0.27 | 1.8 | 1 | 0 | 0 | 10.1016/0022-1902(79)80151-7
2.95 | 0.07691162 | 1.11 | 3 | 0.001 | 2.95 | 0 | 50 | 0.27 | 1.8 | 1 | 0 | 0 | 10.1016/0022-1902(79)80151-7
2.96 | 0.07687632 | 1.11 | 3 | 0.001 | 2.96 | 0 | 50 | 0.27 | 1.8 | 1 | 0 | 0 | 10.1016/0022-1902(79)80151-7
2.97 | 0.07683931 | 1.11 | 3 | 0.001 | 2.97 | 0 | 50 | 0.27 | 1.8 | 1 | 0 | 0 | 10.1016/0022-1902(79)80151-7
2.98 | 0.07680061 | 1.11 | 3 | 0.001 | 2.98 | 0 | 50 | 0.27 | 1.8 | 1 | 0 | 0 | 10.1016/0022-1902(79)80151-7
2.99 | 0.07676025 | 1.11 | 3 | 0.001 | 2.99 | 0 | 50 | 0.27 | 1.8 | 1 | 0 | 0 | 10.1016/0022-1902(79)80151-7
3 | 0.07671824 | 1.11 | 3 | 0.001 | 3 | 0 | 50 | 0.27 | 1.8 | 1 | 0 | 0 | 10.1016/0022-1902(79)80151-7
3.01 | 0.07667461 | 1.11 | 3 | 0.001 | 3.01 | 0 | 50 | 0.27 | 1.8 | 1 | 0 | 0 | 10.1016/0022-1902(79)80151-7
3.02 | 0.07662937 | 1.11 | 3 | 0.001 | 3.02 | 0 | 50 | 0.27 | 1.8 | 1 | 0 | 0 | 10.1016/0022-1902(79)80151-7
3.03 | 0.07658254 | 1.11 | 3 | 0.001 | 3.03 | 0 | 50 | 0.27 | 1.8 | 1 | 0 | 0 | 10.1016/0022-1902(79)80151-7
3.04 | 0.07653414 | 1.11 | 3 | 0.001 | 3.04 | 0 | 50 | 0.27 | 1.8 | 1 | 0 | 0 | 10.1016/0022-1902(79)80151-7
3.05 | 0.0764842 | 1.11 | 3 | 0.001 | 3.05 | 0 | 50 | 0.27 | 1.8 | 1 | 0 | 0 | 10.1016/0022-1902(79)80151-7
3.06 | 0.07643273 | 1.11 | 3 | 0.001 | 3.06 | 0 | 50 | 0.27 | 1.8 | 1 | 0 | 0 | 10.1016/0022-1902(79)80151-7
3.07 | 0.07637975 | 1.11 | 3 | 0.001 | 3.07 | 0 | 50 | 0.27 | 1.8 | 1 | 0 | 0 | 10.1016/0022-1902(79)80151-7
3.08 | 0.07632527 | 1.11 | 3 | 0.001 | 3.08 | 0 | 50 | 0.27 | 1.8 | 1 | 0 | 0 | 10.1016/0022-1902(79)80151-7
3.09 | 0.07626933 | 1.11 | 3 | 0.001 | 3.09 | 0 | 50 | 0.27 | 1.8 | 1 | 0 | 0 | 10.1016/0022-1902(79)80151-7
3.1 | 0.07621194 | 1.11 | 3 | 0.001 | 3.1 | 0 | 50 | 0.27 | 1.8 | 1 | 0 | 0 | 10.1016/0022-1902(79)80151-7
3.11 | 0.07615312 | 1.11 | 3 | 0.001 | 3.11 | 0 | 50 | 0.27 | 1.8 | 1 | 0 | 0 | 10.1016/0022-1902(79)80151-7
3.12 | 0.07609288 | 1.11 | 3 | 0.001 | 3.12 | 0 | 50 | 0.27 | 1.8 | 1 | 0 | 0 | 10.1016/0022-1902(79)80151-7
3.13 | 0.07603125 | 1.11 | 3 | 0.001 | 3.13 | 0 | 50 | 0.27 | 1.8 | 1 | 0 | 0 | 10.1016/0022-1902(79)80151-7
3.14 | 0.07596825 | 1.11 | 3 | 0.001 | 3.14 | 0 | 50 | 0.27 | 1.8 | 1 | 0 | 0 | 10.1016/0022-1902(79)80151-7
3.15 | 0.07590389 | 1.11 | 3 | 0.001 | 3.15 | 0 | 50 | 0.27 | 1.8 | 1 | 0 | 0 | 10.1016/0022-1902(79)80151-7
3.16 | 0.07583819 | 1.11 | 3 | 0.001 | 3.16 | 0 | 50 | 0.27 | 1.8 | 1 | 0 | 0 | 10.1016/0022-1902(79)80151-7
3.17 | 0.07577118 | 1.11 | 3 | 0.001 | 3.17 | 0 | 50 | 0.27 | 1.8 | 1 | 0 | 0 | 10.1016/0022-1902(79)80151-7
3.18 | 0.07570288 | 1.11 | 3 | 0.001 | 3.18 | 0 | 50 | 0.27 | 1.8 | 1 | 0 | 0 | 10.1016/0022-1902(79)80151-7
3.19 | 0.07563329 | 1.11 | 3 | 0.001 | 3.19 | 0 | 50 | 0.27 | 1.8 | 1 | 0 | 0 | 10.1016/0022-1902(79)80151-7
3.2 | 0.07556244 | 1.11 | 3 | 0.001 | 3.2 | 0 | 50 | 0.27 | 1.8 | 1 | 0 | 0 | 10.1016/0022-1902(79)80151-7
3.21 | 0.07549036 | 1.11 | 3 | 0.001 | 3.21 | 0 | 50 | 0.27 | 1.8 | 1 | 0 | 0 | 10.1016/0022-1902(79)80151-7
3.22 | 0.07541705 | 1.11 | 3 | 0.001 | 3.22 | 0 | 50 | 0.27 | 1.8 | 1 | 0 | 0 | 10.1016/0022-1902(79)80151-7
3.23 | 0.07534253 | 1.11 | 3 | 0.001 | 3.23 | 0 | 50 | 0.27 | 1.8 | 1 | 0 | 0 | 10.1016/0022-1902(79)80151-7
3.24 | 0.07526683 | 1.11 | 3 | 0.001 | 3.24 | 0 | 50 | 0.27 | 1.8 | 1 | 0 | 0 | 10.1016/0022-1902(79)80151-7
3.25 | 0.07518997 | 1.11 | 3 | 0.001 | 3.25 | 0 | 50 | 0.27 | 1.8 | 1 | 0 | 0 | 10.1016/0022-1902(79)80151-7
3.26 | 0.07511195 | 1.11 | 3 | 0.001 | 3.26 | 0 | 50 | 0.27 | 1.8 | 1 | 0 | 0 | 10.1016/0022-1902(79)80151-7
3.27 | 0.07503281 | 1.11 | 3 | 0.001 | 3.27 | 0 | 50 | 0.27 | 1.8 | 1 | 0 | 0 | 10.1016/0022-1902(79)80151-7
3.28 | 0.07495255 | 1.11 | 3 | 0.001 | 3.28 | 0 | 50 | 0.27 | 1.8 | 1 | 0 | 0 | 10.1016/0022-1902(79)80151-7
3.29 | 0.0748712 | 1.11 | 3 | 0.001 | 3.29 | 0 | 50 | 0.27 | 1.8 | 1 | 0 | 0 | 10.1016/0022-1902(79)80151-7
3.3 | 0.07478877 | 1.11 | 3 | 0.001 | 3.3 | 0 | 50 | 0.27 | 1.8 | 1 | 0 | 0 | 10.1016/0022-1902(79)80151-7
3.31 | 0.07470528 | 1.11 | 3 | 0.001 | 3.31 | 0 | 50 | 0.27 | 1.8 | 1 | 0 | 0 | 10.1016/0022-1902(79)80151-7
3.32 | 0.07462076 | 1.11 | 3 | 0.001 | 3.32 | 0 | 50 | 0.27 | 1.8 | 1 | 0 | 0 | 10.1016/0022-1902(79)80151-7
3.33 | 0.07453521 | 1.11 | 3 | 0.001 | 3.33 | 0 | 50 | 0.27 | 1.8 | 1 | 0 | 0 | 10.1016/0022-1902(79)80151-7
3.34 | 0.07444866 | 1.11 | 3 | 0.001 | 3.34 | 0 | 50 | 0.27 | 1.8 | 1 | 0 | 0 | 10.1016/0022-1902(79)80151-7
3.35 | 0.07436111 | 1.11 | 3 | 0.001 | 3.35 | 0 | 50 | 0.27 | 1.8 | 1 | 0 | 0 | 10.1016/0022-1902(79)80151-7
3.36 | 0.0742726 | 1.11 | 3 | 0.001 | 3.36 | 0 | 50 | 0.27 | 1.8 | 1 | 0 | 0 | 10.1016/0022-1902(79)80151-7
3.37 | 0.07418314 | 1.11 | 3 | 0.001 | 3.37 | 0 | 50 | 0.27 | 1.8 | 1 | 0 | 0 | 10.1016/0022-1902(79)80151-7
3.38 | 0.07409274 | 1.11 | 3 | 0.001 | 3.38 | 0 | 50 | 0.27 | 1.8 | 1 | 0 | 0 | 10.1016/0022-1902(79)80151-7
3.39 | 0.07400142 | 1.11 | 3 | 0.001 | 3.39 | 0 | 50 | 0.27 | 1.8 | 1 | 0 | 0 | 10.1016/0022-1902(79)80151-7
3.4 | 0.0739092 | 1.11 | 3 | 0.001 | 3.4 | 0 | 50 | 0.27 | 1.8 | 1 | 0 | 0 | 10.1016/0022-1902(79)80151-7
3.41 | 0.0738161 | 1.11 | 3 | 0.001 | 3.41 | 0 | 50 | 0.27 | 1.8 | 1 | 0 | 0 | 10.1016/0022-1902(79)80151-7
3.42 | 0.07372213 | 1.11 | 3 | 0.001 | 3.42 | 0 | 50 | 0.27 | 1.8 | 1 | 0 | 0 | 10.1016/0022-1902(79)80151-7
3.43 | 0.07362731 | 1.11 | 3 | 0.001 | 3.43 | 0 | 50 | 0.27 | 1.8 | 1 | 0 | 0 | 10.1016/0022-1902(79)80151-7
3.44 | 0.07353165 | 1.11 | 3 | 0.001 | 3.44 | 0 | 50 | 0.27 | 1.8 | 1 | 0 | 0 | 10.1016/0022-1902(79)80151-7
3.45 | 0.07343517 | 1.11 | 3 | 0.001 | 3.45 | 0 | 50 | 0.27 | 1.8 | 1 | 0 | 0 | 10.1016/0022-1902(79)80151-7
3.46 | 0.0733379 | 1.11 | 3 | 0.001 | 3.46 | 0 | 50 | 0.27 | 1.8 | 1 | 0 | 0 | 10.1016/0022-1902(79)80151-7
3.47 | 0.07323984 | 1.11 | 3 | 0.001 | 3.47 | 0 | 50 | 0.27 | 1.8 | 1 | 0 | 0 | 10.1016/0022-1902(79)80151-7
3.48 | 0.07314101 | 1.11 | 3 | 0.001 | 3.48 | 0 | 50 | 0.27 | 1.8 | 1 | 0 | 0 | 10.1016/0022-1902(79)80151-7
3.49 | 0.07304142 | 1.11 | 3 | 0.001 | 3.49 | 0 | 50 | 0.27 | 1.8 | 1 | 0 | 0 | 10.1016/0022-1902(79)80151-7
3.5 | 0.0729411 | 1.11 | 3 | 0.001 | 3.5 | 0 | 50 | 0.27 | 1.8 | 1 | 0 | 0 | 10.1016/0022-1902(79)80151-7
3.51 | 0.07284006 | 1.11 | 3 | 0.001 | 3.51 | 0 | 50 | 0.27 | 1.8 | 1 | 0 | 0 | 10.1016/0022-1902(79)80151-7
3.52 | 0.07273831 | 1.11 | 3 | 0.001 | 3.52 | 0 | 50 | 0.27 | 1.8 | 1 | 0 | 0 | 10.1016/0022-1902(79)80151-7
3.53 | 0.07263587 | 1.11 | 3 | 0.001 | 3.53 | 0 | 50 | 0.27 | 1.8 | 1 | 0 | 0 | 10.1016/0022-1902(79)80151-7
3.54 | 0.07253276 | 1.11 | 3 | 0.001 | 3.54 | 0 | 50 | 0.27 | 1.8 | 1 | 0 | 0 | 10.1016/0022-1902(79)80151-7
3.55 | 0.07242899 | 1.11 | 3 | 0.001 | 3.55 | 0 | 50 | 0.27 | 1.8 | 1 | 0 | 0 | 10.1016/0022-1902(79)80151-7
3.56 | 0.07232457 | 1.11 | 3 | 0.001 | 3.56 | 0 | 50 | 0.27 | 1.8 | 1 | 0 | 0 | 10.1016/0022-1902(79)80151-7
3.57 | 0.07221953 | 1.11 | 3 | 0.001 | 3.57 | 0 | 50 | 0.27 | 1.8 | 1 | 0 | 0 | 10.1016/0022-1902(79)80151-7
3.58 | 0.07211387 | 1.11 | 3 | 0.001 | 3.58 | 0 | 50 | 0.27 | 1.8 | 1 | 0 | 0 | 10.1016/0022-1902(79)80151-7
3.59 | 0.07200761 | 1.11 | 3 | 0.001 | 3.59 | 0 | 50 | 0.27 | 1.8 | 1 | 0 | 0 | 10.1016/0022-1902(79)80151-7
3.6 | 0.07190076 | 1.11 | 3 | 0.001 | 3.6 | 0 | 50 | 0.27 | 1.8 | 1 | 0 | 0 | 10.1016/0022-1902(79)80151-7
3.61 | 0.07179335 | 1.11 | 3 | 0.001 | 3.61 | 0 | 50 | 0.27 | 1.8 | 1 | 0 | 0 | 10.1016/0022-1902(79)80151-7
3.62 | 0.07168538 | 1.11 | 3 | 0.001 | 3.62 | 0 | 50 | 0.27 | 1.8 | 1 | 0 | 0 | 10.1016/0022-1902(79)80151-7
3.63 | 0.07157687 | 1.11 | 3 | 0.001 | 3.63 | 0 | 50 | 0.27 | 1.8 | 1 | 0 | 0 | 10.1016/0022-1902(79)80151-7
3.64 | 0.07146784 | 1.11 | 3 | 0.001 | 3.64 | 0 | 50 | 0.27 | 1.8 | 1 | 0 | 0 | 10.1016/0022-1902(79)80151-7
3.65 | 0.07135829 | 1.11 | 3 | 0.001 | 3.65 | 0 | 50 | 0.27 | 1.8 | 1 | 0 | 0 | 10.1016/0022-1902(79)80151-7
3.66 | 0.07124824 | 1.11 | 3 | 0.001 | 3.66 | 0 | 50 | 0.27 | 1.8 | 1 | 0 | 0 | 10.1016/0022-1902(79)80151-7
3.67 | 0.07113771 | 1.11 | 3 | 0.001 | 3.67 | 0 | 50 | 0.27 | 1.8 | 1 | 0 | 0 | 10.1016/0022-1902(79)80151-7
3.68 | 0.0710267 | 1.11 | 3 | 0.001 | 3.68 | 0 | 50 | 0.27 | 1.8 | 1 | 0 | 0 | 10.1016/0022-1902(79)80151-7
3.69 | 0.07091524 | 1.11 | 3 | 0.001 | 3.69 | 0 | 50 | 0.27 | 1.8 | 1 | 0 | 0 | 10.1016/0022-1902(79)80151-7
3.7 | 0.07080333 | 1.11 | 3 | 0.001 | 3.7 | 0 | 50 | 0.27 | 1.8 | 1 | 0 | 0 | 10.1016/0022-1902(79)80151-7
3.71 | 0.070691 | 1.11 | 3 | 0.001 | 3.71 | 0 | 50 | 0.27 | 1.8 | 1 | 0 | 0 | 10.1016/0022-1902(79)80151-7
3.72 | 0.07057825 | 1.11 | 3 | 0.001 | 3.72 | 0 | 50 | 0.27 | 1.8 | 1 | 0 | 0 | 10.1016/0022-1902(79)80151-7
3.73 | 0.07046509 | 1.11 | 3 | 0.001 | 3.73 | 0 | 50 | 0.27 | 1.8 | 1 | 0 | 0 | 10.1016/0022-1902(79)80151-7
3.74 | 0.07035154 | 1.11 | 3 | 0.001 | 3.74 | 0 | 50 | 0.27 | 1.8 | 1 | 0 | 0 | 10.1016/0022-1902(79)80151-7
3.75 | 0.07023761 | 1.11 | 3 | 0.001 | 3.75 | 0 | 50 | 0.27 | 1.8 | 1 | 0 | 0 | 10.1016/0022-1902(79)80151-7
3.76 | 0.07012332 | 1.11 | 3 | 0.001 | 3.76 | 0 | 50 | 0.27 | 1.8 | 1 | 0 | 0 | 10.1016/0022-1902(79)80151-7
3.77 | 0.07000868 | 1.11 | 3 | 0.001 | 3.77 | 0 | 50 | 0.27 | 1.8 | 1 | 0 | 0 | 10.1016/0022-1902(79)80151-7
3.78 | 0.06989369 | 1.11 | 3 | 0.001 | 3.78 | 0 | 50 | 0.27 | 1.8 | 1 | 0 | 0 | 10.1016/0022-1902(79)80151-7
3.79 | 0.06977838 | 1.11 | 3 | 0.001 | 3.79 | 0 | 50 | 0.27 | 1.8 | 1 | 0 | 0 | 10.1016/0022-1902(79)80151-7
3.8 | 0.06966275 | 1.11 | 3 | 0.001 | 3.8 | 0 | 50 | 0.27 | 1.8 | 1 | 0 | 0 | 10.1016/0022-1902(79)80151-7
3.81 | 0.06954682 | 1.11 | 3 | 0.001 | 3.81 | 0 | 50 | 0.27 | 1.8 | 1 | 0 | 0 | 10.1016/0022-1902(79)80151-7
3.82 | 0.0694306 | 1.11 | 3 | 0.001 | 3.82 | 0 | 50 | 0.27 | 1.8 | 1 | 0 | 0 | 10.1016/0022-1902(79)80151-7
3.83 | 0.0693141 | 1.11 | 3 | 0.001 | 3.83 | 0 | 50 | 0.27 | 1.8 | 1 | 0 | 0 | 10.1016/0022-1902(79)80151-7
3.84 | 0.06919733 | 1.11 | 3 | 0.001 | 3.84 | 0 | 50 | 0.27 | 1.8 | 1 | 0 | 0 | 10.1016/0022-1902(79)80151-7
3.85 | 0.06908031 | 1.11 | 3 | 0.001 | 3.85 | 0 | 50 | 0.27 | 1.8 | 1 | 0 | 0 | 10.1016/0022-1902(79)80151-7
3.86 | 0.06896304 | 1.11 | 3 | 0.001 | 3.86 | 0 | 50 | 0.27 | 1.8 | 1 | 0 | 0 | 10.1016/0022-1902(79)80151-7
3.87 | 0.06884554 | 1.11 | 3 | 0.001 | 3.87 | 0 | 50 | 0.27 | 1.8 | 1 | 0 | 0 | 10.1016/0022-1902(79)80151-7
3.88 | 0.06872781 | 1.11 | 3 | 0.001 | 3.88 | 0 | 50 | 0.27 | 1.8 | 1 | 0 | 0 | 10.1016/0022-1902(79)80151-7
3.89 | 0.06860988 | 1.11 | 3 | 0.001 | 3.89 | 0 | 50 | 0.27 | 1.8 | 1 | 0 | 0 | 10.1016/0022-1902(79)80151-7
3.9 | 0.06849175 | 1.11 | 3 | 0.001 | 3.9 | 0 | 50 | 0.27 | 1.8 | 1 | 0 | 0 | 10.1016/0022-1902(79)80151-7
3.91 | 0.06837343 | 1.11 | 3 | 0.001 | 3.91 | 0 | 50 | 0.27 | 1.8 | 1 | 0 | 0 | 10.1016/0022-1902(79)80151-7
3.92 | 0.06825494 | 1.11 | 3 | 0.001 | 3.92 | 0 | 50 | 0.27 | 1.8 | 1 | 0 | 0 | 10.1016/0022-1902(79)80151-7
3.93 | 0.06813627 | 1.11 | 3 | 0.001 | 3.93 | 0 | 50 | 0.27 | 1.8 | 1 | 0 | 0 | 10.1016/0022-1902(79)80151-7
3.94 | 0.06801746 | 1.11 | 3 | 0.001 | 3.94 | 0 | 50 | 0.27 | 1.8 | 1 | 0 | 0 | 10.1016/0022-1902(79)80151-7
3.95 | 0.06789849 | 1.11 | 3 | 0.001 | 3.95 | 0 | 50 | 0.27 | 1.8 | 1 | 0 | 0 | 10.1016/0022-1902(79)80151-7
3.96 | 0.0677794 | 1.11 | 3 | 0.001 | 3.96 | 0 | 50 | 0.27 | 1.8 | 1 | 0 | 0 | 10.1016/0022-1902(79)80151-7
3.97 | 0.06766017 | 1.11 | 3 | 0.001 | 3.97 | 0 | 50 | 0.27 | 1.8 | 1 | 0 | 0 | 10.1016/0022-1902(79)80151-7
3.98 | 0.06754084 | 1.11 | 3 | 0.001 | 3.98 | 0 | 50 | 0.27 | 1.8 | 1 | 0 | 0 | 10.1016/0022-1902(79)80151-7
3.99 | 0.0674214 | 1.11 | 3 | 0.001 | 3.99 | 0 | 50 | 0.27 | 1.8 | 1 | 0 | 0 | 10.1016/0022-1902(79)80151-7
4 | 0.06730187 | 1.11 | 3 | 0.001 | 4 | 0 | 50 | 0.27 | 1.8 | 1 | 0 | 0 | 10.1016/0022-1902(79)80151-7
4.01 | 0.06718225 | 1.11 | 3 | 0.001 | 4.01 | 0 | 50 | 0.27 | 1.8 | 1 | 0 | 0 | 10.1016/0022-1902(79)80151-7
4.02 | 0.06706256 | 1.11 | 3 | 0.001 | 4.02 | 0 | 50 | 0.27 | 1.8 | 1 | 0 | 0 | 10.1016/0022-1902(79)80151-7
4.03 | 0.0669428 | 1.11 | 3 | 0.001 | 4.03 | 0 | 50 | 0.27 | 1.8 | 1 | 0 | 0 | 10.1016/0022-1902(79)80151-7
4.04 | 0.06682299 | 1.11 | 3 | 0.001 | 4.04 | 0 | 50 | 0.27 | 1.8 | 1 | 0 | 0 | 10.1016/0022-1902(79)80151-7
4.05 | 0.06670313 | 1.11 | 3 | 0.001 | 4.05 | 0 | 50 | 0.27 | 1.8 | 1 | 0 | 0 | 10.1016/0022-1902(79)80151-7
4.06 | 0.06658324 | 1.11 | 3 | 0.001 | 4.06 | 0 | 50 | 0.27 | 1.8 | 1 | 0 | 0 | 10.1016/0022-1902(79)80151-7
4.07 | 0.06646331 | 1.11 | 3 | 0.001 | 4.07 | 0 | 50 | 0.27 | 1.8 | 1 | 0 | 0 | 10.1016/0022-1902(79)80151-7
4.08 | 0.06634337 | 1.11 | 3 | 0.001 | 4.08 | 0 | 50 | 0.27 | 1.8 | 1 | 0 | 0 | 10.1016/0022-1902(79)80151-7
4.09 | 0.06622343 | 1.11 | 3 | 0.001 | 4.09 | 0 | 50 | 0.27 | 1.8 | 1 | 0 | 0 | 10.1016/0022-1902(79)80151-7
4.1 | 0.06610348 | 1.11 | 3 | 0.001 | 4.1 | 0 | 50 | 0.27 | 1.8 | 1 | 0 | 0 | 10.1016/0022-1902(79)80151-7
4.11 | 0.06598354 | 1.11 | 3 | 0.001 | 4.11 | 0 | 50 | 0.27 | 1.8 | 1 | 0 | 0 | 10.1016/0022-1902(79)80151-7
4.12 | 0.06586362 | 1.11 | 3 | 0.001 | 4.12 | 0 | 50 | 0.27 | 1.8 | 1 | 0 | 0 | 10.1016/0022-1902(79)80151-7
4.13 | 0.06574372 | 1.11 | 3 | 0.001 | 4.13 | 0 | 50 | 0.27 | 1.8 | 1 | 0 | 0 | 10.1016/0022-1902(79)80151-7
4.14 | 0.06562386 | 1.11 | 3 | 0.001 | 4.14 | 0 | 50 | 0.27 | 1.8 | 1 | 0 | 0 | 10.1016/0022-1902(79)80151-7
4.15 | 0.06550404 | 1.11 | 3 | 0.001 | 4.15 | 0 | 50 | 0.27 | 1.8 | 1 | 0 | 0 | 10.1016/0022-1902(79)80151-7
4.16 | 0.06538427 | 1.11 | 3 | 0.001 | 4.16 | 0 | 50 | 0.27 | 1.8 | 1 | 0 | 0 | 10.1016/0022-1902(79)80151-7
4.17 | 0.06526456 | 1.11 | 3 | 0.001 | 4.17 | 0 | 50 | 0.27 | 1.8 | 1 | 0 | 0 | 10.1016/0022-1902(79)80151-7
4.18 | 0.06514492 | 1.11 | 3 | 0.001 | 4.18 | 0 | 50 | 0.27 | 1.8 | 1 | 0 | 0 | 10.1016/0022-1902(79)80151-7
4.19 | 0.06502536 | 1.11 | 3 | 0.001 | 4.19 | 0 | 50 | 0.27 | 1.8 | 1 | 0 | 0 | 10.1016/0022-1902(79)80151-7
4.2 | 0.06490588 | 1.11 | 3 | 0.001 | 4.2 | 0 | 50 | 0.27 | 1.8 | 1 | 0 | 0 | 10.1016/0022-1902(79)80151-7
4.21 | 0.06478648 | 1.11 | 3 | 0.001 | 4.21 | 0 | 50 | 0.27 | 1.8 | 1 | 0 | 0 | 10.1016/0022-1902(79)80151-7
4.22 | 0.06466719 | 1.11 | 3 | 0.001 | 4.22 | 0 | 50 | 0.27 | 1.8 | 1 | 0 | 0 | 10.1016/0022-1902(79)80151-7
4.23 | 0.06454801 | 1.11 | 3 | 0.001 | 4.23 | 0 | 50 | 0.27 | 1.8 | 1 | 0 | 0 | 10.1016/0022-1902(79)80151-7
4.24 | 0.06442893 | 1.11 | 3 | 0.001 | 4.24 | 0 | 50 | 0.27 | 1.8 | 1 | 0 | 0 | 10.1016/0022-1902(79)80151-7
4.25 | 0.06430998 | 1.11 | 3 | 0.001 | 4.25 | 0 | 50 | 0.27 | 1.8 | 1 | 0 | 0 | 10.1016/0022-1902(79)80151-7
4.26 | 0.06419116 | 1.11 | 3 | 0.001 | 4.26 | 0 | 50 | 0.27 | 1.8 | 1 | 0 | 0 | 10.1016/0022-1902(79)80151-7
4.27 | 0.06407248 | 1.11 | 3 | 0.001 | 4.27 | 0 | 50 | 0.27 | 1.8 | 1 | 0 | 0 | 10.1016/0022-1902(79)80151-7
4.28 | 0.06395394 | 1.11 | 3 | 0.001 | 4.28 | 0 | 50 | 0.27 | 1.8 | 1 | 0 | 0 | 10.1016/0022-1902(79)80151-7
4.29 | 0.06383554 | 1.11 | 3 | 0.001 | 4.29 | 0 | 50 | 0.27 | 1.8 | 1 | 0 | 0 | 10.1016/0022-1902(79)80151-7
4.3 | 0.06371731 | 1.11 | 3 | 0.001 | 4.3 | 0 | 50 | 0.27 | 1.8 | 1 | 0 | 0 | 10.1016/0022-1902(79)80151-7
4.31 | 0.06359924 | 1.11 | 3 | 0.001 | 4.31 | 0 | 50 | 0.27 | 1.8 | 1 | 0 | 0 | 10.1016/0022-1902(79)80151-7
4.32 | 0.06348134 | 1.11 | 3 | 0.001 | 4.32 | 0 | 50 | 0.27 | 1.8 | 1 | 0 | 0 | 10.1016/0022-1902(79)80151-7
4.33 | 0.06336361 | 1.11 | 3 | 0.001 | 4.33 | 0 | 50 | 0.27 | 1.8 | 1 | 0 | 0 | 10.1016/0022-1902(79)80151-7
4.34 | 0.06324608 | 1.11 | 3 | 0.001 | 4.34 | 0 | 50 | 0.27 | 1.8 | 1 | 0 | 0 | 10.1016/0022-1902(79)80151-7
4.35 | 0.06312873 | 1.11 | 3 | 0.001 | 4.35 | 0 | 50 | 0.27 | 1.8 | 1 | 0 | 0 | 10.1016/0022-1902(79)80151-7
4.36 | 0.06301158 | 1.11 | 3 | 0.001 | 4.36 | 0 | 50 | 0.27 | 1.8 | 1 | 0 | 0 | 10.1016/0022-1902(79)80151-7
4.37 | 0.06289463 | 1.11 | 3 | 0.001 | 4.37 | 0 | 50 | 0.27 | 1.8 | 1 | 0 | 0 | 10.1016/0022-1902(79)80151-7
4.38 | 0.06277789 | 1.11 | 3 | 0.001 | 4.38 | 0 | 50 | 0.27 | 1.8 | 1 | 0 | 0 | 10.1016/0022-1902(79)80151-7
4.39 | 0.06266137 | 1.11 | 3 | 0.001 | 4.39 | 0 | 50 | 0.27 | 1.8 | 1 | 0 | 0 | 10.1016/0022-1902(79)80151-7
4.4 | 0.06254507 | 1.11 | 3 | 0.001 | 4.4 | 0 | 50 | 0.27 | 1.8 | 1 | 0 | 0 | 10.1016/0022-1902(79)80151-7
4.41 | 0.062429 | 1.11 | 3 | 0.001 | 4.41 | 0 | 50 | 0.27 | 1.8 | 1 | 0 | 0 | 10.1016/0022-1902(79)80151-7
4.42 | 0.06231316 | 1.11 | 3 | 0.001 | 4.42 | 0 | 50 | 0.27 | 1.8 | 1 | 0 | 0 | 10.1016/0022-1902(79)80151-7
4.43 | 0.06219757 | 1.11 | 3 | 0.001 | 4.43 | 0 | 50 | 0.27 | 1.8 | 1 | 0 | 0 | 10.1016/0022-1902(79)80151-7
4.44 | 0.06208222 | 1.11 | 3 | 0.001 | 4.44 | 0 | 50 | 0.27 | 1.8 | 1 | 0 | 0 | 10.1016/0022-1902(79)80151-7
4.45 | 0.06196712 | 1.11 | 3 | 0.001 | 4.45 | 0 | 50 | 0.27 | 1.8 | 1 | 0 | 0 | 10.1016/0022-1902(79)80151-7
4.46 | 0.06185227 | 1.11 | 3 | 0.001 | 4.46 | 0 | 50 | 0.27 | 1.8 | 1 | 0 | 0 | 10.1016/0022-1902(79)80151-7
4.47 | 0.06173769 | 1.11 | 3 | 0.001 | 4.47 | 0 | 50 | 0.27 | 1.8 | 1 | 0 | 0 | 10.1016/0022-1902(79)80151-7
4.48 | 0.06162338 | 1.11 | 3 | 0.001 | 4.48 | 0 | 50 | 0.27 | 1.8 | 1 | 0 | 0 | 10.1016/0022-1902(79)80151-7
4.49 | 0.06150934 | 1.11 | 3 | 0.001 | 4.49 | 0 | 50 | 0.27 | 1.8 | 1 | 0 | 0 | 10.1016/0022-1902(79)80151-7
4.5 | 0.06139559 | 1.11 | 3 | 0.001 | 4.5 | 0 | 50 | 0.27 | 1.8 | 1 | 0 | 0 | 10.1016/0022-1902(79)80151-7
4.51 | 0.06128211 | 1.11 | 3 | 0.001 | 4.51 | 0 | 50 | 0.27 | 1.8 | 1 | 0 | 0 | 10.1016/0022-1902(79)80151-7
4.52 | 0.06116892 | 1.11 | 3 | 0.001 | 4.52 | 0 | 50 | 0.27 | 1.8 | 1 | 0 | 0 | 10.1016/0022-1902(79)80151-7
4.53 | 0.06105603 | 1.11 | 3 | 0.001 | 4.53 | 0 | 50 | 0.27 | 1.8 | 1 | 0 | 0 | 10.1016/0022-1902(79)80151-7
4.54 | 0.06094344 | 1.11 | 3 | 0.001 | 4.54 | 0 | 50 | 0.27 | 1.8 | 1 | 0 | 0 | 10.1016/0022-1902(79)80151-7
4.55 | 0.06083116 | 1.11 | 3 | 0.001 | 4.55 | 0 | 50 | 0.27 | 1.8 | 1 | 0 | 0 | 10.1016/0022-1902(79)80151-7
4.56 | 0.06071918 | 1.11 | 3 | 0.001 | 4.56 | 0 | 50 | 0.27 | 1.8 | 1 | 0 | 0 | 10.1016/0022-1902(79)80151-7
4.57 | 0.06060751 | 1.11 | 3 | 0.001 | 4.57 | 0 | 50 | 0.27 | 1.8 | 1 | 0 | 0 | 10.1016/0022-1902(79)80151-7
4.58 | 0.06049617 | 1.11 | 3 | 0.001 | 4.58 | 0 | 50 | 0.27 | 1.8 | 1 | 0 | 0 | 10.1016/0022-1902(79)80151-7
4.59 | 0.06038515 | 1.11 | 3 | 0.001 | 4.59 | 0 | 50 | 0.27 | 1.8 | 1 | 0 | 0 | 10.1016/0022-1902(79)80151-7
4.6 | 0.06027446 | 1.11 | 3 | 0.001 | 4.6 | 0 | 50 | 0.27 | 1.8 | 1 | 0 | 0 | 10.1016/0022-1902(79)80151-7
4.61 | 0.0601641 | 1.11 | 3 | 0.001 | 4.61 | 0 | 50 | 0.27 | 1.8 | 1 | 0 | 0 | 10.1016/0022-1902(79)80151-7
4.62 | 0.06005408 | 1.11 | 3 | 0.001 | 4.62 | 0 | 50 | 0.27 | 1.8 | 1 | 0 | 0 | 10.1016/0022-1902(79)80151-7
4.63 | 0.0599444 | 1.11 | 3 | 0.001 | 4.63 | 0 | 50 | 0.27 | 1.8 | 1 | 0 | 0 | 10.1016/0022-1902(79)80151-7
4.64 | 0.05983507 | 1.11 | 3 | 0.001 | 4.64 | 0 | 50 | 0.27 | 1.8 | 1 | 0 | 0 | 10.1016/0022-1902(79)80151-7
4.65 | 0.05972608 | 1.11 | 3 | 0.001 | 4.65 | 0 | 50 | 0.27 | 1.8 | 1 | 0 | 0 | 10.1016/0022-1902(79)80151-7
4.66 | 0.05961746 | 1.11 | 3 | 0.001 | 4.66 | 0 | 50 | 0.27 | 1.8 | 1 | 0 | 0 | 10.1016/0022-1902(79)80151-7
4.67 | 0.05950919 | 1.11 | 3 | 0.001 | 4.67 | 0 | 50 | 0.27 | 1.8 | 1 | 0 | 0 | 10.1016/0022-1902(79)80151-7
4.68 | 0.05940128 | 1.11 | 3 | 0.001 | 4.68 | 0 | 50 | 0.27 | 1.8 | 1 | 0 | 0 | 10.1016/0022-1902(79)80151-7
4.69 | 0.05929375 | 1.11 | 3 | 0.001 | 4.69 | 0 | 50 | 0.27 | 1.8 | 1 | 0 | 0 | 10.1016/0022-1902(79)80151-7
4.7 | 0.05918658 | 1.11 | 3 | 0.001 | 4.7 | 0 | 50 | 0.27 | 1.8 | 1 | 0 | 0 | 10.1016/0022-1902(79)80151-7
4.71 | 0.05907979 | 1.11 | 3 | 0.001 | 4.71 | 0 | 50 | 0.27 | 1.8 | 1 | 0 | 0 | 10.1016/0022-1902(79)80151-7
4.72 | 0.05897338 | 1.11 | 3 | 0.001 | 4.72 | 0 | 50 | 0.27 | 1.8 | 1 | 0 | 0 | 10.1016/0022-1902(79)80151-7
4.73 | 0.05886735 | 1.11 | 3 | 0.001 | 4.73 | 0 | 50 | 0.27 | 1.8 | 1 | 0 | 0 | 10.1016/0022-1902(79)80151-7
4.74 | 0.05876171 | 1.11 | 3 | 0.001 | 4.74 | 0 | 50 | 0.27 | 1.8 | 1 | 0 | 0 | 10.1016/0022-1902(79)80151-7
4.75 | 0.05865646 | 1.11 | 3 | 0.001 | 4.75 | 0 | 50 | 0.27 | 1.8 | 1 | 0 | 0 | 10.1016/0022-1902(79)80151-7
4.76 | 0.0585516 | 1.11 | 3 | 0.001 | 4.76 | 0 | 50 | 0.27 | 1.8 | 1 | 0 | 0 | 10.1016/0022-1902(79)80151-7
4.77 | 0.05844714 | 1.11 | 3 | 0.001 | 4.77 | 0 | 50 | 0.27 | 1.8 | 1 | 0 | 0 | 10.1016/0022-1902(79)80151-7
4.78 | 0.05834309 | 1.11 | 3 | 0.001 | 4.78 | 0 | 50 | 0.27 | 1.8 | 1 | 0 | 0 | 10.1016/0022-1902(79)80151-7
4.79 | 0.05823944 | 1.11 | 3 | 0.001 | 4.79 | 0 | 50 | 0.27 | 1.8 | 1 | 0 | 0 | 10.1016/0022-1902(79)80151-7
4.8 | 0.05813619 | 1.11 | 3 | 0.001 | 4.8 | 0 | 50 | 0.27 | 1.8 | 1 | 0 | 0 | 10.1016/0022-1902(79)80151-7
4.81 | 0.05803336 | 1.11 | 3 | 0.001 | 4.81 | 0 | 50 | 0.27 | 1.8 | 1 | 0 | 0 | 10.1016/0022-1902(79)80151-7
4.82 | 0.05793094 | 1.11 | 3 | 0.001 | 4.82 | 0 | 50 | 0.27 | 1.8 | 1 | 0 | 0 | 10.1016/0022-1902(79)80151-7
4.83 | 0.05782895 | 1.11 | 3 | 0.001 | 4.83 | 0 | 50 | 0.27 | 1.8 | 1 | 0 | 0 | 10.1016/0022-1902(79)80151-7
4.84 | 0.05772737 | 1.11 | 3 | 0.001 | 4.84 | 0 | 50 | 0.27 | 1.8 | 1 | 0 | 0 | 10.1016/0022-1902(79)80151-7
4.85 | 0.05762622 | 1.11 | 3 | 0.001 | 4.85 | 0 | 50 | 0.27 | 1.8 | 1 | 0 | 0 | 10.1016/0022-1902(79)80151-7
4.86 | 0.0575255 | 1.11 | 3 | 0.001 | 4.86 | 0 | 50 | 0.27 | 1.8 | 1 | 0 | 0 | 10.1016/0022-1902(79)80151-7
4.87 | 0.0574252 | 1.11 | 3 | 0.001 | 4.87 | 0 | 50 | 0.27 | 1.8 | 1 | 0 | 0 | 10.1016/0022-1902(79)80151-7
4.88 | 0.05732535 | 1.11 | 3 | 0.001 | 4.88 | 0 | 50 | 0.27 | 1.8 | 1 | 0 | 0 | 10.1016/0022-1902(79)80151-7
4.89 | 0.05722593 | 1.11 | 3 | 0.001 | 4.89 | 0 | 50 | 0.27 | 1.8 | 1 | 0 | 0 | 10.1016/0022-1902(79)80151-7
4.9 | 0.05712695 | 1.11 | 3 | 0.001 | 4.9 | 0 | 50 | 0.27 | 1.8 | 1 | 0 | 0 | 10.1016/0022-1902(79)80151-7
4.91 | 0.05702841 | 1.11 | 3 | 0.001 | 4.91 | 0 | 50 | 0.27 | 1.8 | 1 | 0 | 0 | 10.1016/0022-1902(79)80151-7
4.92 | 0.05693032 | 1.11 | 3 | 0.001 | 4.92 | 0 | 50 | 0.27 | 1.8 | 1 | 0 | 0 | 10.1016/0022-1902(79)80151-7
4.93 | 0.05683268 | 1.11 | 3 | 0.001 | 4.93 | 0 | 50 | 0.27 | 1.8 | 1 | 0 | 0 | 10.1016/0022-1902(79)80151-7
4.94 | 0.05673549 | 1.11 | 3 | 0.001 | 4.94 | 0 | 50 | 0.27 | 1.8 | 1 | 0 | 0 | 10.1016/0022-1902(79)80151-7
4.95 | 0.05663876 | 1.11 | 3 | 0.001 | 4.95 | 0 | 50 | 0.27 | 1.8 | 1 | 0 | 0 | 10.1016/0022-1902(79)80151-7
4.96 | 0.05654248 | 1.11 | 3 | 0.001 | 4.96 | 0 | 50 | 0.27 | 1.8 | 1 | 0 | 0 | 10.1016/0022-1902(79)80151-7
4.97 | 0.05644666 | 1.11 | 3 | 0.001 | 4.97 | 0 | 50 | 0.27 | 1.8 | 1 | 0 | 0 | 10.1016/0022-1902(79)80151-7
4.98 | 0.0563513 | 1.11 | 3 | 0.001 | 4.98 | 0 | 50 | 0.27 | 1.8 | 1 | 0 | 0 | 10.1016/0022-1902(79)80151-7
4.99 | 0.05625641 | 1.11 | 3 | 0.001 | 4.99 | 0 | 50 | 0.27 | 1.8 | 1 | 0 | 0 | 10.1016/0022-1902(79)80151-7
5 | 0.05616199 | 1.11 | 3 | 0.001 | 5 | 0 | 50 | 0.27 | 1.8 | 1 | 0 | 0 | 10.1016/0022-1902(79)80151-7
5.01 | 0.05606804 | 1.11 | 3 | 0.001 | 5.01 | 0 | 50 | 0.27 | 1.8 | 1 | 0 | 0 | 10.1016/0022-1902(79)80151-7
5.02 | 0.05597456 | 1.11 | 3 | 0.001 | 5.02 | 0 | 50 | 0.27 | 1.8 | 1 | 0 | 0 | 10.1016/0022-1902(79)80151-7
5.03 | 0.05588155 | 1.11 | 3 | 0.001 | 5.03 | 0 | 50 | 0.27 | 1.8 | 1 | 0 | 0 | 10.1016/0022-1902(79)80151-7
5.04 | 0.05578903 | 1.11 | 3 | 0.001 | 5.04 | 0 | 50 | 0.27 | 1.8 | 1 | 0 | 0 | 10.1016/0022-1902(79)80151-7
5.05 | 0.05569698 | 1.11 | 3 | 0.001 | 5.05 | 0 | 50 | 0.27 | 1.8 | 1 | 0 | 0 | 10.1016/0022-1902(79)80151-7
5.06 | 0.05560541 | 1.11 | 3 | 0.001 | 5.06 | 0 | 50 | 0.27 | 1.8 | 1 | 0 | 0 | 10.1016/0022-1902(79)80151-7
5.07 | 0.05551433 | 1.11 | 3 | 0.001 | 5.07 | 0 | 50 | 0.27 | 1.8 | 1 | 0 | 0 | 10.1016/0022-1902(79)80151-7
5.08 | 0.05542374 | 1.11 | 3 | 0.001 | 5.08 | 0 | 50 | 0.27 | 1.8 | 1 | 0 | 0 | 10.1016/0022-1902(79)80151-7
5.09 | 0.05533363 | 1.11 | 3 | 0.001 | 5.09 | 0 | 50 | 0.27 | 1.8 | 1 | 0 | 0 | 10.1016/0022-1902(79)80151-7
5.1 | 0.05524401 | 1.11 | 3 | 0.001 | 5.1 | 0 | 50 | 0.27 | 1.8 | 1 | 0 | 0 | 10.1016/0022-1902(79)80151-7
5.11 | 0.05515489 | 1.11 | 3 | 0.001 | 5.11 | 0 | 50 | 0.27 | 1.8 | 1 | 0 | 0 | 10.1016/0022-1902(79)80151-7
5.12 | 0.05506626 | 1.11 | 3 | 0.001 | 5.12 | 0 | 50 | 0.27 | 1.8 | 1 | 0 | 0 | 10.1016/0022-1902(79)80151-7
5.13 | 0.05497813 | 1.11 | 3 | 0.001 | 5.13 | 0 | 50 | 0.27 | 1.8 | 1 | 0 | 0 | 10.1016/0022-1902(79)80151-7
5.14 | 0.0548905 | 1.11 | 3 | 0.001 | 5.14 | 0 | 50 | 0.27 | 1.8 | 1 | 0 | 0 | 10.1016/0022-1902(79)80151-7
5.15 | 0.05480337 | 1.11 | 3 | 0.001 | 5.15 | 0 | 50 | 0.27 | 1.8 | 1 | 0 | 0 | 10.1016/0022-1902(79)80151-7
5.16 | 0.05471675 | 1.11 | 3 | 0.001 | 5.16 | 0 | 50 | 0.27 | 1.8 | 1 | 0 | 0 | 10.1016/0022-1902(79)80151-7
5.17 | 0.05463063 | 1.11 | 3 | 0.001 | 5.17 | 0 | 50 | 0.27 | 1.8 | 1 | 0 | 0 | 10.1016/0022-1902(79)80151-7
5.18 | 0.05454501 | 1.11 | 3 | 0.001 | 5.18 | 0 | 50 | 0.27 | 1.8 | 1 | 0 | 0 | 10.1016/0022-1902(79)80151-7
5.19 | 0.0544599 | 1.11 | 3 | 0.001 | 5.19 | 0 | 50 | 0.27 | 1.8 | 1 | 0 | 0 | 10.1016/0022-1902(79)80151-7
5.2 | 0.05437531 | 1.11 | 3 | 0.001 | 5.2 | 0 | 50 | 0.27 | 1.8 | 1 | 0 | 0 | 10.1016/0022-1902(79)80151-7
5.21 | 0.05429123 | 1.11 | 3 | 0.001 | 5.21 | 0 | 50 | 0.27 | 1.8 | 1 | 0 | 0 | 10.1016/0022-1902(79)80151-7
5.22 | 0.05420766 | 1.11 | 3 | 0.001 | 5.22 | 0 | 50 | 0.27 | 1.8 | 1 | 0 | 0 | 10.1016/0022-1902(79)80151-7
5.23 | 0.0541246 | 1.11 | 3 | 0.001 | 5.23 | 0 | 50 | 0.27 | 1.8 | 1 | 0 | 0 | 10.1016/0022-1902(79)80151-7
5.24 | 0.05404207 | 1.11 | 3 | 0.001 | 5.24 | 0 | 50 | 0.27 | 1.8 | 1 | 0 | 0 | 10.1016/0022-1902(79)80151-7
5.25 | 0.05396005 | 1.11 | 3 | 0.001 | 5.25 | 0 | 50 | 0.27 | 1.8 | 1 | 0 | 0 | 10.1016/0022-1902(79)80151-7
5.26 | 0.05387856 | 1.11 | 3 | 0.001 | 5.26 | 0 | 50 | 0.27 | 1.8 | 1 | 0 | 0 | 10.1016/0022-1902(79)80151-7
5.27 | 0.05379759 | 1.11 | 3 | 0.001 | 5.27 | 0 | 50 | 0.27 | 1.8 | 1 | 0 | 0 | 10.1016/0022-1902(79)80151-7
5.28 | 0.05371714 | 1.11 | 3 | 0.001 | 5.28 | 0 | 50 | 0.27 | 1.8 | 1 | 0 | 0 | 10.1016/0022-1902(79)80151-7
5.29 | 0.05363722 | 1.11 | 3 | 0.001 | 5.29 | 0 | 50 | 0.27 | 1.8 | 1 | 0 | 0 | 10.1016/0022-1902(79)80151-7
5.3 | 0.05355782 | 1.11 | 3 | 0.001 | 5.3 | 0 | 50 | 0.27 | 1.8 | 1 | 0 | 0 | 10.1016/0022-1902(79)80151-7
5.31 | 0.05347895 | 1.11 | 3 | 0.001 | 5.31 | 0 | 50 | 0.27 | 1.8 | 1 | 0 | 0 | 10.1016/0022-1902(79)80151-7
5.32 | 0.05340062 | 1.11 | 3 | 0.001 | 5.32 | 0 | 50 | 0.27 | 1.8 | 1 | 0 | 0 | 10.1016/0022-1902(79)80151-7
5.33 | 0.05332281 | 1.11 | 3 | 0.001 | 5.33 | 0 | 50 | 0.27 | 1.8 | 1 | 0 | 0 | 10.1016/0022-1902(79)80151-7
5.34 | 0.05324554 | 1.11 | 3 | 0.001 | 5.34 | 0 | 50 | 0.27 | 1.8 | 1 | 0 | 0 | 10.1016/0022-1902(79)80151-7
5.35 | 0.05316881 | 1.11 | 3 | 0.001 | 5.35 | 0 | 50 | 0.27 | 1.8 | 1 | 0 | 0 | 10.1016/0022-1902(79)80151-7
5.36 | 0.05309261 | 1.11 | 3 | 0.001 | 5.36 | 0 | 50 | 0.27 | 1.8 | 1 | 0 | 0 | 10.1016/0022-1902(79)80151-7
5.37 | 0.05301694 | 1.11 | 3 | 0.001 | 5.37 | 0 | 50 | 0.27 | 1.8 | 1 | 0 | 0 | 10.1016/0022-1902(79)80151-7
5.38 | 0.05294182 | 1.11 | 3 | 0.001 | 5.38 | 0 | 50 | 0.27 | 1.8 | 1 | 0 | 0 | 10.1016/0022-1902(79)80151-7
5.39 | 0.05286724 | 1.11 | 3 | 0.001 | 5.39 | 0 | 50 | 0.27 | 1.8 | 1 | 0 | 0 | 10.1016/0022-1902(79)80151-7
5.4 | 0.05279319 | 1.11 | 3 | 0.001 | 5.4 | 0 | 50 | 0.27 | 1.8 | 1 | 0 | 0 | 10.1016/0022-1902(79)80151-7
5.41 | 0.0527197 | 1.11 | 3 | 0.001 | 5.41 | 0 | 50 | 0.27 | 1.8 | 1 | 0 | 0 | 10.1016/0022-1902(79)80151-7
5.42 | 0.05264674 | 1.11 | 3 | 0.001 | 5.42 | 0 | 50 | 0.27 | 1.8 | 1 | 0 | 0 | 10.1016/0022-1902(79)80151-7
5.43 | 0.05257433 | 1.11 | 3 | 0.001 | 5.43 | 0 | 50 | 0.27 | 1.8 | 1 | 0 | 0 | 10.1016/0022-1902(79)80151-7
5.44 | 0.05250246 | 1.11 | 3 | 0.001 | 5.44 | 0 | 50 | 0.27 | 1.8 | 1 | 0 | 0 | 10.1016/0022-1902(79)80151-7
5.45 | 0.05243115 | 1.11 | 3 | 0.001 | 5.45 | 0 | 50 | 0.27 | 1.8 | 1 | 0 | 0 | 10.1016/0022-1902(79)80151-7
5.46 | 0.05236038 | 1.11 | 3 | 0.001 | 5.46 | 0 | 50 | 0.27 | 1.8 | 1 | 0 | 0 | 10.1016/0022-1902(79)80151-7
5.47 | 0.05229016 | 1.11 | 3 | 0.001 | 5.47 | 0 | 50 | 0.27 | 1.8 | 1 | 0 | 0 | 10.1016/0022-1902(79)80151-7
5.48 | 0.0522205 | 1.11 | 3 | 0.001 | 5.48 | 0 | 50 | 0.27 | 1.8 | 1 | 0 | 0 | 10.1016/0022-1902(79)80151-7
5.49 | 0.05215138 | 1.11 | 3 | 0.001 | 5.49 | 0 | 50 | 0.27 | 1.8 | 1 | 0 | 0 | 10.1016/0022-1902(79)80151-7
5.5 | 0.05208282 | 1.11 | 3 | 0.001 | 5.5 | 0 | 50 | 0.27 | 1.8 | 1 | 0 | 0 | 10.1016/0022-1902(79)80151-7
5.51 | 0.05201481 | 1.11 | 3 | 0.001 | 5.51 | 0 | 50 | 0.27 | 1.8 | 1 | 0 | 0 | 10.1016/0022-1902(79)80151-7
5.52 | 0.05194736 | 1.11 | 3 | 0.001 | 5.52 | 0 | 50 | 0.27 | 1.8 | 1 | 0 | 0 | 10.1016/0022-1902(79)80151-7
5.53 | 0.05188046 | 1.11 | 3 | 0.001 | 5.53 | 0 | 50 | 0.27 | 1.8 | 1 | 0 | 0 | 10.1016/0022-1902(79)80151-7
5.54 | 0.05181413 | 1.11 | 3 | 0.001 | 5.54 | 0 | 50 | 0.27 | 1.8 | 1 | 0 | 0 | 10.1016/0022-1902(79)80151-7
5.55 | 0.05174835 | 1.11 | 3 | 0.001 | 5.55 | 0 | 50 | 0.27 | 1.8 | 1 | 0 | 0 | 10.1016/0022-1902(79)80151-7
5.56 | 0.05168313 | 1.11 | 3 | 0.001 | 5.56 | 0 | 50 | 0.27 | 1.8 | 1 | 0 | 0 | 10.1016/0022-1902(79)80151-7
5.57 | 0.05161847 | 1.11 | 3 | 0.001 | 5.57 | 0 | 50 | 0.27 | 1.8 | 1 | 0 | 0 | 10.1016/0022-1902(79)80151-7
5.58 | 0.05155437 | 1.11 | 3 | 0.001 | 5.58 | 0 | 50 | 0.27 | 1.8 | 1 | 0 | 0 | 10.1016/0022-1902(79)80151-7
5.59 | 0.05149083 | 1.11 | 3 | 0.001 | 5.59 | 0 | 50 | 0.27 | 1.8 | 1 | 0 | 0 | 10.1016/0022-1902(79)80151-7
5.6 | 0.05142786 | 1.11 | 3 | 0.001 | 5.6 | 0 | 50 | 0.27 | 1.8 | 1 | 0 | 0 | 10.1016/0022-1902(79)80151-7
5.61 | 0.05136545 | 1.11 | 3 | 0.001 | 5.61 | 0 | 50 | 0.27 | 1.8 | 1 | 0 | 0 | 10.1016/0022-1902(79)80151-7
5.62 | 0.0513036 | 1.11 | 3 | 0.001 | 5.62 | 0 | 50 | 0.27 | 1.8 | 1 | 0 | 0 | 10.1016/0022-1902(79)80151-7
5.63 | 0.05124233 | 1.11 | 3 | 0.001 | 5.63 | 0 | 50 | 0.27 | 1.8 | 1 | 0 | 0 | 10.1016/0022-1902(79)80151-7
5.64 | 0.05118161 | 1.11 | 3 | 0.001 | 5.64 | 0 | 50 | 0.27 | 1.8 | 1 | 0 | 0 | 10.1016/0022-1902(79)80151-7
5.65 | 0.05112147 | 1.11 | 3 | 0.001 | 5.65 | 0 | 50 | 0.27 | 1.8 | 1 | 0 | 0 | 10.1016/0022-1902(79)80151-7
5.66 | 0.05106189 | 1.11 | 3 | 0.001 | 5.66 | 0 | 50 | 0.27 | 1.8 | 1 | 0 | 0 | 10.1016/0022-1902(79)80151-7
5.67 | 0.05100288 | 1.11 | 3 | 0.001 | 5.67 | 0 | 50 | 0.27 | 1.8 | 1 | 0 | 0 | 10.1016/0022-1902(79)80151-7
5.68 | 0.05094445 | 1.11 | 3 | 0.001 | 5.68 | 0 | 50 | 0.27 | 1.8 | 1 | 0 | 0 | 10.1016/0022-1902(79)80151-7
5.69 | 0.05088658 | 1.11 | 3 | 0.001 | 5.69 | 0 | 50 | 0.27 | 1.8 | 1 | 0 | 0 | 10.1016/0022-1902(79)80151-7
5.7 | 0.05082928 | 1.11 | 3 | 0.001 | 5.7 | 0 | 50 | 0.27 | 1.8 | 1 | 0 | 0 | 10.1016/0022-1902(79)80151-7
5.71 | 0.05077256 | 1.11 | 3 | 0.001 | 5.71 | 0 | 50 | 0.27 | 1.8 | 1 | 0 | 0 | 10.1016/0022-1902(79)80151-7
5.72 | 0.05071641 | 1.11 | 3 | 0.001 | 5.72 | 0 | 50 | 0.27 | 1.8 | 1 | 0 | 0 | 10.1016/0022-1902(79)80151-7
5.73 | 0.05066083 | 1.11 | 3 | 0.001 | 5.73 | 0 | 50 | 0.27 | 1.8 | 1 | 0 | 0 | 10.1016/0022-1902(79)80151-7
5.74 | 0.05060583 | 1.11 | 3 | 0.001 | 5.74 | 0 | 50 | 0.27 | 1.8 | 1 | 0 | 0 | 10.1016/0022-1902(79)80151-7
5.75 | 0.0505514 | 1.11 | 3 | 0.001 | 5.75 | 0 | 50 | 0.27 | 1.8 | 1 | 0 | 0 | 10.1016/0022-1902(79)80151-7
5.76 | 0.05049755 | 1.11 | 3 | 0.001 | 5.76 | 0 | 50 | 0.27 | 1.8 | 1 | 0 | 0 | 10.1016/0022-1902(79)80151-7
5.77 | 0.05044428 | 1.11 | 3 | 0.001 | 5.77 | 0 | 50 | 0.27 | 1.8 | 1 | 0 | 0 | 10.1016/0022-1902(79)80151-7
5.78 | 0.05039158 | 1.11 | 3 | 0.001 | 5.78 | 0 | 50 | 0.27 | 1.8 | 1 | 0 | 0 | 10.1016/0022-1902(79)80151-7
5.79 | 0.05033946 | 1.11 | 3 | 0.001 | 5.79 | 0 | 50 | 0.27 | 1.8 | 1 | 0 | 0 | 10.1016/0022-1902(79)80151-7
5.8 | 0.05028791 | 1.11 | 3 | 0.001 | 5.8 | 0 | 50 | 0.27 | 1.8 | 1 | 0 | 0 | 10.1016/0022-1902(79)80151-7
5.81 | 0.05023695 | 1.11 | 3 | 0.001 | 5.81 | 0 | 50 | 0.27 | 1.8 | 1 | 0 | 0 | 10.1016/0022-1902(79)80151-7
5.82 | 0.05018657 | 1.11 | 3 | 0.001 | 5.82 | 0 | 50 | 0.27 | 1.8 | 1 | 0 | 0 | 10.1016/0022-1902(79)80151-7
5.83 | 0.05013676 | 1.11 | 3 | 0.001 | 5.83 | 0 | 50 | 0.27 | 1.8 | 1 | 0 | 0 | 10.1016/0022-1902(79)80151-7
5.84 | 0.05008754 | 1.11 | 3 | 0.001 | 5.84 | 0 | 50 | 0.27 | 1.8 | 1 | 0 | 0 | 10.1016/0022-1902(79)80151-7
5.85 | 0.0500389 | 1.11 | 3 | 0.001 | 5.85 | 0 | 50 | 0.27 | 1.8 | 1 | 0 | 0 | 10.1016/0022-1902(79)80151-7
5.86 | 0.04999084 | 1.11 | 3 | 0.001 | 5.86 | 0 | 50 | 0.27 | 1.8 | 1 | 0 | 0 | 10.1016/0022-1902(79)80151-7
5.87 | 0.04994336 | 1.11 | 3 | 0.001 | 5.87 | 0 | 50 | 0.27 | 1.8 | 1 | 0 | 0 | 10.1016/0022-1902(79)80151-7
5.88 | 0.04989646 | 1.11 | 3 | 0.001 | 5.88 | 0 | 50 | 0.27 | 1.8 | 1 | 0 | 0 | 10.1016/0022-1902(79)80151-7
5.89 | 0.04985015 | 1.11 | 3 | 0.001 | 5.89 | 0 | 50 | 0.27 | 1.8 | 1 | 0 | 0 | 10.1016/0022-1902(79)80151-7
5.9 | 0.04980442 | 1.11 | 3 | 0.001 | 5.9 | 0 | 50 | 0.27 | 1.8 | 1 | 0 | 0 | 10.1016/0022-1902(79)80151-7
5.91 | 0.04975928 | 1.11 | 3 | 0.001 | 5.91 | 0 | 50 | 0.27 | 1.8 | 1 | 0 | 0 | 10.1016/0022-1902(79)80151-7
5.92 | 0.04971472 | 1.11 | 3 | 0.001 | 5.92 | 0 | 50 | 0.27 | 1.8 | 1 | 0 | 0 | 10.1016/0022-1902(79)80151-7
5.93 | 0.04967075 | 1.11 | 3 | 0.001 | 5.93 | 0 | 50 | 0.27 | 1.8 | 1 | 0 | 0 | 10.1016/0022-1902(79)80151-7
5.94 | 0.04962736 | 1.11 | 3 | 0.001 | 5.94 | 0 | 50 | 0.27 | 1.8 | 1 | 0 | 0 | 10.1016/0022-1902(79)80151-7
5.95 | 0.04958456 | 1.11 | 3 | 0.001 | 5.95 | 0 | 50 | 0.27 | 1.8 | 1 | 0 | 0 | 10.1016/0022-1902(79)80151-7
5.96 | 0.04954235 | 1.11 | 3 | 0.001 | 5.96 | 0 | 50 | 0.27 | 1.8 | 1 | 0 | 0 | 10.1016/0022-1902(79)80151-7
5.97 | 0.04950073 | 1.11 | 3 | 0.001 | 5.97 | 0 | 50 | 0.27 | 1.8 | 1 | 0 | 0 | 10.1016/0022-1902(79)80151-7
5.98 | 0.04945969 | 1.11 | 3 | 0.001 | 5.98 | 0 | 50 | 0.27 | 1.8 | 1 | 0 | 0 | 10.1016/0022-1902(79)80151-7
5.99 | 0.04941924 | 1.11 | 3 | 0.001 | 5.99 | 0 | 50 | 0.27 | 1.8 | 1 | 0 | 0 | 10.1016/0022-1902(79)80151-7
6 | 0.04937938 | 1.11 | 3 | 0.001 | 6 | 0 | 50 | 0.27 | 1.8 | 1 | 0 | 0 | 10.1016/0022-1902(79)80151-7
6.01 | 0.04934011 | 1.11 | 3 | 0.001 | 6.01 | 0 | 50 | 0.27 | 1.8 | 1 | 0 | 0 | 10.1016/0022-1902(79)80151-7
6.02 | 0.04930143 | 1.11 | 3 | 0.001 | 6.02 | 0 | 50 | 0.27 | 1.8 | 1 | 0 | 0 | 10.1016/0022-1902(79)80151-7
6.03 | 0.04926333 | 1.11 | 3 | 0.001 | 6.03 | 0 | 50 | 0.27 | 1.8 | 1 | 0 | 0 | 10.1016/0022-1902(79)80151-7
6.04 | 0.04922583 | 1.11 | 3 | 0.001 | 6.04 | 0 | 50 | 0.27 | 1.8 | 1 | 0 | 0 | 10.1016/0022-1902(79)80151-7
6.05 | 0.04918892 | 1.11 | 3 | 0.001 | 6.05 | 0 | 50 | 0.27 | 1.8 | 1 | 0 | 0 | 10.1016/0022-1902(79)80151-7
6.06 | 0.0491526 | 1.11 | 3 | 0.001 | 6.06 | 0 | 50 | 0.27 | 1.8 | 1 | 0 | 0 | 10.1016/0022-1902(79)80151-7
6.07 | 0.04911688 | 1.11 | 3 | 0.001 | 6.07 | 0 | 50 | 0.27 | 1.8 | 1 | 0 | 0 | 10.1016/0022-1902(79)80151-7
6.08 | 0.04908174 | 1.11 | 3 | 0.001 | 6.08 | 0 | 50 | 0.27 | 1.8 | 1 | 0 | 0 | 10.1016/0022-1902(79)80151-7
6.09 | 0.0490472 | 1.11 | 3 | 0.001 | 6.09 | 0 | 50 | 0.27 | 1.8 | 1 | 0 | 0 | 10.1016/0022-1902(79)80151-7
6.1 | 0.04901325 | 1.11 | 3 | 0.001 | 6.1 | 0 | 50 | 0.27 | 1.8 | 1 | 0 | 0 | 10.1016/0022-1902(79)80151-7
6.11 | 0.04897989 | 1.11 | 3 | 0.001 | 6.11 | 0 | 50 | 0.27 | 1.8 | 1 | 0 | 0 | 10.1016/0022-1902(79)80151-7
6.12 | 0.04894713 | 1.11 | 3 | 0.001 | 6.12 | 0 | 50 | 0.27 | 1.8 | 1 | 0 | 0 | 10.1016/0022-1902(79)80151-7
6.13 | 0.04891496 | 1.11 | 3 | 0.001 | 6.13 | 0 | 50 | 0.27 | 1.8 | 1 | 0 | 0 | 10.1016/0022-1902(79)80151-7
6.14 | 0.04888338 | 1.11 | 3 | 0.001 | 6.14 | 0 | 50 | 0.27 | 1.8 | 1 | 0 | 0 | 10.1016/0022-1902(79)80151-7
6.15 | 0.0488524 | 1.11 | 3 | 0.001 | 6.15 | 0 | 50 | 0.27 | 1.8 | 1 | 0 | 0 | 10.1016/0022-1902(79)80151-7
6.16 | 0.04882202 | 1.11 | 3 | 0.001 | 6.16 | 0 | 50 | 0.27 | 1.8 | 1 | 0 | 0 | 10.1016/0022-1902(79)80151-7
6.17 | 0.04879223 | 1.11 | 3 | 0.001 | 6.17 | 0 | 50 | 0.27 | 1.8 | 1 | 0 | 0 | 10.1016/0022-1902(79)80151-7
6.18 | 0.04876303 | 1.11 | 3 | 0.001 | 6.18 | 0 | 50 | 0.27 | 1.8 | 1 | 0 | 0 | 10.1016/0022-1902(79)80151-7
6.19 | 0.04873443 | 1.11 | 3 | 0.001 | 6.19 | 0 | 50 | 0.27 | 1.8 | 1 | 0 | 0 | 10.1016/0022-1902(79)80151-7
6.2 | 0.04870643 | 1.11 | 3 | 0.001 | 6.2 | 0 | 50 | 0.27 | 1.8 | 1 | 0 | 0 | 10.1016/0022-1902(79)80151-7
6.21 | 0.04867902 | 1.11 | 3 | 0.001 | 6.21 | 0 | 50 | 0.27 | 1.8 | 1 | 0 | 0 | 10.1016/0022-1902(79)80151-7
6.22 | 0.04865221 | 1.11 | 3 | 0.001 | 6.22 | 0 | 50 | 0.27 | 1.8 | 1 | 0 | 0 | 10.1016/0022-1902(79)80151-7
6.23 | 0.048626 | 1.11 | 3 | 0.001 | 6.23 | 0 | 50 | 0.27 | 1.8 | 1 | 0 | 0 | 10.1016/0022-1902(79)80151-7
6.24 | 0.04860038 | 1.11 | 3 | 0.001 | 6.24 | 0 | 50 | 0.27 | 1.8 | 1 | 0 | 0 | 10.1016/0022-1902(79)80151-7
6.25 | 0.04857536 | 1.11 | 3 | 0.001 | 6.25 | 0 | 50 | 0.27 | 1.8 | 1 | 0 | 0 | 10.1016/0022-1902(79)80151-7
6.26 | 0.04855094 | 1.11 | 3 | 0.001 | 6.26 | 0 | 50 | 0.27 | 1.8 | 1 | 0 | 0 | 10.1016/0022-1902(79)80151-7
6.27 | 0.04852712 | 1.11 | 3 | 0.001 | 6.27 | 0 | 50 | 0.27 | 1.8 | 1 | 0 | 0 | 10.1016/0022-1902(79)80151-7
6.28 | 0.0485039 | 1.11 | 3 | 0.001 | 6.28 | 0 | 50 | 0.27 | 1.8 | 1 | 0 | 0 | 10.1016/0022-1902(79)80151-7
6.29 | 0.04848127 | 1.11 | 3 | 0.001 | 6.29 | 0 | 50 | 0.27 | 1.8 | 1 | 0 | 0 | 10.1016/0022-1902(79)80151-7
6.3 | 0.04845925 | 1.11 | 3 | 0.001 | 6.3 | 0 | 50 | 0.27 | 1.8 | 1 | 0 | 0 | 10.1016/0022-1902(79)80151-7
6.31 | 0.04843782 | 1.11 | 3 | 0.001 | 6.31 | 0 | 50 | 0.27 | 1.8 | 1 | 0 | 0 | 10.1016/0022-1902(79)80151-7
6.32 | 0.04841699 | 1.11 | 3 | 0.001 | 6.32 | 0 | 50 | 0.27 | 1.8 | 1 | 0 | 0 | 10.1016/0022-1902(79)80151-7
6.33 | 0.04839677 | 1.11 | 3 | 0.001 | 6.33 | 0 | 50 | 0.27 | 1.8 | 1 | 0 | 0 | 10.1016/0022-1902(79)80151-7
6.34 | 0.04837714 | 1.11 | 3 | 0.001 | 6.34 | 0 | 50 | 0.27 | 1.8 | 1 | 0 | 0 | 10.1016/0022-1902(79)80151-7
6.35 | 0.04835811 | 1.11 | 3 | 0.001 | 6.35 | 0 | 50 | 0.27 | 1.8 | 1 | 0 | 0 | 10.1016/0022-1902(79)80151-7
6.36 | 0.04833969 | 1.11 | 3 | 0.001 | 6.36 | 0 | 50 | 0.27 | 1.8 | 1 | 0 | 0 | 10.1016/0022-1902(79)80151-7
6.37 | 0.04832186 | 1.11 | 3 | 0.001 | 6.37 | 0 | 50 | 0.27 | 1.8 | 1 | 0 | 0 | 10.1016/0022-1902(79)80151-7
6.38 | 0.04830464 | 1.11 | 3 | 0.001 | 6.38 | 0 | 50 | 0.27 | 1.8 | 1 | 0 | 0 | 10.1016/0022-1902(79)80151-7
6.39 | 0.04828801 | 1.11 | 3 | 0.001 | 6.39 | 0 | 50 | 0.27 | 1.8 | 1 | 0 | 0 | 10.1016/0022-1902(79)80151-7
6.4 | 0.04827199 | 1.11 | 3 | 0.001 | 6.4 | 0 | 50 | 0.27 | 1.8 | 1 | 0 | 0 | 10.1016/0022-1902(79)80151-7
6.41 | 0.04825657 | 1.11 | 3 | 0.001 | 6.41 | 0 | 50 | 0.27 | 1.8 | 1 | 0 | 0 | 10.1016/0022-1902(79)80151-7
6.42 | 0.04824175 | 1.11 | 3 | 0.001 | 6.42 | 0 | 50 | 0.27 | 1.8 | 1 | 0 | 0 | 10.1016/0022-1902(79)80151-7
6.43 | 0.04822753 | 1.11 | 3 | 0.001 | 6.43 | 0 | 50 | 0.27 | 1.8 | 1 | 0 | 0 | 10.1016/0022-1902(79)80151-7
6.44 | 0.04821392 | 1.11 | 3 | 0.001 | 6.44 | 0 | 50 | 0.27 | 1.8 | 1 | 0 | 0 | 10.1016/0022-1902(79)80151-7
6.45 | 0.04820091 | 1.11 | 3 | 0.001 | 6.45 | 0 | 50 | 0.27 | 1.8 | 1 | 0 | 0 | 10.1016/0022-1902(79)80151-7
6.46 | 0.0481885 | 1.11 | 3 | 0.001 | 6.46 | 0 | 50 | 0.27 | 1.8 | 1 | 0 | 0 | 10.1016/0022-1902(79)80151-7
6.47 | 0.04817669 | 1.11 | 3 | 0.001 | 6.47 | 0 | 50 | 0.27 | 1.8 | 1 | 0 | 0 | 10.1016/0022-1902(79)80151-7
6.48 | 0.04816549 | 1.11 | 3 | 0.001 | 6.48 | 0 | 50 | 0.27 | 1.8 | 1 | 0 | 0 | 10.1016/0022-1902(79)80151-7
6.49 | 0.04815489 | 1.11 | 3 | 0.001 | 6.49 | 0 | 50 | 0.27 | 1.8 | 1 | 0 | 0 | 10.1016/0022-1902(79)80151-7
6.5 | 0.04814489 | 1.11 | 3 | 0.001 | 6.5 | 0 | 50 | 0.27 | 1.8 | 1 | 0 | 0 | 10.1016/0022-1902(79)80151-7
6.51 | 0.0481355 | 1.11 | 3 | 0.001 | 6.51 | 0 | 50 | 0.27 | 1.8 | 1 | 0 | 0 | 10.1016/0022-1902(79)80151-7
6.52 | 0.04812671 | 1.11 | 3 | 0.001 | 6.52 | 0 | 50 | 0.27 | 1.8 | 1 | 0 | 0 | 10.1016/0022-1902(79)80151-7
6.53 | 0.04811853 | 1.11 | 3 | 0.001 | 6.53 | 0 | 50 | 0.27 | 1.8 | 1 | 0 | 0 | 10.1016/0022-1902(79)80151-7
6.54 | 0.04811095 | 1.11 | 3 | 0.001 | 6.54 | 0 | 50 | 0.27 | 1.8 | 1 | 0 | 0 | 10.1016/0022-1902(79)80151-7
6.55 | 0.04810397 | 1.11 | 3 | 0.001 | 6.55 | 0 | 50 | 0.27 | 1.8 | 1 | 0 | 0 | 10.1016/0022-1902(79)80151-7
6.56 | 0.0480976 | 1.11 | 3 | 0.001 | 6.56 | 0 | 50 | 0.27 | 1.8 | 1 | 0 | 0 | 10.1016/0022-1902(79)80151-7
6.57 | 0.04809184 | 1.11 | 3 | 0.001 | 6.57 | 0 | 50 | 0.27 | 1.8 | 1 | 0 | 0 | 10.1016/0022-1902(79)80151-7
6.58 | 0.04808668 | 1.11 | 3 | 0.001 | 6.58 | 0 | 50 | 0.27 | 1.8 | 1 | 0 | 0 | 10.1016/0022-1902(79)80151-7
6.59 | 0.04808212 | 1.11 | 3 | 0.001 | 6.59 | 0 | 50 | 0.27 | 1.8 | 1 | 0 | 0 | 10.1016/0022-1902(79)80151-7
6.6 | 0.04807817 | 1.11 | 3 | 0.001 | 6.6 | 0 | 50 | 0.27 | 1.8 | 1 | 0 | 0 | 10.1016/0022-1902(79)80151-7
6.61 | 0.04807483 | 1.11 | 3 | 0.001 | 6.61 | 0 | 50 | 0.27 | 1.8 | 1 | 0 | 0 | 10.1016/0022-1902(79)80151-7
6.62 | 0.04807209 | 1.11 | 3 | 0.001 | 6.62 | 0 | 50 | 0.27 | 1.8 | 1 | 0 | 0 | 10.1016/0022-1902(79)80151-7
6.63 | 0.04806996 | 1.11 | 3 | 0.001 | 6.63 | 0 | 50 | 0.27 | 1.8 | 1 | 0 | 0 | 10.1016/0022-1902(79)80151-7
6.64 | 0.04806843 | 1.11 | 3 | 0.001 | 6.64 | 0 | 50 | 0.27 | 1.8 | 1 | 0 | 0 | 10.1016/0022-1902(79)80151-7
6.65 | 0.04806751 | 1.11 | 3 | 0.001 | 6.65 | 0 | 50 | 0.27 | 1.8 | 1 | 0 | 0 | 10.1016/0022-1902(79)80151-7
6.66 | 0.0480672 | 1.11 | 3 | 0.001 | 6.66 | 0 | 50 | 0.27 | 1.8 | 1 | 0 | 0 | 10.1016/0022-1902(79)80151-7
6.67 | 0.04806749 | 1.11 | 3 | 0.001 | 6.67 | 0 | 50 | 0.27 | 1.8 | 1 | 0 | 0 | 10.1016/0022-1902(79)80151-7
6.68 | 0.04806839 | 1.11 | 3 | 0.001 | 6.68 | 0 | 50 | 0.27 | 1.8 | 1 | 0 | 0 | 10.1016/0022-1902(79)80151-7
6.69 | 0.0480699 | 1.11 | 3 | 0.001 | 6.69 | 0 | 50 | 0.27 | 1.8 | 1 | 0 | 0 | 10.1016/0022-1902(79)80151-7
6.7 | 0.04807201 | 1.11 | 3 | 0.001 | 6.7 | 0 | 50 | 0.27 | 1.8 | 1 | 0 | 0 | 10.1016/0022-1902(79)80151-7
6.71 | 0.04807473 | 1.11 | 3 | 0.001 | 6.71 | 0 | 50 | 0.27 | 1.8 | 1 | 0 | 0 | 10.1016/0022-1902(79)80151-7
6.72 | 0.04807806 | 1.11 | 3 | 0.001 | 6.72 | 0 | 50 | 0.27 | 1.8 | 1 | 0 | 0 | 10.1016/0022-1902(79)80151-7
6.73 | 0.048082 | 1.11 | 3 | 0.001 | 6.73 | 0 | 50 | 0.27 | 1.8 | 1 | 0 | 0 | 10.1016/0022-1902(79)80151-7
6.74 | 0.04808654 | 1.11 | 3 | 0.001 | 6.74 | 0 | 50 | 0.27 | 1.8 | 1 | 0 | 0 | 10.1016/0022-1902(79)80151-7
6.75 | 0.04809169 | 1.11 | 3 | 0.001 | 6.75 | 0 | 50 | 0.27 | 1.8 | 1 | 0 | 0 | 10.1016/0022-1902(79)80151-7
6.76 | 0.04809745 | 1.11 | 3 | 0.001 | 6.76 | 0 | 50 | 0.27 | 1.8 | 1 | 0 | 0 | 10.1016/0022-1902(79)80151-7
6.77 | 0.04810382 | 1.11 | 3 | 0.001 | 6.77 | 0 | 50 | 0.27 | 1.8 | 1 | 0 | 0 | 10.1016/0022-1902(79)80151-7
6.78 | 0.0481108 | 1.11 | 3 | 0.001 | 6.78 | 0 | 50 | 0.27 | 1.8 | 1 | 0 | 0 | 10.1016/0022-1902(79)80151-7
6.79 | 0.04811839 | 1.11 | 3 | 0.001 | 6.79 | 0 | 50 | 0.27 | 1.8 | 1 | 0 | 0 | 10.1016/0022-1902(79)80151-7
6.8 | 0.04812658 | 1.11 | 3 | 0.001 | 6.8 | 0 | 50 | 0.27 | 1.8 | 1 | 0 | 0 | 10.1016/0022-1902(79)80151-7
6.81 | 0.04813538 | 1.11 | 3 | 0.001 | 6.81 | 0 | 50 | 0.27 | 1.8 | 1 | 0 | 0 | 10.1016/0022-1902(79)80151-7
6.82 | 0.0481448 | 1.11 | 3 | 0.001 | 6.82 | 0 | 50 | 0.27 | 1.8 | 1 | 0 | 0 | 10.1016/0022-1902(79)80151-7
6.83 | 0.04815482 | 1.11 | 3 | 0.001 | 6.83 | 0 | 50 | 0.27 | 1.8 | 1 | 0 | 0 | 10.1016/0022-1902(79)80151-7
6.84 | 0.04816545 | 1.11 | 3 | 0.001 | 6.84 | 0 | 50 | 0.27 | 1.8 | 1 | 0 | 0 | 10.1016/0022-1902(79)80151-7
6.85 | 0.04817669 | 1.11 | 3 | 0.001 | 6.85 | 0 | 50 | 0.27 | 1.8 | 1 | 0 | 0 | 10.1016/0022-1902(79)80151-7
6.86 | 0.04818854 | 1.11 | 3 | 0.001 | 6.86 | 0 | 50 | 0.27 | 1.8 | 1 | 0 | 0 | 10.1016/0022-1902(79)80151-7
6.87 | 0.048201 | 1.11 | 3 | 0.001 | 6.87 | 0 | 50 | 0.27 | 1.8 | 1 | 0 | 0 | 10.1016/0022-1902(79)80151-7
6.88 | 0.04821407 | 1.11 | 3 | 0.001 | 6.88 | 0 | 50 | 0.27 | 1.8 | 1 | 0 | 0 | 10.1016/0022-1902(79)80151-7
6.89 | 0.04822775 | 1.11 | 3 | 0.001 | 6.89 | 0 | 50 | 0.27 | 1.8 | 1 | 0 | 0 | 10.1016/0022-1902(79)80151-7
6.9 | 0.04824204 | 1.11 | 3 | 0.001 | 6.9 | 0 | 50 | 0.27 | 1.8 | 1 | 0 | 0 | 10.1016/0022-1902(79)80151-7
6.91 | 0.04825694 | 1.11 | 3 | 0.001 | 6.91 | 0 | 50 | 0.27 | 1.8 | 1 | 0 | 0 | 10.1016/0022-1902(79)80151-7
6.92 | 0.04827246 | 1.11 | 3 | 0.001 | 6.92 | 0 | 50 | 0.27 | 1.8 | 1 | 0 | 0 | 10.1016/0022-1902(79)80151-7
6.93 | 0.04828858 | 1.11 | 3 | 0.001 | 6.93 | 0 | 50 | 0.27 | 1.8 | 1 | 0 | 0 | 10.1016/0022-1902(79)80151-7
6.94 | 0.04830531 | 1.11 | 3 | 0.001 | 6.94 | 0 | 50 | 0.27 | 1.8 | 1 | 0 | 0 | 10.1016/0022-1902(79)80151-7
6.95 | 0.04832266 | 1.11 | 3 | 0.001 | 6.95 | 0 | 50 | 0.27 | 1.8 | 1 | 0 | 0 | 10.1016/0022-1902(79)80151-7
6.96 | 0.04834061 | 1.11 | 3 | 0.001 | 6.96 | 0 | 50 | 0.27 | 1.8 | 1 | 0 | 0 | 10.1016/0022-1902(79)80151-7
6.97 | 0.04835918 | 1.11 | 3 | 0.001 | 6.97 | 0 | 50 | 0.27 | 1.8 | 1 | 0 | 0 | 10.1016/0022-1902(79)80151-7
6.98 | 0.04837836 | 1.11 | 3 | 0.001 | 6.98 | 0 | 50 | 0.27 | 1.8 | 1 | 0 | 0 | 10.1016/0022-1902(79)80151-7
6.99 | 0.04839815 | 1.11 | 3 | 0.001 | 6.99 | 0 | 50 | 0.27 | 1.8 | 1 | 0 | 0 | 10.1016/0022-1902(79)80151-7
7 | 0.04841855 | 1.11 | 3 | 0.001 | 7 | 0 | 50 | 0.27 | 1.8 | 1 | 0 | 0 | 10.1016/0022-1902(79)80151-7
7.01 | 0.04843956 | 1.11 | 3 | 0.001 | 7.01 | 0 | 50 | 0.27 | 1.8 | 1 | 0 | 0 | 10.1016/0022-1902(79)80151-7
7.02 | 0.04846119 | 1.11 | 3 | 0.001 | 7.02 | 0 | 50 | 0.27 | 1.8 | 1 | 0 | 0 | 10.1016/0022-1902(79)80151-7
7.03 | 0.04848343 | 1.11 | 3 | 0.001 | 7.03 | 0 | 50 | 0.27 | 1.8 | 1 | 0 | 0 | 10.1016/0022-1902(79)80151-7
7.04 | 0.04850628 | 1.11 | 3 | 0.001 | 7.04 | 0 | 50 | 0.27 | 1.8 | 1 | 0 | 0 | 10.1016/0022-1902(79)80151-7
7.05 | 0.04852974 | 1.11 | 3 | 0.001 | 7.05 | 0 | 50 | 0.27 | 1.8 | 1 | 0 | 0 | 10.1016/0022-1902(79)80151-7
7.06 | 0.04855382 | 1.11 | 3 | 0.001 | 7.06 | 0 | 50 | 0.27 | 1.8 | 1 | 0 | 0 | 10.1016/0022-1902(79)80151-7
7.07 | 0.04857851 | 1.11 | 3 | 0.001 | 7.07 | 0 | 50 | 0.27 | 1.8 | 1 | 0 | 0 | 10.1016/0022-1902(79)80151-7
7.08 | 0.04860381 | 1.11 | 3 | 0.001 | 7.08 | 0 | 50 | 0.27 | 1.8 | 1 | 0 | 0 | 10.1016/0022-1902(79)80151-7
7.09 | 0.04862972 | 1.11 | 3 | 0.001 | 7.09 | 0 | 50 | 0.27 | 1.8 | 1 | 0 | 0 | 10.1016/0022-1902(79)80151-7
7.1 | 0.04865625 | 1.11 | 3 | 0.001 | 7.1 | 0 | 50 | 0.27 | 1.8 | 1 | 0 | 0 | 10.1016/0022-1902(79)80151-7
7.11 | 0.04868339 | 1.11 | 3 | 0.001 | 7.11 | 0 | 50 | 0.27 | 1.8 | 1 | 0 | 0 | 10.1016/0022-1902(79)80151-7
7.12 | 0.04871115 | 1.11 | 3 | 0.001 | 7.12 | 0 | 50 | 0.27 | 1.8 | 1 | 0 | 0 | 10.1016/0022-1902(79)80151-7
7.13 | 0.04873952 | 1.11 | 3 | 0.001 | 7.13 | 0 | 50 | 0.27 | 1.8 | 1 | 0 | 0 | 10.1016/0022-1902(79)80151-7
7.14 | 0.0487685 | 1.11 | 3 | 0.001 | 7.14 | 0 | 50 | 0.27 | 1.8 | 1 | 0 | 0 | 10.1016/0022-1902(79)80151-7
7.15 | 0.0487981 | 1.11 | 3 | 0.001 | 7.15 | 0 | 50 | 0.27 | 1.8 | 1 | 0 | 0 | 10.1016/0022-1902(79)80151-7
7.16 | 0.04882831 | 1.11 | 3 | 0.001 | 7.16 | 0 | 50 | 0.27 | 1.8 | 1 | 0 | 0 | 10.1016/0022-1902(79)80151-7
7.17 | 0.04885913 | 1.11 | 3 | 0.001 | 7.17 | 0 | 50 | 0.27 | 1.8 | 1 | 0 | 0 | 10.1016/0022-1902(79)80151-7
7.18 | 0.04889057 | 1.11 | 3 | 0.001 | 7.18 | 0 | 50 | 0.27 | 1.8 | 1 | 0 | 0 | 10.1016/0022-1902(79)80151-7
7.19 | 0.04892263 | 1.11 | 3 | 0.001 | 7.19 | 0 | 50 | 0.27 | 1.8 | 1 | 0 | 0 | 10.1016/0022-1902(79)80151-7
7.2 | 0.0489553 | 1.11 | 3 | 0.001 | 7.2 | 0 | 50 | 0.27 | 1.8 | 1 | 0 | 0 | 10.1016/0022-1902(79)80151-7
7.21 | 0.04898858 | 1.11 | 3 | 0.001 | 7.21 | 0 | 50 | 0.27 | 1.8 | 1 | 0 | 0 | 10.1016/0022-1902(79)80151-7
7.22 | 0.04902248 | 1.11 | 3 | 0.001 | 7.22 | 0 | 50 | 0.27 | 1.8 | 1 | 0 | 0 | 10.1016/0022-1902(79)80151-7
7.23 | 0.04905699 | 1.11 | 3 | 0.001 | 7.23 | 0 | 50 | 0.27 | 1.8 | 1 | 0 | 0 | 10.1016/0022-1902(79)80151-7
7.24 | 0.04909212 | 1.11 | 3 | 0.001 | 7.24 | 0 | 50 | 0.27 | 1.8 | 1 | 0 | 0 | 10.1016/0022-1902(79)80151-7
7.25 | 0.04912787 | 1.11 | 3 | 0.001 | 7.25 | 0 | 50 | 0.27 | 1.8 | 1 | 0 | 0 | 10.1016/0022-1902(79)80151-7
7.26 | 0.04916423 | 1.11 | 3 | 0.001 | 7.26 | 0 | 50 | 0.27 | 1.8 | 1 | 0 | 0 | 10.1016/0022-1902(79)80151-7
7.27 | 0.04920121 | 1.11 | 3 | 0.001 | 7.27 | 0 | 50 | 0.27 | 1.8 | 1 | 0 | 0 | 10.1016/0022-1902(79)80151-7
7.28 | 0.0492388 | 1.11 | 3 | 0.001 | 7.28 | 0 | 50 | 0.27 | 1.8 | 1 | 0 | 0 | 10.1016/0022-1902(79)80151-7
7.29 | 0.04927701 | 1.11 | 3 | 0.001 | 7.29 | 0 | 50 | 0.27 | 1.8 | 1 | 0 | 0 | 10.1016/0022-1902(79)80151-7
7.3 | 0.04931583 | 1.11 | 3 | 0.001 | 7.3 | 0 | 50 | 0.27 | 1.8 | 1 | 0 | 0 | 10.1016/0022-1902(79)80151-7
7.31 | 0.04935528 | 1.11 | 3 | 0.001 | 7.31 | 0 | 50 | 0.27 | 1.8 | 1 | 0 | 0 | 10.1016/0022-1902(79)80151-7
7.32 | 0.04939534 | 1.11 | 3 | 0.001 | 7.32 | 0 | 50 | 0.27 | 1.8 | 1 | 0 | 0 | 10.1016/0022-1902(79)80151-7
7.33 | 0.04943601 | 1.11 | 3 | 0.001 | 7.33 | 0 | 50 | 0.27 | 1.8 | 1 | 0 | 0 | 10.1016/0022-1902(79)80151-7
7.34 | 0.0494773 | 1.11 | 3 | 0.001 | 7.34 | 0 | 50 | 0.27 | 1.8 | 1 | 0 | 0 | 10.1016/0022-1902(79)80151-7
7.35 | 0.04951921 | 1.11 | 3 | 0.001 | 7.35 | 0 | 50 | 0.27 | 1.8 | 1 | 0 | 0 | 10.1016/0022-1902(79)80151-7
7.36 | 0.04956174 | 1.11 | 3 | 0.001 | 7.36 | 0 | 50 | 0.27 | 1.8 | 1 | 0 | 0 | 10.1016/0022-1902(79)80151-7
7.37 | 0.04960488 | 1.11 | 3 | 0.001 | 7.37 | 0 | 50 | 0.27 | 1.8 | 1 | 0 | 0 | 10.1016/0022-1902(79)80151-7
7.38 | 0.04964865 | 1.11 | 3 | 0.001 | 7.38 | 0 | 50 | 0.27 | 1.8 | 1 | 0 | 0 | 10.1016/0022-1902(79)80151-7
7.39 | 0.04969302 | 1.11 | 3 | 0.001 | 7.39 | 0 | 50 | 0.27 | 1.8 | 1 | 0 | 0 | 10.1016/0022-1902(79)80151-7
7.4 | 0.04973802 | 1.11 | 3 | 0.001 | 7.4 | 0 | 50 | 0.27 | 1.8 | 1 | 0 | 0 | 10.1016/0022-1902(79)80151-7
7.41 | 0.04978364 | 1.11 | 3 | 0.001 | 7.41 | 0 | 50 | 0.27 | 1.8 | 1 | 0 | 0 | 10.1016/0022-1902(79)80151-7
7.42 | 0.04982987 | 1.11 | 3 | 0.001 | 7.42 | 0 | 50 | 0.27 | 1.8 | 1 | 0 | 0 | 10.1016/0022-1902(79)80151-7
7.43 | 0.04987672 | 1.11 | 3 | 0.001 | 7.43 | 0 | 50 | 0.27 | 1.8 | 1 | 0 | 0 | 10.1016/0022-1902(79)80151-7
7.44 | 0.04992419 | 1.11 | 3 | 0.001 | 7.44 | 0 | 50 | 0.27 | 1.8 | 1 | 0 | 0 | 10.1016/0022-1902(79)80151-7
7.45 | 0.04997228 | 1.11 | 3 | 0.001 | 7.45 | 0 | 50 | 0.27 | 1.8 | 1 | 0 | 0 | 10.1016/0022-1902(79)80151-7
7.46 | 0.05002099 | 1.11 | 3 | 0.001 | 7.46 | 0 | 50 | 0.27 | 1.8 | 1 | 0 | 0 | 10.1016/0022-1902(79)80151-7
7.47 | 0.05007032 | 1.11 | 3 | 0.001 | 7.47 | 0 | 50 | 0.27 | 1.8 | 1 | 0 | 0 | 10.1016/0022-1902(79)80151-7
7.48 | 0.05012027 | 1.11 | 3 | 0.001 | 7.48 | 0 | 50 | 0.27 | 1.8 | 1 | 0 | 0 | 10.1016/0022-1902(79)80151-7
7.49 | 0.05017083 | 1.11 | 3 | 0.001 | 7.49 | 0 | 50 | 0.27 | 1.8 | 1 | 0 | 0 | 10.1016/0022-1902(79)80151-7
7.5 | 0.05022202 | 1.11 | 3 | 0.001 | 7.5 | 0 | 50 | 0.27 | 1.8 | 1 | 0 | 0 | 10.1016/0022-1902(79)80151-7
7.51 | 0.05027382 | 1.11 | 3 | 0.001 | 7.51 | 0 | 50 | 0.27 | 1.8 | 1 | 0 | 0 | 10.1016/0022-1902(79)80151-7
7.52 | 0.05032625 | 1.11 | 3 | 0.001 | 7.52 | 0 | 50 | 0.27 | 1.8 | 1 | 0 | 0 | 10.1016/0022-1902(79)80151-7
7.53 | 0.05037929 | 1.11 | 3 | 0.001 | 7.53 | 0 | 50 | 0.27 | 1.8 | 1 | 0 | 0 | 10.1016/0022-1902(79)80151-7
7.54 | 0.05043296 | 1.11 | 3 | 0.001 | 7.54 | 0 | 50 | 0.27 | 1.8 | 1 | 0 | 0 | 10.1016/0022-1902(79)80151-7
7.55 | 0.05048724 | 1.11 | 3 | 0.001 | 7.55 | 0 | 50 | 0.27 | 1.8 | 1 | 0 | 0 | 10.1016/0022-1902(79)80151-7
7.56 | 0.05054215 | 1.11 | 3 | 0.001 | 7.56 | 0 | 50 | 0.27 | 1.8 | 1 | 0 | 0 | 10.1016/0022-1902(79)80151-7
7.57 | 0.05059768 | 1.11 | 3 | 0.001 | 7.57 | 0 | 50 | 0.27 | 1.8 | 1 | 0 | 0 | 10.1016/0022-1902(79)80151-7
7.58 | 0.05065382 | 1.11 | 3 | 0.001 | 7.58 | 0 | 50 | 0.27 | 1.8 | 1 | 0 | 0 | 10.1016/0022-1902(79)80151-7
7.59 | 0.05071059 | 1.11 | 3 | 0.001 | 7.59 | 0 | 50 | 0.27 | 1.8 | 1 | 0 | 0 | 10.1016/0022-1902(79)80151-7
7.6 | 0.05076798 | 1.11 | 3 | 0.001 | 7.6 | 0 | 50 | 0.27 | 1.8 | 1 | 0 | 0 | 10.1016/0022-1902(79)80151-7
7.61 | 0.05082599 | 1.11 | 3 | 0.001 | 7.61 | 0 | 50 | 0.27 | 1.8 | 1 | 0 | 0 | 10.1016/0022-1902(79)80151-7
7.62 | 0.05088463 | 1.11 | 3 | 0.001 | 7.62 | 0 | 50 | 0.27 | 1.8 | 1 | 0 | 0 | 10.1016/0022-1902(79)80151-7
7.63 | 0.05094388 | 1.11 | 3 | 0.001 | 7.63 | 0 | 50 | 0.27 | 1.8 | 1 | 0 | 0 | 10.1016/0022-1902(79)80151-7
7.64 | 0.05100376 | 1.11 | 3 | 0.001 | 7.64 | 0 | 50 | 0.27 | 1.8 | 1 | 0 | 0 | 10.1016/0022-1902(79)80151-7
7.65 | 0.05106426 | 1.11 | 3 | 0.001 | 7.65 | 0 | 50 | 0.27 | 1.8 | 1 | 0 | 0 | 10.1016/0022-1902(79)80151-7
7.66 | 0.05112538 | 1.11 | 3 | 0.001 | 7.66 | 0 | 50 | 0.27 | 1.8 | 1 | 0 | 0 | 10.1016/0022-1902(79)80151-7
7.67 | 0.05118712 | 1.11 | 3 | 0.001 | 7.67 | 0 | 50 | 0.27 | 1.8 | 1 | 0 | 0 | 10.1016/0022-1902(79)80151-7
7.68 | 0.05124949 | 1.11 | 3 | 0.001 | 7.68 | 0 | 50 | 0.27 | 1.8 | 1 | 0 | 0 | 10.1016/0022-1902(79)80151-7
7.69 | 0.05131247 | 1.11 | 3 | 0.001 | 7.69 | 0 | 50 | 0.27 | 1.8 | 1 | 0 | 0 | 10.1016/0022-1902(79)80151-7
7.7 | 0.05137609 | 1.11 | 3 | 0.001 | 7.7 | 0 | 50 | 0.27 | 1.8 | 1 | 0 | 0 | 10.1016/0022-1902(79)80151-7
7.71 | 0.05144032 | 1.11 | 3 | 0.001 | 7.71 | 0 | 50 | 0.27 | 1.8 | 1 | 0 | 0 | 10.1016/0022-1902(79)80151-7
7.72 | 0.05150518 | 1.11 | 3 | 0.001 | 7.72 | 0 | 50 | 0.27 | 1.8 | 1 | 0 | 0 | 10.1016/0022-1902(79)80151-7
7.73 | 0.05157066 | 1.11 | 3 | 0.001 | 7.73 | 0 | 50 | 0.27 | 1.8 | 1 | 0 | 0 | 10.1016/0022-1902(79)80151-7
7.74 | 0.05163677 | 1.11 | 3 | 0.001 | 7.74 | 0 | 50 | 0.27 | 1.8 | 1 | 0 | 0 | 10.1016/0022-1902(79)80151-7
7.75 | 0.05170349 | 1.11 | 3 | 0.001 | 7.75 | 0 | 50 | 0.27 | 1.8 | 1 | 0 | 0 | 10.1016/0022-1902(79)80151-7
7.76 | 0.05177085 | 1.11 | 3 | 0.001 | 7.76 | 0 | 50 | 0.27 | 1.8 | 1 | 0 | 0 | 10.1016/0022-1902(79)80151-7
7.77 | 0.05183883 | 1.11 | 3 | 0.001 | 7.77 | 0 | 50 | 0.27 | 1.8 | 1 | 0 | 0 | 10.1016/0022-1902(79)80151-7
7.78 | 0.05190743 | 1.11 | 3 | 0.001 | 7.78 | 0 | 50 | 0.27 | 1.8 | 1 | 0 | 0 | 10.1016/0022-1902(79)80151-7
7.79 | 0.05197665 | 1.11 | 3 | 0.001 | 7.79 | 0 | 50 | 0.27 | 1.8 | 1 | 0 | 0 | 10.1016/0022-1902(79)80151-7
7.8 | 0.0520465 | 1.11 | 3 | 0.001 | 7.8 | 0 | 50 | 0.27 | 1.8 | 1 | 0 | 0 | 10.1016/0022-1902(79)80151-7
7.81 | 0.05211698 | 1.11 | 3 | 0.001 | 7.81 | 0 | 50 | 0.27 | 1.8 | 1 | 0 | 0 | 10.1016/0022-1902(79)80151-7
7.82 | 0.05218808 | 1.11 | 3 | 0.001 | 7.82 | 0 | 50 | 0.27 | 1.8 | 1 | 0 | 0 | 10.1016/0022-1902(79)80151-7
7.83 | 0.05225981 | 1.11 | 3 | 0.001 | 7.83 | 0 | 50 | 0.27 | 1.8 | 1 | 0 | 0 | 10.1016/0022-1902(79)80151-7
7.84 | 0.05233216 | 1.11 | 3 | 0.001 | 7.84 | 0 | 50 | 0.27 | 1.8 | 1 | 0 | 0 | 10.1016/0022-1902(79)80151-7
7.85 | 0.05240514 | 1.11 | 3 | 0.001 | 7.85 | 0 | 50 | 0.27 | 1.8 | 1 | 0 | 0 | 10.1016/0022-1902(79)80151-7
7.86 | 0.05247874 | 1.11 | 3 | 0.001 | 7.86 | 0 | 50 | 0.27 | 1.8 | 1 | 0 | 0 | 10.1016/0022-1902(79)80151-7
7.87 | 0.05255297 | 1.11 | 3 | 0.001 | 7.87 | 0 | 50 | 0.27 | 1.8 | 1 | 0 | 0 | 10.1016/0022-1902(79)80151-7
7.88 | 0.05262783 | 1.11 | 3 | 0.001 | 7.88 | 0 | 50 | 0.27 | 1.8 | 1 | 0 | 0 | 10.1016/0022-1902(79)80151-7
7.89 | 0.05270331 | 1.11 | 3 | 0.001 | 7.89 | 0 | 50 | 0.27 | 1.8 | 1 | 0 | 0 | 10.1016/0022-1902(79)80151-7
7.9 | 0.05277942 | 1.11 | 3 | 0.001 | 7.9 | 0 | 50 | 0.27 | 1.8 | 1 | 0 | 0 | 10.1016/0022-1902(79)80151-7
7.91 | 0.05285615 | 1.11 | 3 | 0.001 | 7.91 | 0 | 50 | 0.27 | 1.8 | 1 | 0 | 0 | 10.1016/0022-1902(79)80151-7
7.92 | 0.05293351 | 1.11 | 3 | 0.001 | 7.92 | 0 | 50 | 0.27 | 1.8 | 1 | 0 | 0 | 10.1016/0022-1902(79)80151-7
7.93 | 0.0530115 | 1.11 | 3 | 0.001 | 7.93 | 0 | 50 | 0.27 | 1.8 | 1 | 0 | 0 | 10.1016/0022-1902(79)80151-7
7.94 | 0.05309012 | 1.11 | 3 | 0.001 | 7.94 | 0 | 50 | 0.27 | 1.8 | 1 | 0 | 0 | 10.1016/0022-1902(79)80151-7
7.95 | 0.05316936 | 1.11 | 3 | 0.001 | 7.95 | 0 | 50 | 0.27 | 1.8 | 1 | 0 | 0 | 10.1016/0022-1902(79)80151-7
7.96 | 0.05324924 | 1.11 | 3 | 0.001 | 7.96 | 0 | 50 | 0.27 | 1.8 | 1 | 0 | 0 | 10.1016/0022-1902(79)80151-7
7.97 | 0.05332974 | 1.11 | 3 | 0.001 | 7.97 | 0 | 50 | 0.27 | 1.8 | 1 | 0 | 0 | 10.1016/0022-1902(79)80151-7
7.98 | 0.05341086 | 1.11 | 3 | 0.001 | 7.98 | 0 | 50 | 0.27 | 1.8 | 1 | 0 | 0 | 10.1016/0022-1902(79)80151-7
7.99 | 0.05349262 | 1.11 | 3 | 0.001 | 7.99 | 0 | 50 | 0.27 | 1.8 | 1 | 0 | 0 | 10.1016/0022-1902(79)80151-7
8 | 0.05357501 | 1.11 | 3 | 0.001 | 8 | 0 | 50 | 0.27 | 1.8 | 1 | 0 | 0 | 10.1016/0022-1902(79)80151-7
8.01 | 0.05365802 | 1.11 | 3 | 0.001 | 8.01 | 0 | 50 | 0.27 | 1.8 | 1 | 0 | 0 | 10.1016/0022-1902(79)80151-7
8.02 | 0.05374166 | 1.11 | 3 | 0.001 | 8.02 | 0 | 50 | 0.27 | 1.8 | 1 | 0 | 0 | 10.1016/0022-1902(79)80151-7
8.03 | 0.05382593 | 1.11 | 3 | 0.001 | 8.03 | 0 | 50 | 0.27 | 1.8 | 1 | 0 | 0 | 10.1016/0022-1902(79)80151-7
8.04 | 0.05391083 | 1.11 | 3 | 0.001 | 8.04 | 0 | 50 | 0.27 | 1.8 | 1 | 0 | 0 | 10.1016/0022-1902(79)80151-7
8.05 | 0.05399636 | 1.11 | 3 | 0.001 | 8.05 | 0 | 50 | 0.27 | 1.8 | 1 | 0 | 0 | 10.1016/0022-1902(79)80151-7
8.06 | 0.05408252 | 1.11 | 3 | 0.001 | 8.06 | 0 | 50 | 0.27 | 1.8 | 1 | 0 | 0 | 10.1016/0022-1902(79)80151-7
8.07 | 0.05416931 | 1.11 | 3 | 0.001 | 8.07 | 0 | 50 | 0.27 | 1.8 | 1 | 0 | 0 | 10.1016/0022-1902(79)80151-7
8.08 | 0.05425673 | 1.11 | 3 | 0.001 | 8.08 | 0 | 50 | 0.27 | 1.8 | 1 | 0 | 0 | 10.1016/0022-1902(79)80151-7
8.09 | 0.05434478 | 1.11 | 3 | 0.001 | 8.09 | 0 | 50 | 0.27 | 1.8 | 1 | 0 | 0 | 10.1016/0022-1902(79)80151-7
8.1 | 0.05443346 | 1.11 | 3 | 0.001 | 8.1 | 0 | 50 | 0.27 | 1.8 | 1 | 0 | 0 | 10.1016/0022-1902(79)80151-7
8.11 | 0.05452278 | 1.11 | 3 | 0.001 | 8.11 | 0 | 50 | 0.27 | 1.8 | 1 | 0 | 0 | 10.1016/0022-1902(79)80151-7
8.12 | 0.05461272 | 1.11 | 3 | 0.001 | 8.12 | 0 | 50 | 0.27 | 1.8 | 1 | 0 | 0 | 10.1016/0022-1902(79)80151-7
8.13 | 0.05470329 | 1.11 | 3 | 0.001 | 8.13 | 0 | 50 | 0.27 | 1.8 | 1 | 0 | 0 | 10.1016/0022-1902(79)80151-7
8.14 | 0.05479449 | 1.11 | 3 | 0.001 | 8.14 | 0 | 50 | 0.27 | 1.8 | 1 | 0 | 0 | 10.1016/0022-1902(79)80151-7
8.15 | 0.05488633 | 1.11 | 3 | 0.001 | 8.15 | 0 | 50 | 0.27 | 1.8 | 1 | 0 | 0 | 10.1016/0022-1902(79)80151-7
8.16 | 0.0549788 | 1.11 | 3 | 0.001 | 8.16 | 0 | 50 | 0.27 | 1.8 | 1 | 0 | 0 | 10.1016/0022-1902(79)80151-7
8.17 | 0.05507189 | 1.11 | 3 | 0.001 | 8.17 | 0 | 50 | 0.27 | 1.8 | 1 | 0 | 0 | 10.1016/0022-1902(79)80151-7
8.18 | 0.05516563 | 1.11 | 3 | 0.001 | 8.18 | 0 | 50 | 0.27 | 1.8 | 1 | 0 | 0 | 10.1016/0022-1902(79)80151-7
8.19 | 0.05525999 | 1.11 | 3 | 0.001 | 8.19 | 0 | 50 | 0.27 | 1.8 | 1 | 0 | 0 | 10.1016/0022-1902(79)80151-7
8.2 | 0.05535498 | 1.11 | 3 | 0.001 | 8.2 | 0 | 50 | 0.27 | 1.8 | 1 | 0 | 0 | 10.1016/0022-1902(79)80151-7
8.21 | 0.05545061 | 1.11 | 3 | 0.001 | 8.21 | 0 | 50 | 0.27 | 1.8 | 1 | 0 | 0 | 10.1016/0022-1902(79)80151-7
8.22 | 0.05554687 | 1.11 | 3 | 0.001 | 8.22 | 0 | 50 | 0.27 | 1.8 | 1 | 0 | 0 | 10.1016/0022-1902(79)80151-7
8.23 | 0.05564376 | 1.11 | 3 | 0.001 | 8.23 | 0 | 50 | 0.27 | 1.8 | 1 | 0 | 0 | 10.1016/0022-1902(79)80151-7
8.24 | 0.05574129 | 1.11 | 3 | 0.001 | 8.24 | 0 | 50 | 0.27 | 1.8 | 1 | 0 | 0 | 10.1016/0022-1902(79)80151-7
8.25 | 0.05583945 | 1.11 | 3 | 0.001 | 8.25 | 0 | 50 | 0.27 | 1.8 | 1 | 0 | 0 | 10.1016/0022-1902(79)80151-7
8.26 | 0.05593824 | 1.11 | 3 | 0.001 | 8.26 | 0 | 50 | 0.27 | 1.8 | 1 | 0 | 0 | 10.1016/0022-1902(79)80151-7
8.27 | 0.05603767 | 1.11 | 3 | 0.001 | 8.27 | 0 | 50 | 0.27 | 1.8 | 1 | 0 | 0 | 10.1016/0022-1902(79)80151-7
8.28 | 0.05613773 | 1.11 | 3 | 0.001 | 8.28 | 0 | 50 | 0.27 | 1.8 | 1 | 0 | 0 | 10.1016/0022-1902(79)80151-7
8.29 | 0.05623843 | 1.11 | 3 | 0.001 | 8.29 | 0 | 50 | 0.27 | 1.8 | 1 | 0 | 0 | 10.1016/0022-1902(79)80151-7
8.3 | 0.05633976 | 1.11 | 3 | 0.001 | 8.3 | 0 | 50 | 0.27 | 1.8 | 1 | 0 | 0 | 10.1016/0022-1902(79)80151-7
8.31 | 0.05644172 | 1.11 | 3 | 0.001 | 8.31 | 0 | 50 | 0.27 | 1.8 | 1 | 0 | 0 | 10.1016/0022-1902(79)80151-7
8.32 | 0.05654432 | 1.11 | 3 | 0.001 | 8.32 | 0 | 50 | 0.27 | 1.8 | 1 | 0 | 0 | 10.1016/0022-1902(79)80151-7
8.33 | 0.05664756 | 1.11 | 3 | 0.001 | 8.33 | 0 | 50 | 0.27 | 1.8 | 1 | 0 | 0 | 10.1016/0022-1902(79)80151-7
8.34 | 0.05675142 | 1.11 | 3 | 0.001 | 8.34 | 0 | 50 | 0.27 | 1.8 | 1 | 0 | 0 | 10.1016/0022-1902(79)80151-7
8.35 | 0.05685593 | 1.11 | 3 | 0.001 | 8.35 | 0 | 50 | 0.27 | 1.8 | 1 | 0 | 0 | 10.1016/0022-1902(79)80151-7
8.36 | 0.05696107 | 1.11 | 3 | 0.001 | 8.36 | 0 | 50 | 0.27 | 1.8 | 1 | 0 | 0 | 10.1016/0022-1902(79)80151-7
8.37 | 0.05706684 | 1.11 | 3 | 0.001 | 8.37 | 0 | 50 | 0.27 | 1.8 | 1 | 0 | 0 | 10.1016/0022-1902(79)80151-7
8.38 | 0.05717326 | 1.11 | 3 | 0.001 | 8.38 | 0 | 50 | 0.27 | 1.8 | 1 | 0 | 0 | 10.1016/0022-1902(79)80151-7
8.39 | 0.0572803 | 1.11 | 3 | 0.001 | 8.39 | 0 | 50 | 0.27 | 1.8 | 1 | 0 | 0 | 10.1016/0022-1902(79)80151-7
8.4 | 0.05738799 | 1.11 | 3 | 0.001 | 8.4 | 0 | 50 | 0.27 | 1.8 | 1 | 0 | 0 | 10.1016/0022-1902(79)80151-7
8.41 | 0.05749631 | 1.11 | 3 | 0.001 | 8.41 | 0 | 50 | 0.27 | 1.8 | 1 | 0 | 0 | 10.1016/0022-1902(79)80151-7
8.42 | 0.05760526 | 1.11 | 3 | 0.001 | 8.42 | 0 | 50 | 0.27 | 1.8 | 1 | 0 | 0 | 10.1016/0022-1902(79)80151-7
8.43 | 0.05771486 | 1.11 | 3 | 0.001 | 8.43 | 0 | 50 | 0.27 | 1.8 | 1 | 0 | 0 | 10.1016/0022-1902(79)80151-7
8.44 | 0.05782509 | 1.11 | 3 | 0.001 | 8.44 | 0 | 50 | 0.27 | 1.8 | 1 | 0 | 0 | 10.1016/0022-1902(79)80151-7
8.45 | 0.05793596 | 1.11 | 3 | 0.001 | 8.45 | 0 | 50 | 0.27 | 1.8 | 1 | 0 | 0 | 10.1016/0022-1902(79)80151-7
8.46 | 0.05804746 | 1.11 | 3 | 0.001 | 8.46 | 0 | 50 | 0.27 | 1.8 | 1 | 0 | 0 | 10.1016/0022-1902(79)80151-7
8.47 | 0.05815961 | 1.11 | 3 | 0.001 | 8.47 | 0 | 50 | 0.27 | 1.8 | 1 | 0 | 0 | 10.1016/0022-1902(79)80151-7
8.48 | 0.05827239 | 1.11 | 3 | 0.001 | 8.48 | 0 | 50 | 0.27 | 1.8 | 1 | 0 | 0 | 10.1016/0022-1902(79)80151-7
8.49 | 0.05838581 | 1.11 | 3 | 0.001 | 8.49 | 0 | 50 | 0.27 | 1.8 | 1 | 0 | 0 | 10.1016/0022-1902(79)80151-7
8.5 | 0.05849987 | 1.11 | 3 | 0.001 | 8.5 | 0 | 50 | 0.27 | 1.8 | 1 | 0 | 0 | 10.1016/0022-1902(79)80151-7
8.51 | 0.05861456 | 1.11 | 3 | 0.001 | 8.51 | 0 | 50 | 0.27 | 1.8 | 1 | 0 | 0 | 10.1016/0022-1902(79)80151-7
8.52 | 0.0587299 | 1.11 | 3 | 0.001 | 8.52 | 0 | 50 | 0.27 | 1.8 | 1 | 0 | 0 | 10.1016/0022-1902(79)80151-7
8.53 | 0.05884587 | 1.11 | 3 | 0.001 | 8.53 | 0 | 50 | 0.27 | 1.8 | 1 | 0 | 0 | 10.1016/0022-1902(79)80151-7
8.54 | 0.05896249 | 1.11 | 3 | 0.001 | 8.54 | 0 | 50 | 0.27 | 1.8 | 1 | 0 | 0 | 10.1016/0022-1902(79)80151-7
8.55 | 0.05907974 | 1.11 | 3 | 0.001 | 8.55 | 0 | 50 | 0.27 | 1.8 | 1 | 0 | 0 | 10.1016/0022-1902(79)80151-7
8.56 | 0.05919763 | 1.11 | 3 | 0.001 | 8.56 | 0 | 50 | 0.27 | 1.8 | 1 | 0 | 0 | 10.1016/0022-1902(79)80151-7
8.57 | 0.05931616 | 1.11 | 3 | 0.001 | 8.57 | 0 | 50 | 0.27 | 1.8 | 1 | 0 | 0 | 10.1016/0022-1902(79)80151-7
8.58 | 0.05943533 | 1.11 | 3 | 0.001 | 8.58 | 0 | 50 | 0.27 | 1.8 | 1 | 0 | 0 | 10.1016/0022-1902(79)80151-7
8.59 | 0.05955514 | 1.11 | 3 | 0.001 | 8.59 | 0 | 50 | 0.27 | 1.8 | 1 | 0 | 0 | 10.1016/0022-1902(79)80151-7
8.6 | 0.05967559 | 1.11 | 3 | 0.001 | 8.6 | 0 | 50 | 0.27 | 1.8 | 1 | 0 | 0 | 10.1016/0022-1902(79)80151-7
8.61 | 0.05979669 | 1.11 | 3 | 0.001 | 8.61 | 0 | 50 | 0.27 | 1.8 | 1 | 0 | 0 | 10.1016/0022-1902(79)80151-7
8.62 | 0.05991842 | 1.11 | 3 | 0.001 | 8.62 | 0 | 50 | 0.27 | 1.8 | 1 | 0 | 0 | 10.1016/0022-1902(79)80151-7
8.63 | 0.06004079 | 1.11 | 3 | 0.001 | 8.63 | 0 | 50 | 0.27 | 1.8 | 1 | 0 | 0 | 10.1016/0022-1902(79)80151-7
8.64 | 0.06016381 | 1.11 | 3 | 0.001 | 8.64 | 0 | 50 | 0.27 | 1.8 | 1 | 0 | 0 | 10.1016/0022-1902(79)80151-7
8.65 | 0.06028746 | 1.11 | 3 | 0.001 | 8.65 | 0 | 50 | 0.27 | 1.8 | 1 | 0 | 0 | 10.1016/0022-1902(79)80151-7
8.66 | 0.06041176 | 1.11 | 3 | 0.001 | 8.66 | 0 | 50 | 0.27 | 1.8 | 1 | 0 | 0 | 10.1016/0022-1902(79)80151-7
8.67 | 0.0605367 | 1.11 | 3 | 0.001 | 8.67 | 0 | 50 | 0.27 | 1.8 | 1 | 0 | 0 | 10.1016/0022-1902(79)80151-7
8.68 | 0.06066228 | 1.11 | 3 | 0.001 | 8.68 | 0 | 50 | 0.27 | 1.8 | 1 | 0 | 0 | 10.1016/0022-1902(79)80151-7
8.69 | 0.0607885 | 1.11 | 3 | 0.001 | 8.69 | 0 | 50 | 0.27 | 1.8 | 1 | 0 | 0 | 10.1016/0022-1902(79)80151-7
8.7 | 0.06091537 | 1.11 | 3 | 0.001 | 8.7 | 0 | 50 | 0.27 | 1.8 | 1 | 0 | 0 | 10.1016/0022-1902(79)80151-7
8.71 | 0.06104287 | 1.11 | 3 | 0.001 | 8.71 | 0 | 50 | 0.27 | 1.8 | 1 | 0 | 0 | 10.1016/0022-1902(79)80151-7
8.72 | 0.06117102 | 1.11 | 3 | 0.001 | 8.72 | 0 | 50 | 0.27 | 1.8 | 1 | 0 | 0 | 10.1016/0022-1902(79)80151-7
8.73 | 0.06129982 | 1.11 | 3 | 0.001 | 8.73 | 0 | 50 | 0.27 | 1.8 | 1 | 0 | 0 | 10.1016/0022-1902(79)80151-7
8.74 | 0.06142925 | 1.11 | 3 | 0.001 | 8.74 | 0 | 50 | 0.27 | 1.8 | 1 | 0 | 0 | 10.1016/0022-1902(79)80151-7
8.75 | 0.06155933 | 1.11 | 3 | 0.001 | 8.75 | 0 | 50 | 0.27 | 1.8 | 1 | 0 | 0 | 10.1016/0022-1902(79)80151-7
8.76 | 0.06169005 | 1.11 | 3 | 0.001 | 8.76 | 0 | 50 | 0.27 | 1.8 | 1 | 0 | 0 | 10.1016/0022-1902(79)80151-7
8.77 | 0.06182142 | 1.11 | 3 | 0.001 | 8.77 | 0 | 50 | 0.27 | 1.8 | 1 | 0 | 0 | 10.1016/0022-1902(79)80151-7
8.78 | 0.06195343 | 1.11 | 3 | 0.001 | 8.78 | 0 | 50 | 0.27 | 1.8 | 1 | 0 | 0 | 10.1016/0022-1902(79)80151-7
8.79 | 0.06208608 | 1.11 | 3 | 0.001 | 8.79 | 0 | 50 | 0.27 | 1.8 | 1 | 0 | 0 | 10.1016/0022-1902(79)80151-7
8.8 | 0.06221938 | 1.11 | 3 | 0.001 | 8.8 | 0 | 50 | 0.27 | 1.8 | 1 | 0 | 0 | 10.1016/0022-1902(79)80151-7
8.81 | 0.06235332 | 1.11 | 3 | 0.001 | 8.81 | 0 | 50 | 0.27 | 1.8 | 1 | 0 | 0 | 10.1016/0022-1902(79)80151-7
8.82 | 0.0624879 | 1.11 | 3 | 0.001 | 8.82 | 0 | 50 | 0.27 | 1.8 | 1 | 0 | 0 | 10.1016/0022-1902(79)80151-7
8.83 | 0.06262313 | 1.11 | 3 | 0.001 | 8.83 | 0 | 50 | 0.27 | 1.8 | 1 | 0 | 0 | 10.1016/0022-1902(79)80151-7
8.84 | 0.06275901 | 1.11 | 3 | 0.001 | 8.84 | 0 | 50 | 0.27 | 1.8 | 1 | 0 | 0 | 10.1016/0022-1902(79)80151-7
8.85 | 0.06289553 | 1.11 | 3 | 0.001 | 8.85 | 0 | 50 | 0.27 | 1.8 | 1 | 0 | 0 | 10.1016/0022-1902(79)80151-7
8.86 | 0.06303269 | 1.11 | 3 | 0.001 | 8.86 | 0 | 50 | 0.27 | 1.8 | 1 | 0 | 0 | 10.1016/0022-1902(79)80151-7
8.87 | 0.0631705 | 1.11 | 3 | 0.001 | 8.87 | 0 | 50 | 0.27 | 1.8 | 1 | 0 | 0 | 10.1016/0022-1902(79)80151-7
8.88 | 0.06330896 | 1.11 | 3 | 0.001 | 8.88 | 0 | 50 | 0.27 | 1.8 | 1 | 0 | 0 | 10.1016/0022-1902(79)80151-7
8.89 | 0.06344806 | 1.11 | 3 | 0.001 | 8.89 | 0 | 50 | 0.27 | 1.8 | 1 | 0 | 0 | 10.1016/0022-1902(79)80151-7
8.9 | 0.06358781 | 1.11 | 3 | 0.001 | 8.9 | 0 | 50 | 0.27 | 1.8 | 1 | 0 | 0 | 10.1016/0022-1902(79)80151-7
8.91 | 0.0637282 | 1.11 | 3 | 0.001 | 8.91 | 0 | 50 | 0.27 | 1.8 | 1 | 0 | 0 | 10.1016/0022-1902(79)80151-7
8.92 | 0.06386924 | 1.11 | 3 | 0.001 | 8.92 | 0 | 50 | 0.27 | 1.8 | 1 | 0 | 0 | 10.1016/0022-1902(79)80151-7
8.93 | 0.06401093 | 1.11 | 3 | 0.001 | 8.93 | 0 | 50 | 0.27 | 1.8 | 1 | 0 | 0 | 10.1016/0022-1902(79)80151-7
8.94 | 0.06415326 | 1.11 | 3 | 0.001 | 8.94 | 0 | 50 | 0.27 | 1.8 | 1 | 0 | 0 | 10.1016/0022-1902(79)80151-7
8.95 | 0.06429624 | 1.11 | 3 | 0.001 | 8.95 | 0 | 50 | 0.27 | 1.8 | 1 | 0 | 0 | 10.1016/0022-1902(79)80151-7
8.96 | 0.06443987 | 1.11 | 3 | 0.001 | 8.96 | 0 | 50 | 0.27 | 1.8 | 1 | 0 | 0 | 10.1016/0022-1902(79)80151-7
8.97 | 0.06458414 | 1.11 | 3 | 0.001 | 8.97 | 0 | 50 | 0.27 | 1.8 | 1 | 0 | 0 | 10.1016/0022-1902(79)80151-7
8.98 | 0.06472907 | 1.11 | 3 | 0.001 | 8.98 | 0 | 50 | 0.27 | 1.8 | 1 | 0 | 0 | 10.1016/0022-1902(79)80151-7
8.99 | 0.06487463 | 1.11 | 3 | 0.001 | 8.99 | 0 | 50 | 0.27 | 1.8 | 1 | 0 | 0 | 10.1016/0022-1902(79)80151-7
9 | 0.06502085 | 1.11 | 3 | 0.001 | 9 | 0 | 50 | 0.27 | 1.8 | 1 | 0 | 0 | 10.1016/0022-1902(79)80151-7
9.01 | 0.06516771 | 1.11 | 3 | 0.001 | 9.01 | 0 | 50 | 0.27 | 1.8 | 1 | 0 | 0 | 10.1016/0022-1902(79)80151-7
9.02 | 0.06531523 | 1.11 | 3 | 0.001 | 9.02 | 0 | 50 | 0.27 | 1.8 | 1 | 0 | 0 | 10.1016/0022-1902(79)80151-7
9.03 | 0.06546339 | 1.11 | 3 | 0.001 | 9.03 | 0 | 50 | 0.27 | 1.8 | 1 | 0 | 0 | 10.1016/0022-1902(79)80151-7
9.04 | 0.0656122 | 1.11 | 3 | 0.001 | 9.04 | 0 | 50 | 0.27 | 1.8 | 1 | 0 | 0 | 10.1016/0022-1902(79)80151-7
9.05 | 0.06576165 | 1.11 | 3 | 0.001 | 9.05 | 0 | 50 | 0.27 | 1.8 | 1 | 0 | 0 | 10.1016/0022-1902(79)80151-7
9.06 | 0.06591176 | 1.11 | 3 | 0.001 | 9.06 | 0 | 50 | 0.27 | 1.8 | 1 | 0 | 0 | 10.1016/0022-1902(79)80151-7
9.07 | 0.06606251 | 1.11 | 3 | 0.001 | 9.07 | 0 | 50 | 0.27 | 1.8 | 1 | 0 | 0 | 10.1016/0022-1902(79)80151-7
9.08 | 0.06621392 | 1.11 | 3 | 0.001 | 9.08 | 0 | 50 | 0.27 | 1.8 | 1 | 0 | 0 | 10.1016/0022-1902(79)80151-7
9.09 | 0.06636597 | 1.11 | 3 | 0.001 | 9.09 | 0 | 50 | 0.27 | 1.8 | 1 | 0 | 0 | 10.1016/0022-1902(79)80151-7
9.1 | 0.06651867 | 1.11 | 3 | 0.001 | 9.1 | 0 | 50 | 0.27 | 1.8 | 1 | 0 | 0 | 10.1016/0022-1902(79)80151-7
9.11 | 0.06667202 | 1.11 | 3 | 0.001 | 9.11 | 0 | 50 | 0.27 | 1.8 | 1 | 0 | 0 | 10.1016/0022-1902(79)80151-7
9.12 | 0.06682602 | 1.11 | 3 | 0.001 | 9.12 | 0 | 50 | 0.27 | 1.8 | 1 | 0 | 0 | 10.1016/0022-1902(79)80151-7
9.13 | 0.06698068 | 1.11 | 3 | 0.001 | 9.13 | 0 | 50 | 0.27 | 1.8 | 1 | 0 | 0 | 10.1016/0022-1902(79)80151-7
9.14 | 0.06713598 | 1.11 | 3 | 0.001 | 9.14 | 0 | 50 | 0.27 | 1.8 | 1 | 0 | 0 | 10.1016/0022-1902(79)80151-7
9.15 | 0.06729193 | 1.11 | 3 | 0.001 | 9.15 | 0 | 50 | 0.27 | 1.8 | 1 | 0 | 0 | 10.1016/0022-1902(79)80151-7
9.16 | 0.06744853 | 1.11 | 3 | 0.001 | 9.16 | 0 | 50 | 0.27 | 1.8 | 1 | 0 | 0 | 10.1016/0022-1902(79)80151-7
9.17 | 0.06760578 | 1.11 | 3 | 0.001 | 9.17 | 0 | 50 | 0.27 | 1.8 | 1 | 0 | 0 | 10.1016/0022-1902(79)80151-7
9.18 | 0.06776368 | 1.11 | 3 | 0.001 | 9.18 | 0 | 50 | 0.27 | 1.8 | 1 | 0 | 0 | 10.1016/0022-1902(79)80151-7
9.19 | 0.06792224 | 1.11 | 3 | 0.001 | 9.19 | 0 | 50 | 0.27 | 1.8 | 1 | 0 | 0 | 10.1016/0022-1902(79)80151-7
9.2 | 0.06808144 | 1.11 | 3 | 0.001 | 9.2 | 0 | 50 | 0.27 | 1.8 | 1 | 0 | 0 | 10.1016/0022-1902(79)80151-7
9.21 | 0.0682413 | 1.11 | 3 | 0.001 | 9.21 | 0 | 50 | 0.27 | 1.8 | 1 | 0 | 0 | 10.1016/0022-1902(79)80151-7
9.22 | 0.0684018 | 1.11 | 3 | 0.001 | 9.22 | 0 | 50 | 0.27 | 1.8 | 1 | 0 | 0 | 10.1016/0022-1902(79)80151-7
9.23 | 0.06856296 | 1.11 | 3 | 0.001 | 9.23 | 0 | 50 | 0.27 | 1.8 | 1 | 0 | 0 | 10.1016/0022-1902(79)80151-7
9.24 | 0.06872477 | 1.11 | 3 | 0.001 | 9.24 | 0 | 50 | 0.27 | 1.8 | 1 | 0 | 0 | 10.1016/0022-1902(79)80151-7
9.25 | 0.06888723 | 1.11 | 3 | 0.001 | 9.25 | 0 | 50 | 0.27 | 1.8 | 1 | 0 | 0 | 10.1016/0022-1902(79)80151-7
9.26 | 0.06905034 | 1.11 | 3 | 0.001 | 9.26 | 0 | 50 | 0.27 | 1.8 | 1 | 0 | 0 | 10.1016/0022-1902(79)80151-7
9.27 | 0.06921411 | 1.11 | 3 | 0.001 | 9.27 | 0 | 50 | 0.27 | 1.8 | 1 | 0 | 0 | 10.1016/0022-1902(79)80151-7
9.28 | 0.06937853 | 1.11 | 3 | 0.001 | 9.28 | 0 | 50 | 0.27 | 1.8 | 1 | 0 | 0 | 10.1016/0022-1902(79)80151-7
9.29 | 0.06954359 | 1.11 | 3 | 0.001 | 9.29 | 0 | 50 | 0.27 | 1.8 | 1 | 0 | 0 | 10.1016/0022-1902(79)80151-7
9.3 | 0.06970932 | 1.11 | 3 | 0.001 | 9.3 | 0 | 50 | 0.27 | 1.8 | 1 | 0 | 0 | 10.1016/0022-1902(79)80151-7
9.31 | 0.06987569 | 1.11 | 3 | 0.001 | 9.31 | 0 | 50 | 0.27 | 1.8 | 1 | 0 | 0 | 10.1016/0022-1902(79)80151-7
9.32 | 0.07004272 | 1.11 | 3 | 0.001 | 9.32 | 0 | 50 | 0.27 | 1.8 | 1 | 0 | 0 | 10.1016/0022-1902(79)80151-7
9.33 | 0.0702104 | 1.11 | 3 | 0.001 | 9.33 | 0 | 50 | 0.27 | 1.8 | 1 | 0 | 0 | 10.1016/0022-1902(79)80151-7
9.34 | 0.07037873 | 1.11 | 3 | 0.001 | 9.34 | 0 | 50 | 0.27 | 1.8 | 1 | 0 | 0 | 10.1016/0022-1902(79)80151-7
9.35 | 0.07054771 | 1.11 | 3 | 0.001 | 9.35 | 0 | 50 | 0.27 | 1.8 | 1 | 0 | 0 | 10.1016/0022-1902(79)80151-7
9.36 | 0.07071735 | 1.11 | 3 | 0.001 | 9.36 | 0 | 50 | 0.27 | 1.8 | 1 | 0 | 0 | 10.1016/0022-1902(79)80151-7
9.37 | 0.07088764 | 1.11 | 3 | 0.001 | 9.37 | 0 | 50 | 0.27 | 1.8 | 1 | 0 | 0 | 10.1016/0022-1902(79)80151-7
9.38 | 0.07105859 | 1.11 | 3 | 0.001 | 9.38 | 0 | 50 | 0.27 | 1.8 | 1 | 0 | 0 | 10.1016/0022-1902(79)80151-7
9.39 | 0.07123019 | 1.11 | 3 | 0.001 | 9.39 | 0 | 50 | 0.27 | 1.8 | 1 | 0 | 0 | 10.1016/0022-1902(79)80151-7
9.4 | 0.07140244 | 1.11 | 3 | 0.001 | 9.4 | 0 | 50 | 0.27 | 1.8 | 1 | 0 | 0 | 10.1016/0022-1902(79)80151-7
9.41 | 0.07157535 | 1.11 | 3 | 0.001 | 9.41 | 0 | 50 | 0.27 | 1.8 | 1 | 0 | 0 | 10.1016/0022-1902(79)80151-7
9.42 | 0.07174891 | 1.11 | 3 | 0.001 | 9.42 | 0 | 50 | 0.27 | 1.8 | 1 | 0 | 0 | 10.1016/0022-1902(79)80151-7
9.43 | 0.07192312 | 1.11 | 3 | 0.001 | 9.43 | 0 | 50 | 0.27 | 1.8 | 1 | 0 | 0 | 10.1016/0022-1902(79)80151-7
9.44 | 0.07209799 | 1.11 | 3 | 0.001 | 9.44 | 0 | 50 | 0.27 | 1.8 | 1 | 0 | 0 | 10.1016/0022-1902(79)80151-7
9.45 | 0.07227351 | 1.11 | 3 | 0.001 | 9.45 | 0 | 50 | 0.27 | 1.8 | 1 | 0 | 0 | 10.1016/0022-1902(79)80151-7
9.46 | 0.07244969 | 1.11 | 3 | 0.001 | 9.46 | 0 | 50 | 0.27 | 1.8 | 1 | 0 | 0 | 10.1016/0022-1902(79)80151-7
9.47 | 0.07262652 | 1.11 | 3 | 0.001 | 9.47 | 0 | 50 | 0.27 | 1.8 | 1 | 0 | 0 | 10.1016/0022-1902(79)80151-7
9.48 | 0.07280401 | 1.11 | 3 | 0.001 | 9.48 | 0 | 50 | 0.27 | 1.8 | 1 | 0 | 0 | 10.1016/0022-1902(79)80151-7
9.49 | 0.07298215 | 1.11 | 3 | 0.001 | 9.49 | 0 | 50 | 0.27 | 1.8 | 1 | 0 | 0 | 10.1016/0022-1902(79)80151-7
9.5 | 0.07316095 | 1.11 | 3 | 0.001 | 9.5 | 0 | 50 | 0.27 | 1.8 | 1 | 0 | 0 | 10.1016/0022-1902(79)80151-7
9.51 | 0.0733404 | 1.11 | 3 | 0.001 | 9.51 | 0 | 50 | 0.27 | 1.8 | 1 | 0 | 0 | 10.1016/0022-1902(79)80151-7
9.52 | 0.07352051 | 1.11 | 3 | 0.001 | 9.52 | 0 | 50 | 0.27 | 1.8 | 1 | 0 | 0 | 10.1016/0022-1902(79)80151-7
9.53 | 0.07370127 | 1.11 | 3 | 0.001 | 9.53 | 0 | 50 | 0.27 | 1.8 | 1 | 0 | 0 | 10.1016/0022-1902(79)80151-7
9.54 | 0.07388269 | 1.11 | 3 | 0.001 | 9.54 | 0 | 50 | 0.27 | 1.8 | 1 | 0 | 0 | 10.1016/0022-1902(79)80151-7
9.55 | 0.07406476 | 1.11 | 3 | 0.001 | 9.55 | 0 | 50 | 0.27 | 1.8 | 1 | 0 | 0 | 10.1016/0022-1902(79)80151-7
9.56 | 0.07424749 | 1.11 | 3 | 0.001 | 9.56 | 0 | 50 | 0.27 | 1.8 | 1 | 0 | 0 | 10.1016/0022-1902(79)80151-7
9.57 | 0.07443087 | 1.11 | 3 | 0.001 | 9.57 | 0 | 50 | 0.27 | 1.8 | 1 | 0 | 0 | 10.1016/0022-1902(79)80151-7
9.58 | 0.07461491 | 1.11 | 3 | 0.001 | 9.58 | 0 | 50 | 0.27 | 1.8 | 1 | 0 | 0 | 10.1016/0022-1902(79)80151-7
9.59 | 0.0747996 | 1.11 | 3 | 0.001 | 9.59 | 0 | 50 | 0.27 | 1.8 | 1 | 0 | 0 | 10.1016/0022-1902(79)80151-7
9.6 | 0.07498496 | 1.11 | 3 | 0.001 | 9.6 | 0 | 50 | 0.27 | 1.8 | 1 | 0 | 0 | 10.1016/0022-1902(79)80151-7
9.61 | 0.07517096 | 1.11 | 3 | 0.001 | 9.61 | 0 | 50 | 0.27 | 1.8 | 1 | 0 | 0 | 10.1016/0022-1902(79)80151-7
9.62 | 0.07535763 | 1.11 | 3 | 0.001 | 9.62 | 0 | 50 | 0.27 | 1.8 | 1 | 0 | 0 | 10.1016/0022-1902(79)80151-7
9.63 | 0.07554495 | 1.11 | 3 | 0.001 | 9.63 | 0 | 50 | 0.27 | 1.8 | 1 | 0 | 0 | 10.1016/0022-1902(79)80151-7
9.64 | 0.07573292 | 1.11 | 3 | 0.001 | 9.64 | 0 | 50 | 0.27 | 1.8 | 1 | 0 | 0 | 10.1016/0022-1902(79)80151-7
9.65 | 0.07592156 | 1.11 | 3 | 0.001 | 9.65 | 0 | 50 | 0.27 | 1.8 | 1 | 0 | 0 | 10.1016/0022-1902(79)80151-7
9.66 | 0.07611085 | 1.11 | 3 | 0.001 | 9.66 | 0 | 50 | 0.27 | 1.8 | 1 | 0 | 0 | 10.1016/0022-1902(79)80151-7
9.67 | 0.07630079 | 1.11 | 3 | 0.001 | 9.67 | 0 | 50 | 0.27 | 1.8 | 1 | 0 | 0 | 10.1016/0022-1902(79)80151-7
9.68 | 0.07649139 | 1.11 | 3 | 0.001 | 9.68 | 0 | 50 | 0.27 | 1.8 | 1 | 0 | 0 | 10.1016/0022-1902(79)80151-7
9.69 | 0.07668265 | 1.11 | 3 | 0.001 | 9.69 | 0 | 50 | 0.27 | 1.8 | 1 | 0 | 0 | 10.1016/0022-1902(79)80151-7
9.7 | 0.07687457 | 1.11 | 3 | 0.001 | 9.7 | 0 | 50 | 0.27 | 1.8 | 1 | 0 | 0 | 10.1016/0022-1902(79)80151-7
9.71 | 0.07706714 | 1.11 | 3 | 0.001 | 9.71 | 0 | 50 | 0.27 | 1.8 | 1 | 0 | 0 | 10.1016/0022-1902(79)80151-7
9.72 | 0.07726037 | 1.11 | 3 | 0.001 | 9.72 | 0 | 50 | 0.27 | 1.8 | 1 | 0 | 0 | 10.1016/0022-1902(79)80151-7
9.73 | 0.07745426 | 1.11 | 3 | 0.001 | 9.73 | 0 | 50 | 0.27 | 1.8 | 1 | 0 | 0 | 10.1016/0022-1902(79)80151-7
9.74 | 0.0776488 | 1.11 | 3 | 0.001 | 9.74 | 0 | 50 | 0.27 | 1.8 | 1 | 0 | 0 | 10.1016/0022-1902(79)80151-7
9.75 | 0.07784401 | 1.11 | 3 | 0.001 | 9.75 | 0 | 50 | 0.27 | 1.8 | 1 | 0 | 0 | 10.1016/0022-1902(79)80151-7
9.76 | 0.07803986 | 1.11 | 3 | 0.001 | 9.76 | 0 | 50 | 0.27 | 1.8 | 1 | 0 | 0 | 10.1016/0022-1902(79)80151-7
9.77 | 0.07823638 | 1.11 | 3 | 0.001 | 9.77 | 0 | 50 | 0.27 | 1.8 | 1 | 0 | 0 | 10.1016/0022-1902(79)80151-7
9.78 | 0.07843355 | 1.11 | 3 | 0.001 | 9.78 | 0 | 50 | 0.27 | 1.8 | 1 | 0 | 0 | 10.1016/0022-1902(79)80151-7
9.79 | 0.07863139 | 1.11 | 3 | 0.001 | 9.79 | 0 | 50 | 0.27 | 1.8 | 1 | 0 | 0 | 10.1016/0022-1902(79)80151-7
9.8 | 0.07882987 | 1.11 | 3 | 0.001 | 9.8 | 0 | 50 | 0.27 | 1.8 | 1 | 0 | 0 | 10.1016/0022-1902(79)80151-7
9.81 | 0.07902902 | 1.11 | 3 | 0.001 | 9.81 | 0 | 50 | 0.27 | 1.8 | 1 | 0 | 0 | 10.1016/0022-1902(79)80151-7
9.82 | 0.07922882 | 1.11 | 3 | 0.001 | 9.82 | 0 | 50 | 0.27 | 1.8 | 1 | 0 | 0 | 10.1016/0022-1902(79)80151-7
9.83 | 0.07942929 | 1.11 | 3 | 0.001 | 9.83 | 0 | 50 | 0.27 | 1.8 | 1 | 0 | 0 | 10.1016/0022-1902(79)80151-7
9.84 | 0.07963041 | 1.11 | 3 | 0.001 | 9.84 | 0 | 50 | 0.27 | 1.8 | 1 | 0 | 0 | 10.1016/0022-1902(79)80151-7
9.85 | 0.07983218 | 1.11 | 3 | 0.001 | 9.85 | 0 | 50 | 0.27 | 1.8 | 1 | 0 | 0 | 10.1016/0022-1902(79)80151-7
9.86 | 0.08003462 | 1.11 | 3 | 0.001 | 9.86 | 0 | 50 | 0.27 | 1.8 | 1 | 0 | 0 | 10.1016/0022-1902(79)80151-7
9.87 | 0.08023771 | 1.11 | 3 | 0.001 | 9.87 | 0 | 50 | 0.27 | 1.8 | 1 | 0 | 0 | 10.1016/0022-1902(79)80151-7
9.88 | 0.08044146 | 1.11 | 3 | 0.001 | 9.88 | 0 | 50 | 0.27 | 1.8 | 1 | 0 | 0 | 10.1016/0022-1902(79)80151-7
9.89 | 0.08064587 | 1.11 | 3 | 0.001 | 9.89 | 0 | 50 | 0.27 | 1.8 | 1 | 0 | 0 | 10.1016/0022-1902(79)80151-7
9.9 | 0.08085094 | 1.11 | 3 | 0.001 | 9.9 | 0 | 50 | 0.27 | 1.8 | 1 | 0 | 0 | 10.1016/0022-1902(79)80151-7
9.91 | 0.08105666 | 1.11 | 3 | 0.001 | 9.91 | 0 | 50 | 0.27 | 1.8 | 1 | 0 | 0 | 10.1016/0022-1902(79)80151-7
9.92 | 0.08126305 | 1.11 | 3 | 0.001 | 9.92 | 0 | 50 | 0.27 | 1.8 | 1 | 0 | 0 | 10.1016/0022-1902(79)80151-7
9.93 | 0.08147009 | 1.11 | 3 | 0.001 | 9.93 | 0 | 50 | 0.27 | 1.8 | 1 | 0 | 0 | 10.1016/0022-1902(79)80151-7
9.94 | 0.08167779 | 1.11 | 3 | 0.001 | 9.94 | 0 | 50 | 0.27 | 1.8 | 1 | 0 | 0 | 10.1016/0022-1902(79)80151-7
9.95 | 0.08188615 | 1.11 | 3 | 0.001 | 9.95 | 0 | 50 | 0.27 | 1.8 | 1 | 0 | 0 | 10.1016/0022-1902(79)80151-7
9.96 | 0.08209516 | 1.11 | 3 | 0.001 | 9.96 | 0 | 50 | 0.27 | 1.8 | 1 | 0 | 0 | 10.1016/0022-1902(79)80151-7
9.97 | 0.08230484 | 1.11 | 3 | 0.001 | 9.97 | 0 | 50 | 0.27 | 1.8 | 1 | 0 | 0 | 10.1016/0022-1902(79)80151-7
9.98 | 0.08251517 | 1.11 | 3 | 0.001 | 9.98 | 0 | 50 | 0.27 | 1.8 | 1 | 0 | 0 | 10.1016/0022-1902(79)80151-7
9.99 | 0.08272616 | 1.11 | 3 | 0.001 | 9.99 | 0 | 50 | 0.27 | 1.8 | 1 | 0 | 0 | 10.1016/0022-1902(79)80151-7
10 | 0.08293781 | 1.11 | 3 | 0.001 | 10 | 0 | 50 | 0.27 | 1.8 | 1 | 0 | 0 | 10.1016/0022-1902(79)80151-7
10.01 | 0.08315012 | 1.11 | 3 | 0.001 | 10.01 | 0 | 50 | 0.27 | 1.8 | 1 | 0 | 0 | 10.1016/0022-1902(79)80151-7
10.02 | 0.08336309 | 1.11 | 3 | 0.001 | 10.02 | 0 | 50 | 0.27 | 1.8 | 1 | 0 | 0 | 10.1016/0022-1902(79)80151-7
10.03 | 0.08357671 | 1.11 | 3 | 0.001 | 10.03 | 0 | 50 | 0.27 | 1.8 | 1 | 0 | 0 | 10.1016/0022-1902(79)80151-7
10.04 | 0.083791 | 1.11 | 3 | 0.001 | 10.04 | 0 | 50 | 0.27 | 1.8 | 1 | 0 | 0 | 10.1016/0022-1902(79)80151-7
10.05 | 0.08400594 | 1.11 | 3 | 0.001 | 10.05 | 0 | 50 | 0.27 | 1.8 | 1 | 0 | 0 | 10.1016/0022-1902(79)80151-7
10.06 | 0.08422154 | 1.11 | 3 | 0.001 | 10.06 | 0 | 50 | 0.27 | 1.8 | 1 | 0 | 0 | 10.1016/0022-1902(79)80151-7
10.07 | 0.0844378 | 1.11 | 3 | 0.001 | 10.07 | 0 | 50 | 0.27 | 1.8 | 1 | 0 | 0 | 10.1016/0022-1902(79)80151-7
10.08 | 0.08465472 | 1.11 | 3 | 0.001 | 10.08 | 0 | 50 | 0.27 | 1.8 | 1 | 0 | 0 | 10.1016/0022-1902(79)80151-7
10.09 | 0.08487229 | 1.11 | 3 | 0.001 | 10.09 | 0 | 50 | 0.27 | 1.8 | 1 | 0 | 0 | 10.1016/0022-1902(79)80151-7
10.1 | 0.08509053 | 1.11 | 3 | 0.001 | 10.1 | 0 | 50 | 0.27 | 1.8 | 1 | 0 | 0 | 10.1016/0022-1902(79)80151-7
10.11 | 0.08530942 | 1.11 | 3 | 0.001 | 10.11 | 0 | 50 | 0.27 | 1.8 | 1 | 0 | 0 | 10.1016/0022-1902(79)80151-7
10.12 | 0.08552897 | 1.11 | 3 | 0.001 | 10.12 | 0 | 50 | 0.27 | 1.8 | 1 | 0 | 0 | 10.1016/0022-1902(79)80151-7
10.13 | 0.08574918 | 1.11 | 3 | 0.001 | 10.13 | 0 | 50 | 0.27 | 1.8 | 1 | 0 | 0 | 10.1016/0022-1902(79)80151-7
10.14 | 0.08597005 | 1.11 | 3 | 0.001 | 10.14 | 0 | 50 | 0.27 | 1.8 | 1 | 0 | 0 | 10.1016/0022-1902(79)80151-7
10.15 | 0.08619158 | 1.11 | 3 | 0.001 | 10.15 | 0 | 50 | 0.27 | 1.8 | 1 | 0 | 0 | 10.1016/0022-1902(79)80151-7
10.16 | 0.08641376 | 1.11 | 3 | 0.001 | 10.16 | 0 | 50 | 0.27 | 1.8 | 1 | 0 | 0 | 10.1016/0022-1902(79)80151-7
10.17 | 0.0866366 | 1.11 | 3 | 0.001 | 10.17 | 0 | 50 | 0.27 | 1.8 | 1 | 0 | 0 | 10.1016/0022-1902(79)80151-7
10.18 | 0.08686011 | 1.11 | 3 | 0.001 | 10.18 | 0 | 50 | 0.27 | 1.8 | 1 | 0 | 0 | 10.1016/0022-1902(79)80151-7
10.19 | 0.08708427 | 1.11 | 3 | 0.001 | 10.19 | 0 | 50 | 0.27 | 1.8 | 1 | 0 | 0 | 10.1016/0022-1902(79)80151-7
10.2 | 0.08730909 | 1.11 | 3 | 0.001 | 10.2 | 0 | 50 | 0.27 | 1.8 | 1 | 0 | 0 | 10.1016/0022-1902(79)80151-7
0.06 | 0.07616521 | -0.24 | 1 | 3.78 | 0.06 | 0 | 50 | 0.27 | 1.8 | 1 | 0 | 0 | 10.1016/0022-1902(79)80151-7
0.07 | 0.08408103 | -0.24 | 1 | 4.41 | 0.07 | 0 | 50 | 0.27 | 1.8 | 1 | 0 | 0 | 10.1016/0022-1902(79)80151-7
0.08 | 0.09149421 | -0.24 | 1 | 5.04 | 0.08 | 0 | 50 | 0.27 | 1.8 | 1 | 0 | 0 | 10.1016/0022-1902(79)80151-7
0.09 | 0.09847576 | -0.24 | 1 | 5.67 | 0.09 | 0 | 50 | 0.27 | 1.8 | 1 | 0 | 0 | 10.1016/0022-1902(79)80151-7
0.1 | 0.1050796 | -0.24 | 1 | 6.3 | 0.1 | 0 | 50 | 0.27 | 1.8 | 1 | 0 | 0 | 10.1016/0022-1902(79)80151-7
0.11 | 0.1113481 | -0.24 | 1 | 6.93 | 0.11 | 0 | 50 | 0.27 | 1.8 | 1 | 0 | 0 | 10.1016/0022-1902(79)80151-7
0.12 | 0.1173153 | -0.24 | 1 | 7.56 | 0.12 | 0 | 50 | 0.27 | 1.8 | 1 | 0 | 0 | 10.1016/0022-1902(79)80151-7
0.13 | 0.1230094 | -0.24 | 1 | 8.19 | 0.13 | 0 | 50 | 0.27 | 1.8 | 1 | 0 | 0 | 10.1016/0022-1902(79)80151-7
0.14 | 0.1284538 | -0.24 | 1 | 8.82 | 0.14 | 0 | 50 | 0.27 | 1.8 | 1 | 0 | 0 | 10.1016/0022-1902(79)80151-7
0.15 | 0.1336685 | -0.24 | 1 | 9.45 | 0.15 | 0 | 50 | 0.27 | 1.8 | 1 | 0 | 0 | 10.1016/0022-1902(79)80151-7
0.16 | 0.1386708 | -0.24 | 1 | 10.08 | 0.16 | 0 | 50 | 0.27 | 1.8 | 1 | 0 | 0 | 10.1016/0022-1902(79)80151-7
0.17 | 0.1434756 | -0.24 | 1 | 10.71 | 0.17 | 0 | 50 | 0.27 | 1.8 | 1 | 0 | 0 | 10.1016/0022-1902(79)80151-7
0.18 | 0.1480961 | -0.24 | 1 | 11.34 | 0.18 | 0 | 50 | 0.27 | 1.8 | 1 | 0 | 0 | 10.1016/0022-1902(79)80151-7
0.19 | 0.1525439 | -0.24 | 1 | 11.97 | 0.19 | 0 | 50 | 0.27 | 1.8 | 1 | 0 | 0 | 10.1016/0022-1902(79)80151-7
0.2 | 0.1568295 | -0.24 | 1 | 12.6 | 0.2 | 0 | 50 | 0.27 | 1.8 | 1 | 0 | 0 | 10.1016/0022-1902(79)80151-7
0.21 | 0.1609621 | -0.24 | 1 | 13.23 | 0.21 | 0 | 50 | 0.27 | 1.8 | 1 | 0 | 0 | 10.1016/0022-1902(79)80151-7
0.22 | 0.1649502 | -0.24 | 1 | 13.86 | 0.22 | 0 | 50 | 0.27 | 1.8 | 1 | 0 | 0 | 10.1016/0022-1902(79)80151-7
0.23 | 0.1688015 | -0.24 | 1 | 14.49 | 0.23 | 0 | 50 | 0.27 | 1.8 | 1 | 0 | 0 | 10.1016/0022-1902(79)80151-7
0.24 | 0.1725229 | -0.24 | 1 | 15.12 | 0.24 | 0 | 50 | 0.27 | 1.8 | 1 | 0 | 0 | 10.1016/0022-1902(79)80151-7
0.25 | 0.1761209 | -0.24 | 1 | 15.75 | 0.25 | 0 | 50 | 0.27 | 1.8 | 1 | 0 | 0 | 10.1016/0022-1902(79)80151-7
0.26 | 0.1796013 | -0.24 | 1 | 16.38 | 0.26 | 0 | 50 | 0.27 | 1.8 | 1 | 0 | 0 | 10.1016/0022-1902(79)80151-7
0.27 | 0.1829695 | -0.24 | 1 | 17.01 | 0.27 | 0 | 50 | 0.27 | 1.8 | 1 | 0 | 0 | 10.1016/0022-1902(79)80151-7
0.28 | 0.1862307 | -0.24 | 1 | 17.64 | 0.28 | 0 | 50 | 0.27 | 1.8 | 1 | 0 | 0 | 10.1016/0022-1902(79)80151-7
0.29 | 0.1893895 | -0.24 | 1 | 18.27 | 0.29 | 0 | 50 | 0.27 | 1.8 | 1 | 0 | 0 | 10.1016/0022-1902(79)80151-7
0.3 | 0.1924502 | -0.24 | 1 | 18.9 | 0.3 | 0 | 50 | 0.27 | 1.8 | 1 | 0 | 0 | 10.1016/0022-1902(79)80151-7
0.31 | 0.1954168 | -0.24 | 1 | 19.53 | 0.31 | 0 | 50 | 0.27 | 1.8 | 1 | 0 | 0 | 10.1016/0022-1902(79)80151-7
0.32 | 0.1982933 | -0.24 | 1 | 20.16 | 0.32 | 0 | 50 | 0.27 | 1.8 | 1 | 0 | 0 | 10.1016/0022-1902(79)80151-7
0.33 | 0.2010832 | -0.24 | 1 | 20.79 | 0.33 | 0 | 50 | 0.27 | 1.8 | 1 | 0 | 0 | 10.1016/0022-1902(79)80151-7
0.34 | 0.2037898 | -0.24 | 1 | 21.42 | 0.34 | 0 | 50 | 0.27 | 1.8 | 1 | 0 | 0 | 10.1016/0022-1902(79)80151-7
0.35 | 0.2064163 | -0.24 | 1 | 22.05 | 0.35 | 0 | 50 | 0.27 | 1.8 | 1 | 0 | 0 | 10.1016/0022-1902(79)80151-7
0.36 | 0.2089657 | -0.24 | 1 | 22.68 | 0.36 | 0 | 50 | 0.27 | 1.8 | 1 | 0 | 0 | 10.1016/0022-1902(79)80151-7
0.37 | 0.2114407 | -0.24 | 1 | 23.31 | 0.37 | 0 | 50 | 0.27 | 1.8 | 1 | 0 | 0 | 10.1016/0022-1902(79)80151-7
0.38 | 0.2138441 | -0.24 | 1 | 23.94 | 0.38 | 0 | 50 | 0.27 | 1.8 | 1 | 0 | 0 | 10.1016/0022-1902(79)80151-7
0.39 | 0.2161783 | -0.24 | 1 | 24.57 | 0.39 | 0 | 50 | 0.27 | 1.8 | 1 | 0 | 0 | 10.1016/0022-1902(79)80151-7
0.4 | 0.2184458 | -0.24 | 1 | 25.2 | 0.4 | 0 | 50 | 0.27 | 1.8 | 1 | 0 | 0 | 10.1016/0022-1902(79)80151-7
0.41 | 0.2206489 | -0.24 | 1 | 25.83 | 0.41 | 0 | 50 | 0.27 | 1.8 | 1 | 0 | 0 | 10.1016/0022-1902(79)80151-7
0.42 | 0.2227896 | -0.24 | 1 | 26.46 | 0.42 | 0 | 50 | 0.27 | 1.8 | 1 | 0 | 0 | 10.1016/0022-1902(79)80151-7
0.43 | 0.2248702 | -0.24 | 1 | 27.09 | 0.43 | 0 | 50 | 0.27 | 1.8 | 1 | 0 | 0 | 10.1016/0022-1902(79)80151-7
0.44 | 0.2268924 | -0.24 | 1 | 27.72 | 0.44 | 0 | 50 | 0.27 | 1.8 | 1 | 0 | 0 | 10.1016/0022-1902(79)80151-7
0.45 | 0.2288583 | -0.24 | 1 | 28.35 | 0.45 | 0 | 50 | 0.27 | 1.8 | 1 | 0 | 0 | 10.1016/0022-1902(79)80151-7
0.46 | 0.2307695 | -0.24 | 1 | 28.98 | 0.46 | 0 | 50 | 0.27 | 1.8 | 1 | 0 | 0 | 10.1016/0022-1902(79)80151-7
0.47 | 0.2326278 | -0.24 | 1 | 29.61 | 0.47 | 0 | 50 | 0.27 | 1.8 | 1 | 0 | 0 | 10.1016/0022-1902(79)80151-7
0.48 | 0.2344349 | -0.24 | 1 | 30.24 | 0.48 | 0 | 50 | 0.27 | 1.8 | 1 | 0 | 0 | 10.1016/0022-1902(79)80151-7
0.49 | 0.2361923 | -0.24 | 1 | 30.87 | 0.49 | 0 | 50 | 0.27 | 1.8 | 1 | 0 | 0 | 10.1016/0022-1902(79)80151-7
0.5 | 0.2379015 | -0.24 | 1 | 31.5 | 0.5 | 0 | 50 | 0.27 | 1.8 | 1 | 0 | 0 | 10.1016/0022-1902(79)80151-7
0.51 | 0.239564 | -0.24 | 1 | 32.13 | 0.51 | 0 | 50 | 0.27 | 1.8 | 1 | 0 | 0 | 10.1016/0022-1902(79)80151-7
0.52 | 0.2411811 | -0.24 | 1 | 32.76 | 0.52 | 0 | 50 | 0.27 | 1.8 | 1 | 0 | 0 | 10.1016/0022-1902(79)80151-7
0.53 | 0.2427542 | -0.24 | 1 | 33.39 | 0.53 | 0 | 50 | 0.27 | 1.8 | 1 | 0 | 0 | 10.1016/0022-1902(79)80151-7
0.54 | 0.2442845 | -0.24 | 1 | 34.02 | 0.54 | 0 | 50 | 0.27 | 1.8 | 1 | 0 | 0 | 10.1016/0022-1902(79)80151-7
0.55 | 0.2457733 | -0.24 | 1 | 34.65 | 0.55 | 0 | 50 | 0.27 | 1.8 | 1 | 0 | 0 | 10.1016/0022-1902(79)80151-7
0.56 | 0.2472218 | -0.24 | 1 | 35.28 | 0.56 | 0 | 50 | 0.27 | 1.8 | 1 | 0 | 0 | 10.1016/0022-1902(79)80151-7
0.57 | 0.248631 | -0.24 | 1 | 35.91 | 0.57 | 0 | 50 | 0.27 | 1.8 | 1 | 0 | 0 | 10.1016/0022-1902(79)80151-7
0.58 | 0.2500022 | -0.24 | 1 | 36.54 | 0.58 | 0 | 50 | 0.27 | 1.8 | 1 | 0 | 0 | 10.1016/0022-1902(79)80151-7
0.59 | 0.2513362 | -0.24 | 1 | 37.17 | 0.59 | 0 | 50 | 0.27 | 1.8 | 1 | 0 | 0 | 10.1016/0022-1902(79)80151-7
0.6 | 0.2526343 | -0.24 | 1 | 37.8 | 0.6 | 0 | 50 | 0.27 | 1.8 | 1 | 0 | 0 | 10.1016/0022-1902(79)80151-7
0.61 | 0.2538972 | -0.24 | 1 | 38.43 | 0.61 | 0 | 50 | 0.27 | 1.8 | 1 | 0 | 0 | 10.1016/0022-1902(79)80151-7
0.62 | 0.2551261 | -0.24 | 1 | 39.06 | 0.62 | 0 | 50 | 0.27 | 1.8 | 1 | 0 | 0 | 10.1016/0022-1902(79)80151-7
0.63 | 0.2563217 | -0.24 | 1 | 39.69 | 0.63 | 0 | 50 | 0.27 | 1.8 | 1 | 0 | 0 | 10.1016/0022-1902(79)80151-7
0.64 | 0.2574851 | -0.24 | 1 | 40.32 | 0.64 | 0 | 50 | 0.27 | 1.8 | 1 | 0 | 0 | 10.1016/0022-1902(79)80151-7
0.65 | 0.258617 | -0.24 | 1 | 40.95 | 0.65 | 0 | 50 | 0.27 | 1.8 | 1 | 0 | 0 | 10.1016/0022-1902(79)80151-7
0.66 | 0.2597182 | -0.24 | 1 | 41.58 | 0.66 | 0 | 50 | 0.27 | 1.8 | 1 | 0 | 0 | 10.1016/0022-1902(79)80151-7
0.67 | 0.2607896 | -0.24 | 1 | 42.21 | 0.67 | 0 | 50 | 0.27 | 1.8 | 1 | 0 | 0 | 10.1016/0022-1902(79)80151-7
0.68 | 0.2618319 | -0.24 | 1 | 42.84 | 0.68 | 0 | 50 | 0.27 | 1.8 | 1 | 0 | 0 | 10.1016/0022-1902(79)80151-7
0.69 | 0.2628459 | -0.24 | 1 | 43.47 | 0.69 | 0 | 50 | 0.27 | 1.8 | 1 | 0 | 0 | 10.1016/0022-1902(79)80151-7
0.7 | 0.2638323 | -0.24 | 1 | 44.1 | 0.7 | 0 | 50 | 0.27 | 1.8 | 1 | 0 | 0 | 10.1016/0022-1902(79)80151-7
0.71 | 0.2647918 | -0.24 | 1 | 44.73 | 0.71 | 0 | 50 | 0.27 | 1.8 | 1 | 0 | 0 | 10.1016/0022-1902(79)80151-7
0.72 | 0.2657251 | -0.24 | 1 | 45.36 | 0.72 | 0 | 50 | 0.27 | 1.8 | 1 | 0 | 0 | 10.1016/0022-1902(79)80151-7
0.73 | 0.2666328 | -0.24 | 1 | 45.99 | 0.73 | 0 | 50 | 0.27 | 1.8 | 1 | 0 | 0 | 10.1016/0022-1902(79)80151-7
0.74 | 0.2675156 | -0.24 | 1 | 46.62 | 0.74 | 0 | 50 | 0.27 | 1.8 | 1 | 0 | 0 | 10.1016/0022-1902(79)80151-7
0.75 | 0.2683741 | -0.24 | 1 | 47.25 | 0.75 | 0 | 50 | 0.27 | 1.8 | 1 | 0 | 0 | 10.1016/0022-1902(79)80151-7
0.76 | 0.2692088 | -0.24 | 1 | 47.88 | 0.76 | 0 | 50 | 0.27 | 1.8 | 1 | 0 | 0 | 10.1016/0022-1902(79)80151-7
0.77 | 0.2700205 | -0.24 | 1 | 48.51 | 0.77 | 0 | 50 | 0.27 | 1.8 | 1 | 0 | 0 | 10.1016/0022-1902(79)80151-7
0.78 | 0.2708095 | -0.24 | 1 | 49.14 | 0.78 | 0 | 50 | 0.27 | 1.8 | 1 | 0 | 0 | 10.1016/0022-1902(79)80151-7
0.79 | 0.2715765 | -0.24 | 1 | 49.77 | 0.79 | 0 | 50 | 0.27 | 1.8 | 1 | 0 | 0 | 10.1016/0022-1902(79)80151-7
0.8 | 0.272322 | -0.24 | 1 | 50.4 | 0.8 | 0 | 50 | 0.27 | 1.8 | 1 | 0 | 0 | 10.1016/0022-1902(79)80151-7
0.81 | 0.2730466 | -0.24 | 1 | 51.03 | 0.81 | 0 | 50 | 0.27 | 1.8 | 1 | 0 | 0 | 10.1016/0022-1902(79)80151-7
0.82 | 0.2737506 | -0.24 | 1 | 51.66 | 0.82 | 0 | 50 | 0.27 | 1.8 | 1 | 0 | 0 | 10.1016/0022-1902(79)80151-7
0.83 | 0.2744347 | -0.24 | 1 | 52.29 | 0.83 | 0 | 50 | 0.27 | 1.8 | 1 | 0 | 0 | 10.1016/0022-1902(79)80151-7
0.84 | 0.2750992 | -0.24 | 1 | 52.92 | 0.84 | 0 | 50 | 0.27 | 1.8 | 1 | 0 | 0 | 10.1016/0022-1902(79)80151-7
0.85 | 0.2757447 | -0.24 | 1 | 53.55 | 0.85 | 0 | 50 | 0.27 | 1.8 | 1 | 0 | 0 | 10.1016/0022-1902(79)80151-7
0.86 | 0.2763715 | -0.24 | 1 | 54.18 | 0.86 | 0 | 50 | 0.27 | 1.8 | 1 | 0 | 0 | 10.1016/0022-1902(79)80151-7
0.87 | 0.2769802 | -0.24 | 1 | 54.81 | 0.87 | 0 | 50 | 0.27 | 1.8 | 1 | 0 | 0 | 10.1016/0022-1902(79)80151-7
0.88 | 0.2775711 | -0.24 | 1 | 55.44 | 0.88 | 0 | 50 | 0.27 | 1.8 | 1 | 0 | 0 | 10.1016/0022-1902(79)80151-7
0.89 | 0.2781446 | -0.24 | 1 | 56.07 | 0.89 | 0 | 50 | 0.27 | 1.8 | 1 | 0 | 0 | 10.1016/0022-1902(79)80151-7
0.9 | 0.2787012 | -0.24 | 1 | 56.7 | 0.9 | 0 | 50 | 0.27 | 1.8 | 1 | 0 | 0 | 10.1016/0022-1902(79)80151-7
0.91 | 0.2792412 | -0.24 | 1 | 57.33 | 0.91 | 0 | 50 | 0.27 | 1.8 | 1 | 0 | 0 | 10.1016/0022-1902(79)80151-7
0.92 | 0.279765 | -0.24 | 1 | 57.96 | 0.92 | 0 | 50 | 0.27 | 1.8 | 1 | 0 | 0 | 10.1016/0022-1902(79)80151-7
0.93 | 0.280273 | -0.24 | 1 | 58.59 | 0.93 | 0 | 50 | 0.27 | 1.8 | 1 | 0 | 0 | 10.1016/0022-1902(79)80151-7
0.94 | 0.2807656 | -0.24 | 1 | 59.22 | 0.94 | 0 | 50 | 0.27 | 1.8 | 1 | 0 | 0 | 10.1016/0022-1902(79)80151-7
0.95 | 0.281243 | -0.24 | 1 | 59.85 | 0.95 | 0 | 50 | 0.27 | 1.8 | 1 | 0 | 0 | 10.1016/0022-1902(79)80151-7
0.96 | 0.2817056 | -0.24 | 1 | 60.48 | 0.96 | 0 | 50 | 0.27 | 1.8 | 1 | 0 | 0 | 10.1016/0022-1902(79)80151-7
0.97 | 0.2821538 | -0.24 | 1 | 61.11 | 0.97 | 0 | 50 | 0.27 | 1.8 | 1 | 0 | 0 | 10.1016/0022-1902(79)80151-7
0.98 | 0.2825879 | -0.24 | 1 | 61.74 | 0.98 | 0 | 50 | 0.27 | 1.8 | 1 | 0 | 0 | 10.1016/0022-1902(79)80151-7
0.99 | 0.2830081 | -0.24 | 1 | 62.37 | 0.99 | 0 | 50 | 0.27 | 1.8 | 1 | 0 | 0 | 10.1016/0022-1902(79)80151-7
1 | 0.2834149 | -0.24 | 1 | 63 | 1 | 0 | 50 | 0.27 | 1.8 | 1 | 0 | 0 | 10.1016/0022-1902(79)80151-7
1.01 | 0.2838084 | -0.24 | 1 | 63.63 | 1.01 | 0 | 50 | 0.27 | 1.8 | 1 | 0 | 0 | 10.1016/0022-1902(79)80151-7
1.02 | 0.284189 | -0.24 | 1 | 64.26 | 1.02 | 0 | 50 | 0.27 | 1.8 | 1 | 0 | 0 | 10.1016/0022-1902(79)80151-7
1.03 | 0.284557 | -0.24 | 1 | 64.89 | 1.03 | 0 | 50 | 0.27 | 1.8 | 1 | 0 | 0 | 10.1016/0022-1902(79)80151-7
1.04 | 0.2849126 | -0.24 | 1 | 65.52 | 1.04 | 0 | 50 | 0.27 | 1.8 | 1 | 0 | 0 | 10.1016/0022-1902(79)80151-7
1.05 | 0.2852561 | -0.24 | 1 | 66.15 | 1.05 | 0 | 50 | 0.27 | 1.8 | 1 | 0 | 0 | 10.1016/0022-1902(79)80151-7
1.06 | 0.2855878 | -0.24 | 1 | 66.78 | 1.06 | 0 | 50 | 0.27 | 1.8 | 1 | 0 | 0 | 10.1016/0022-1902(79)80151-7
1.07 | 0.2859079 | -0.24 | 1 | 67.41 | 1.07 | 0 | 50 | 0.27 | 1.8 | 1 | 0 | 0 | 10.1016/0022-1902(79)80151-7
1.08 | 0.2862167 | -0.24 | 1 | 68.04 | 1.08 | 0 | 50 | 0.27 | 1.8 | 1 | 0 | 0 | 10.1016/0022-1902(79)80151-7
1.09 | 0.2865144 | -0.24 | 1 | 68.67 | 1.09 | 0 | 50 | 0.27 | 1.8 | 1 | 0 | 0 | 10.1016/0022-1902(79)80151-7
1.1 | 0.2868013 | -0.24 | 1 | 69.3 | 1.1 | 0 | 50 | 0.27 | 1.8 | 1 | 0 | 0 | 10.1016/0022-1902(79)80151-7
1.11 | 0.2870776 | -0.24 | 1 | 69.93 | 1.11 | 0 | 50 | 0.27 | 1.8 | 1 | 0 | 0 | 10.1016/0022-1902(79)80151-7
1.12 | 0.2873434 | -0.24 | 1 | 70.56 | 1.12 | 0 | 50 | 0.27 | 1.8 | 1 | 0 | 0 | 10.1016/0022-1902(79)80151-7
1.13 | 0.2875991 | -0.24 | 1 | 71.19 | 1.13 | 0 | 50 | 0.27 | 1.8 | 1 | 0 | 0 | 10.1016/0022-1902(79)80151-7
1.14 | 0.2878449 | -0.24 | 1 | 71.82 | 1.14 | 0 | 50 | 0.27 | 1.8 | 1 | 0 | 0 | 10.1016/0022-1902(79)80151-7
1.15 | 0.2880809 | -0.24 | 1 | 72.45 | 1.15 | 0 | 50 | 0.27 | 1.8 | 1 | 0 | 0 | 10.1016/0022-1902(79)80151-7
1.16 | 0.2883074 | -0.24 | 1 | 73.08 | 1.16 | 0 | 50 | 0.27 | 1.8 | 1 | 0 | 0 | 10.1016/0022-1902(79)80151-7
1.17 | 0.2885245 | -0.24 | 1 | 73.71 | 1.17 | 0 | 50 | 0.27 | 1.8 | 1 | 0 | 0 | 10.1016/0022-1902(79)80151-7
1.18 | 0.2887325 | -0.24 | 1 | 74.34 | 1.18 | 0 | 50 | 0.27 | 1.8 | 1 | 0 | 0 | 10.1016/0022-1902(79)80151-7
1.19 | 0.2889316 | -0.24 | 1 | 74.97 | 1.19 | 0 | 50 | 0.27 | 1.8 | 1 | 0 | 0 | 10.1016/0022-1902(79)80151-7
1.2 | 0.2891219 | -0.24 | 1 | 75.6 | 1.2 | 0 | 50 | 0.27 | 1.8 | 1 | 0 | 0 | 10.1016/0022-1902(79)80151-7
1.21 | 0.2893036 | -0.24 | 1 | 76.23 | 1.21 | 0 | 50 | 0.27 | 1.8 | 1 | 0 | 0 | 10.1016/0022-1902(79)80151-7
1.22 | 0.2894769 | -0.24 | 1 | 76.86 | 1.22 | 0 | 50 | 0.27 | 1.8 | 1 | 0 | 0 | 10.1016/0022-1902(79)80151-7
1.23 | 0.289642 | -0.24 | 1 | 77.49 | 1.23 | 0 | 50 | 0.27 | 1.8 | 1 | 0 | 0 | 10.1016/0022-1902(79)80151-7
1.24 | 0.2897991 | -0.24 | 1 | 78.12 | 1.24 | 0 | 50 | 0.27 | 1.8 | 1 | 0 | 0 | 10.1016/0022-1902(79)80151-7
1.25 | 0.2899482 | -0.24 | 1 | 78.75 | 1.25 | 0 | 50 | 0.27 | 1.8 | 1 | 0 | 0 | 10.1016/0022-1902(79)80151-7
1.26 | 0.2900897 | -0.24 | 1 | 79.38 | 1.26 | 0 | 50 | 0.27 | 1.8 | 1 | 0 | 0 | 10.1016/0022-1902(79)80151-7
1.27 | 0.2902235 | -0.24 | 1 | 80.01 | 1.27 | 0 | 50 | 0.27 | 1.8 | 1 | 0 | 0 | 10.1016/0022-1902(79)80151-7
1.28 | 0.29035 | -0.24 | 1 | 80.64 | 1.28 | 0 | 50 | 0.27 | 1.8 | 1 | 0 | 0 | 10.1016/0022-1902(79)80151-7
1.29 | 0.2904692 | -0.24 | 1 | 81.27 | 1.29 | 0 | 50 | 0.27 | 1.8 | 1 | 0 | 0 | 10.1016/0022-1902(79)80151-7
1.3 | 0.2905813 | -0.24 | 1 | 81.9 | 1.3 | 0 | 50 | 0.27 | 1.8 | 1 | 0 | 0 | 10.1016/0022-1902(79)80151-7
1.31 | 0.2906864 | -0.24 | 1 | 82.53 | 1.31 | 0 | 50 | 0.27 | 1.8 | 1 | 0 | 0 | 10.1016/0022-1902(79)80151-7
1.32 | 0.2907847 | -0.24 | 1 | 83.16 | 1.32 | 0 | 50 | 0.27 | 1.8 | 1 | 0 | 0 | 10.1016/0022-1902(79)80151-7
1.33 | 0.2908763 | -0.24 | 1 | 83.79 | 1.33 | 0 | 50 | 0.27 | 1.8 | 1 | 0 | 0 | 10.1016/0022-1902(79)80151-7
1.34 | 0.2909614 | -0.24 | 1 | 84.42 | 1.34 | 0 | 50 | 0.27 | 1.8 | 1 | 0 | 0 | 10.1016/0022-1902(79)80151-7
1.35 | 0.2910401 | -0.24 | 1 | 85.05 | 1.35 | 0 | 50 | 0.27 | 1.8 | 1 | 0 | 0 | 10.1016/0022-1902(79)80151-7
1.36 | 0.2911125 | -0.24 | 1 | 85.68 | 1.36 | 0 | 50 | 0.27 | 1.8 | 1 | 0 | 0 | 10.1016/0022-1902(79)80151-7
1.37 | 0.2911787 | -0.24 | 1 | 86.31 | 1.37 | 0 | 50 | 0.27 | 1.8 | 1 | 0 | 0 | 10.1016/0022-1902(79)80151-7
1.38 | 0.2912389 | -0.24 | 1 | 86.94 | 1.38 | 0 | 50 | 0.27 | 1.8 | 1 | 0 | 0 | 10.1016/0022-1902(79)80151-7
1.39 | 0.2912932 | -0.24 | 1 | 87.57 | 1.39 | 0 | 50 | 0.27 | 1.8 | 1 | 0 | 0 | 10.1016/0022-1902(79)80151-7
1.4 | 0.2913417 | -0.24 | 1 | 88.2 | 1.4 | 0 | 50 | 0.27 | 1.8 | 1 | 0 | 0 | 10.1016/0022-1902(79)80151-7
1.41 | 0.2913845 | -0.24 | 1 | 88.83 | 1.41 | 0 | 50 | 0.27 | 1.8 | 1 | 0 | 0 | 10.1016/0022-1902(79)80151-7
1.42 | 0.2914217 | -0.24 | 1 | 89.46 | 1.42 | 0 | 50 | 0.27 | 1.8 | 1 | 0 | 0 | 10.1016/0022-1902(79)80151-7
1.43 | 0.2914535 | -0.24 | 1 | 90.09 | 1.43 | 0 | 50 | 0.27 | 1.8 | 1 | 0 | 0 | 10.1016/0022-1902(79)80151-7
1.44 | 0.29148 | -0.24 | 1 | 90.72 | 1.44 | 0 | 50 | 0.27 | 1.8 | 1 | 0 | 0 | 10.1016/0022-1902(79)80151-7
1.45 | 0.2915012 | -0.24 | 1 | 91.35 | 1.45 | 0 | 50 | 0.27 | 1.8 | 1 | 0 | 0 | 10.1016/0022-1902(79)80151-7
1.46 | 0.2915173 | -0.24 | 1 | 91.98 | 1.46 | 0 | 50 | 0.27 | 1.8 | 1 | 0 | 0 | 10.1016/0022-1902(79)80151-7
1.47 | 0.2915284 | -0.24 | 1 | 92.61 | 1.47 | 0 | 50 | 0.27 | 1.8 | 1 | 0 | 0 | 10.1016/0022-1902(79)80151-7
1.48 | 0.2915346 | -0.24 | 1 | 93.24 | 1.48 | 0 | 50 | 0.27 | 1.8 | 1 | 0 | 0 | 10.1016/0022-1902(79)80151-7
1.49 | 0.2915359 | -0.24 | 1 | 93.87 | 1.49 | 0 | 50 | 0.27 | 1.8 | 1 | 0 | 0 | 10.1016/0022-1902(79)80151-7
1.5 | 0.2915325 | -0.24 | 1 | 94.5 | 1.5 | 0 | 50 | 0.27 | 1.8 | 1 | 0 | 0 | 10.1016/0022-1902(79)80151-7
1.51 | 0.2915245 | -0.24 | 1 | 95.13 | 1.51 | 0 | 50 | 0.27 | 1.8 | 1 | 0 | 0 | 10.1016/0022-1902(79)80151-7
1.52 | 0.2915119 | -0.24 | 1 | 95.76 | 1.52 | 0 | 50 | 0.27 | 1.8 | 1 | 0 | 0 | 10.1016/0022-1902(79)80151-7
1.53 | 0.2914949 | -0.24 | 1 | 96.39 | 1.53 | 0 | 50 | 0.27 | 1.8 | 1 | 0 | 0 | 10.1016/0022-1902(79)80151-7
1.54 | 0.2914735 | -0.24 | 1 | 97.02 | 1.54 | 0 | 50 | 0.27 | 1.8 | 1 | 0 | 0 | 10.1016/0022-1902(79)80151-7
1.55 | 0.2914479 | -0.24 | 1 | 97.65 | 1.55 | 0 | 50 | 0.27 | 1.8 | 1 | 0 | 0 | 10.1016/0022-1902(79)80151-7
1.56 | 0.291418 | -0.24 | 1 | 98.28 | 1.56 | 0 | 50 | 0.27 | 1.8 | 1 | 0 | 0 | 10.1016/0022-1902(79)80151-7
1.57 | 0.291384 | -0.24 | 1 | 98.91 | 1.57 | 0 | 50 | 0.27 | 1.8 | 1 | 0 | 0 | 10.1016/0022-1902(79)80151-7
1.58 | 0.291346 | -0.24 | 1 | 99.54 | 1.58 | 0 | 50 | 0.27 | 1.8 | 1 | 0 | 0 | 10.1016/0022-1902(79)80151-7
1.59 | 0.2913041 | -0.24 | 1 | 100.17 | 1.59 | 0 | 50 | 0.27 | 1.8 | 1 | 0 | 0 | 10.1016/0022-1902(79)80151-7
1.6 | 0.2912583 | -0.24 | 1 | 100.8 | 1.6 | 0 | 50 | 0.27 | 1.8 | 1 | 0 | 0 | 10.1016/0022-1902(79)80151-7
1.61 | 0.2912087 | -0.24 | 1 | 101.43 | 1.61 | 0 | 50 | 0.27 | 1.8 | 1 | 0 | 0 | 10.1016/0022-1902(79)80151-7
1.62 | 0.2911554 | -0.24 | 1 | 102.06 | 1.62 | 0 | 50 | 0.27 | 1.8 | 1 | 0 | 0 | 10.1016/0022-1902(79)80151-7
1.63 | 0.2910984 | -0.24 | 1 | 102.69 | 1.63 | 0 | 50 | 0.27 | 1.8 | 1 | 0 | 0 | 10.1016/0022-1902(79)80151-7
1.64 | 0.2910379 | -0.24 | 1 | 103.32 | 1.64 | 0 | 50 | 0.27 | 1.8 | 1 | 0 | 0 | 10.1016/0022-1902(79)80151-7
1.65 | 0.2909739 | -0.24 | 1 | 103.95 | 1.65 | 0 | 50 | 0.27 | 1.8 | 1 | 0 | 0 | 10.1016/0022-1902(79)80151-7
1.66 | 0.2909064 | -0.24 | 1 | 104.58 | 1.66 | 0 | 50 | 0.27 | 1.8 | 1 | 0 | 0 | 10.1016/0022-1902(79)80151-7
1.67 | 0.2908356 | -0.24 | 1 | 105.21 | 1.67 | 0 | 50 | 0.27 | 1.8 | 1 | 0 | 0 | 10.1016/0022-1902(79)80151-7
1.68 | 0.2907615 | -0.24 | 1 | 105.84 | 1.68 | 0 | 50 | 0.27 | 1.8 | 1 | 0 | 0 | 10.1016/0022-1902(79)80151-7
1.69 | 0.2906842 | -0.24 | 1 | 106.47 | 1.69 | 0 | 50 | 0.27 | 1.8 | 1 | 0 | 0 | 10.1016/0022-1902(79)80151-7
1.7 | 0.2906037 | -0.24 | 1 | 107.1 | 1.7 | 0 | 50 | 0.27 | 1.8 | 1 | 0 | 0 | 10.1016/0022-1902(79)80151-7
1.71 | 0.2905201 | -0.24 | 1 | 107.73 | 1.71 | 0 | 50 | 0.27 | 1.8 | 1 | 0 | 0 | 10.1016/0022-1902(79)80151-7
1.72 | 0.2904334 | -0.24 | 1 | 108.36 | 1.72 | 0 | 50 | 0.27 | 1.8 | 1 | 0 | 0 | 10.1016/0022-1902(79)80151-7
1.73 | 0.2903438 | -0.24 | 1 | 108.99 | 1.73 | 0 | 50 | 0.27 | 1.8 | 1 | 0 | 0 | 10.1016/0022-1902(79)80151-7
1.74 | 0.2902512 | -0.24 | 1 | 109.62 | 1.74 | 0 | 50 | 0.27 | 1.8 | 1 | 0 | 0 | 10.1016/0022-1902(79)80151-7
1.75 | 0.2901558 | -0.24 | 1 | 110.25 | 1.75 | 0 | 50 | 0.27 | 1.8 | 1 | 0 | 0 | 10.1016/0022-1902(79)80151-7
1.76 | 0.2900576 | -0.24 | 1 | 110.88 | 1.76 | 0 | 50 | 0.27 | 1.8 | 1 | 0 | 0 | 10.1016/0022-1902(79)80151-7
1.77 | 0.2899566 | -0.24 | 1 | 111.51 | 1.77 | 0 | 50 | 0.27 | 1.8 | 1 | 0 | 0 | 10.1016/0022-1902(79)80151-7
1.78 | 0.289853 | -0.24 | 1 | 112.14 | 1.78 | 0 | 50 | 0.27 | 1.8 | 1 | 0 | 0 | 10.1016/0022-1902(79)80151-7
1.79 | 0.2897467 | -0.24 | 1 | 112.77 | 1.79 | 0 | 50 | 0.27 | 1.8 | 1 | 0 | 0 | 10.1016/0022-1902(79)80151-7
1.8 | 0.2896378 | -0.24 | 1 | 113.4 | 1.8 | 0 | 50 | 0.27 | 1.8 | 1 | 0 | 0 | 10.1016/0022-1902(79)80151-7
1.81 | 0.2895263 | -0.24 | 1 | 114.03 | 1.81 | 0 | 50 | 0.27 | 1.8 | 1 | 0 | 0 | 10.1016/0022-1902(79)80151-7
1.82 | 0.2894124 | -0.24 | 1 | 114.66 | 1.82 | 0 | 50 | 0.27 | 1.8 | 1 | 0 | 0 | 10.1016/0022-1902(79)80151-7
1.83 | 0.2892961 | -0.24 | 1 | 115.29 | 1.83 | 0 | 50 | 0.27 | 1.8 | 1 | 0 | 0 | 10.1016/0022-1902(79)80151-7
1.84 | 0.2891773 | -0.24 | 1 | 115.92 | 1.84 | 0 | 50 | 0.27 | 1.8 | 1 | 0 | 0 | 10.1016/0022-1902(79)80151-7
1.85 | 0.2890562 | -0.24 | 1 | 116.55 | 1.85 | 0 | 50 | 0.27 | 1.8 | 1 | 0 | 0 | 10.1016/0022-1902(79)80151-7
1.86 | 0.2889329 | -0.24 | 1 | 117.18 | 1.86 | 0 | 50 | 0.27 | 1.8 | 1 | 0 | 0 | 10.1016/0022-1902(79)80151-7
1.87 | 0.2888072 | -0.24 | 1 | 117.81 | 1.87 | 0 | 50 | 0.27 | 1.8 | 1 | 0 | 0 | 10.1016/0022-1902(79)80151-7
1.88 | 0.2886794 | -0.24 | 1 | 118.44 | 1.88 | 0 | 50 | 0.27 | 1.8 | 1 | 0 | 0 | 10.1016/0022-1902(79)80151-7
1.89 | 0.2885494 | -0.24 | 1 | 119.07 | 1.89 | 0 | 50 | 0.27 | 1.8 | 1 | 0 | 0 | 10.1016/0022-1902(79)80151-7
1.9 | 0.2884173 | -0.24 | 1 | 119.7 | 1.9 | 0 | 50 | 0.27 | 1.8 | 1 | 0 | 0 | 10.1016/0022-1902(79)80151-7
1.91 | 0.2882832 | -0.24 | 1 | 120.33 | 1.91 | 0 | 50 | 0.27 | 1.8 | 1 | 0 | 0 | 10.1016/0022-1902(79)80151-7
1.92 | 0.288147 | -0.24 | 1 | 120.96 | 1.92 | 0 | 50 | 0.27 | 1.8 | 1 | 0 | 0 | 10.1016/0022-1902(79)80151-7
1.93 | 0.2880088 | -0.24 | 1 | 121.59 | 1.93 | 0 | 50 | 0.27 | 1.8 | 1 | 0 | 0 | 10.1016/0022-1902(79)80151-7
1.94 | 0.2878687 | -0.24 | 1 | 122.22 | 1.94 | 0 | 50 | 0.27 | 1.8 | 1 | 0 | 0 | 10.1016/0022-1902(79)80151-7
1.95 | 0.2877266 | -0.24 | 1 | 122.85 | 1.95 | 0 | 50 | 0.27 | 1.8 | 1 | 0 | 0 | 10.1016/0022-1902(79)80151-7
1.96 | 0.2875827 | -0.24 | 1 | 123.48 | 1.96 | 0 | 50 | 0.27 | 1.8 | 1 | 0 | 0 | 10.1016/0022-1902(79)80151-7
1.97 | 0.287437 | -0.24 | 1 | 124.11 | 1.97 | 0 | 50 | 0.27 | 1.8 | 1 | 0 | 0 | 10.1016/0022-1902(79)80151-7
1.98 | 0.2872895 | -0.24 | 1 | 124.74 | 1.98 | 0 | 50 | 0.27 | 1.8 | 1 | 0 | 0 | 10.1016/0022-1902(79)80151-7
1.99 | 0.2871402 | -0.24 | 1 | 125.37 | 1.99 | 0 | 50 | 0.27 | 1.8 | 1 | 0 | 0 | 10.1016/0022-1902(79)80151-7
2 | 0.2869892 | -0.24 | 1 | 126 | 2 | 0 | 50 | 0.27 | 1.8 | 1 | 0 | 0 | 10.1016/0022-1902(79)80151-7
2.01 | 0.2868365 | -0.24 | 1 | 126.63 | 2.01 | 0 | 50 | 0.27 | 1.8 | 1 | 0 | 0 | 10.1016/0022-1902(79)80151-7
2.02 | 0.2866821 | -0.24 | 1 | 127.26 | 2.02 | 0 | 50 | 0.27 | 1.8 | 1 | 0 | 0 | 10.1016/0022-1902(79)80151-7
2.03 | 0.2865262 | -0.24 | 1 | 127.89 | 2.03 | 0 | 50 | 0.27 | 1.8 | 1 | 0 | 0 | 10.1016/0022-1902(79)80151-7
2.04 | 0.2863687 | -0.24 | 1 | 128.52 | 2.04 | 0 | 50 | 0.27 | 1.8 | 1 | 0 | 0 | 10.1016/0022-1902(79)80151-7
2.05 | 0.2862096 | -0.24 | 1 | 129.15 | 2.05 | 0 | 50 | 0.27 | 1.8 | 1 | 0 | 0 | 10.1016/0022-1902(79)80151-7
2.06 | 0.286049 | -0.24 | 1 | 129.78 | 2.06 | 0 | 50 | 0.27 | 1.8 | 1 | 0 | 0 | 10.1016/0022-1902(79)80151-7
2.07 | 0.2858869 | -0.24 | 1 | 130.41 | 2.07 | 0 | 50 | 0.27 | 1.8 | 1 | 0 | 0 | 10.1016/0022-1902(79)80151-7
2.08 | 0.2857233 | -0.24 | 1 | 131.04 | 2.08 | 0 | 50 | 0.27 | 1.8 | 1 | 0 | 0 | 10.1016/0022-1902(79)80151-7
2.09 | 0.2855584 | -0.24 | 1 | 131.67 | 2.09 | 0 | 50 | 0.27 | 1.8 | 1 | 0 | 0 | 10.1016/0022-1902(79)80151-7
2.1 | 0.285392 | -0.24 | 1 | 132.3 | 2.1 | 0 | 50 | 0.27 | 1.8 | 1 | 0 | 0 | 10.1016/0022-1902(79)80151-7
2.11 | 0.2852243 | -0.24 | 1 | 132.93 | 2.11 | 0 | 50 | 0.27 | 1.8 | 1 | 0 | 0 | 10.1016/0022-1902(79)80151-7
2.12 | 0.2850552 | -0.24 | 1 | 133.56 | 2.12 | 0 | 50 | 0.27 | 1.8 | 1 | 0 | 0 | 10.1016/0022-1902(79)80151-7
2.13 | 0.2848849 | -0.24 | 1 | 134.19 | 2.13 | 0 | 50 | 0.27 | 1.8 | 1 | 0 | 0 | 10.1016/0022-1902(79)80151-7
2.14 | 0.2847132 | -0.24 | 1 | 134.82 | 2.14 | 0 | 50 | 0.27 | 1.8 | 1 | 0 | 0 | 10.1016/0022-1902(79)80151-7
2.15 | 0.2845403 | -0.24 | 1 | 135.45 | 2.15 | 0 | 50 | 0.27 | 1.8 | 1 | 0 | 0 | 10.1016/0022-1902(79)80151-7
2.16 | 0.2843662 | -0.24 | 1 | 136.08 | 2.16 | 0 | 50 | 0.27 | 1.8 | 1 | 0 | 0 | 10.1016/0022-1902(79)80151-7
2.17 | 0.2841909 | -0.24 | 1 | 136.71 | 2.17 | 0 | 50 | 0.27 | 1.8 | 1 | 0 | 0 | 10.1016/0022-1902(79)80151-7
2.18 | 0.2840144 | -0.24 | 1 | 137.34 | 2.18 | 0 | 50 | 0.27 | 1.8 | 1 | 0 | 0 | 10.1016/0022-1902(79)80151-7
2.19 | 0.2838368 | -0.24 | 1 | 137.97 | 2.19 | 0 | 50 | 0.27 | 1.8 | 1 | 0 | 0 | 10.1016/0022-1902(79)80151-7
2.2 | 0.2836581 | -0.24 | 1 | 138.6 | 2.2 | 0 | 50 | 0.27 | 1.8 | 1 | 0 | 0 | 10.1016/0022-1902(79)80151-7
2.21 | 0.2834782 | -0.24 | 1 | 139.23 | 2.21 | 0 | 50 | 0.27 | 1.8 | 1 | 0 | 0 | 10.1016/0022-1902(79)80151-7
2.22 | 0.2832973 | -0.24 | 1 | 139.86 | 2.22 | 0 | 50 | 0.27 | 1.8 | 1 | 0 | 0 | 10.1016/0022-1902(79)80151-7
2.23 | 0.2831153 | -0.24 | 1 | 140.49 | 2.23 | 0 | 50 | 0.27 | 1.8 | 1 | 0 | 0 | 10.1016/0022-1902(79)80151-7
2.24 | 0.2829324 | -0.24 | 1 | 141.12 | 2.24 | 0 | 50 | 0.27 | 1.8 | 1 | 0 | 0 | 10.1016/0022-1902(79)80151-7
2.25 | 0.2827484 | -0.24 | 1 | 141.75 | 2.25 | 0 | 50 | 0.27 | 1.8 | 1 | 0 | 0 | 10.1016/0022-1902(79)80151-7
2.26 | 0.2825634 | -0.24 | 1 | 142.38 | 2.26 | 0 | 50 | 0.27 | 1.8 | 1 | 0 | 0 | 10.1016/0022-1902(79)80151-7
2.27 | 0.2823775 | -0.24 | 1 | 143.01 | 2.27 | 0 | 50 | 0.27 | 1.8 | 1 | 0 | 0 | 10.1016/0022-1902(79)80151-7
2.28 | 0.2821906 | -0.24 | 1 | 143.64 | 2.28 | 0 | 50 | 0.27 | 1.8 | 1 | 0 | 0 | 10.1016/0022-1902(79)80151-7
2.29 | 0.2820028 | -0.24 | 1 | 144.27 | 2.29 | 0 | 50 | 0.27 | 1.8 | 1 | 0 | 0 | 10.1016/0022-1902(79)80151-7
2.3 | 0.2818142 | -0.24 | 1 | 144.9 | 2.3 | 0 | 50 | 0.27 | 1.8 | 1 | 0 | 0 | 10.1016/0022-1902(79)80151-7
2.31 | 0.2816246 | -0.24 | 1 | 145.53 | 2.31 | 0 | 50 | 0.27 | 1.8 | 1 | 0 | 0 | 10.1016/0022-1902(79)80151-7
2.32 | 0.2814343 | -0.24 | 1 | 146.16 | 2.32 | 0 | 50 | 0.27 | 1.8 | 1 | 0 | 0 | 10.1016/0022-1902(79)80151-7
2.33 | 0.281243 | -0.24 | 1 | 146.79 | 2.33 | 0 | 50 | 0.27 | 1.8 | 1 | 0 | 0 | 10.1016/0022-1902(79)80151-7
2.34 | 0.281051 | -0.24 | 1 | 147.42 | 2.34 | 0 | 50 | 0.27 | 1.8 | 1 | 0 | 0 | 10.1016/0022-1902(79)80151-7
2.35 | 0.2808582 | -0.24 | 1 | 148.05 | 2.35 | 0 | 50 | 0.27 | 1.8 | 1 | 0 | 0 | 10.1016/0022-1902(79)80151-7
2.36 | 0.2806646 | -0.24 | 1 | 148.68 | 2.36 | 0 | 50 | 0.27 | 1.8 | 1 | 0 | 0 | 10.1016/0022-1902(79)80151-7
2.37 | 0.2804702 | -0.24 | 1 | 149.31 | 2.37 | 0 | 50 | 0.27 | 1.8 | 1 | 0 | 0 | 10.1016/0022-1902(79)80151-7
2.38 | 0.2802751 | -0.24 | 1 | 149.94 | 2.38 | 0 | 50 | 0.27 | 1.8 | 1 | 0 | 0 | 10.1016/0022-1902(79)80151-7
2.39 | 0.2800793 | -0.24 | 1 | 150.57 | 2.39 | 0 | 50 | 0.27 | 1.8 | 1 | 0 | 0 | 10.1016/0022-1902(79)80151-7
2.4 | 0.2798828 | -0.24 | 1 | 151.2 | 2.4 | 0 | 50 | 0.27 | 1.8 | 1 | 0 | 0 | 10.1016/0022-1902(79)80151-7
2.41 | 0.2796856 | -0.24 | 1 | 151.83 | 2.41 | 0 | 50 | 0.27 | 1.8 | 1 | 0 | 0 | 10.1016/0022-1902(79)80151-7
2.42 | 0.2794877 | -0.24 | 1 | 152.46 | 2.42 | 0 | 50 | 0.27 | 1.8 | 1 | 0 | 0 | 10.1016/0022-1902(79)80151-7
2.43 | 0.2792892 | -0.24 | 1 | 153.09 | 2.43 | 0 | 50 | 0.27 | 1.8 | 1 | 0 | 0 | 10.1016/0022-1902(79)80151-7
2.44 | 0.2790901 | -0.24 | 1 | 153.72 | 2.44 | 0 | 50 | 0.27 | 1.8 | 1 | 0 | 0 | 10.1016/0022-1902(79)80151-7
2.45 | 0.2788903 | -0.24 | 1 | 154.35 | 2.45 | 0 | 50 | 0.27 | 1.8 | 1 | 0 | 0 | 10.1016/0022-1902(79)80151-7
2.46 | 0.2786899 | -0.24 | 1 | 154.98 | 2.46 | 0 | 50 | 0.27 | 1.8 | 1 | 0 | 0 | 10.1016/0022-1902(79)80151-7
2.47 | 0.278489 | -0.24 | 1 | 155.61 | 2.47 | 0 | 50 | 0.27 | 1.8 | 1 | 0 | 0 | 10.1016/0022-1902(79)80151-7
2.48 | 0.2782874 | -0.24 | 1 | 156.24 | 2.48 | 0 | 50 | 0.27 | 1.8 | 1 | 0 | 0 | 10.1016/0022-1902(79)80151-7
2.49 | 0.2780854 | -0.24 | 1 | 156.87 | 2.49 | 0 | 50 | 0.27 | 1.8 | 1 | 0 | 0 | 10.1016/0022-1902(79)80151-7
2.5 | 0.2778827 | -0.24 | 1 | 157.5 | 2.5 | 0 | 50 | 0.27 | 1.8 | 1 | 0 | 0 | 10.1016/0022-1902(79)80151-7
2.51 | 0.2776796 | -0.24 | 1 | 158.13 | 2.51 | 0 | 50 | 0.27 | 1.8 | 1 | 0 | 0 | 10.1016/0022-1902(79)80151-7
2.52 | 0.2774759 | -0.24 | 1 | 158.76 | 2.52 | 0 | 50 | 0.27 | 1.8 | 1 | 0 | 0 | 10.1016/0022-1902(79)80151-7
2.53 | 0.2772718 | -0.24 | 1 | 159.39 | 2.53 | 0 | 50 | 0.27 | 1.8 | 1 | 0 | 0 | 10.1016/0022-1902(79)80151-7
2.54 | 0.2770671 | -0.24 | 1 | 160.02 | 2.54 | 0 | 50 | 0.27 | 1.8 | 1 | 0 | 0 | 10.1016/0022-1902(79)80151-7
2.55 | 0.276862 | -0.24 | 1 | 160.65 | 2.55 | 0 | 50 | 0.27 | 1.8 | 1 | 0 | 0 | 10.1016/0022-1902(79)80151-7
2.56 | 0.2766564 | -0.24 | 1 | 161.28 | 2.56 | 0 | 50 | 0.27 | 1.8 | 1 | 0 | 0 | 10.1016/0022-1902(79)80151-7
2.57 | 0.2764504 | -0.24 | 1 | 161.91 | 2.57 | 0 | 50 | 0.27 | 1.8 | 1 | 0 | 0 | 10.1016/0022-1902(79)80151-7
2.58 | 0.2762439 | -0.24 | 1 | 162.54 | 2.58 | 0 | 50 | 0.27 | 1.8 | 1 | 0 | 0 | 10.1016/0022-1902(79)80151-7
2.59 | 0.2760371 | -0.24 | 1 | 163.17 | 2.59 | 0 | 50 | 0.27 | 1.8 | 1 | 0 | 0 | 10.1016/0022-1902(79)80151-7
2.6 | 0.2758298 | -0.24 | 1 | 163.8 | 2.6 | 0 | 50 | 0.27 | 1.8 | 1 | 0 | 0 | 10.1016/0022-1902(79)80151-7
2.61 | 0.2756221 | -0.24 | 1 | 164.43 | 2.61 | 0 | 50 | 0.27 | 1.8 | 1 | 0 | 0 | 10.1016/0022-1902(79)80151-7
2.62 | 0.2754141 | -0.24 | 1 | 165.06 | 2.62 | 0 | 50 | 0.27 | 1.8 | 1 | 0 | 0 | 10.1016/0022-1902(79)80151-7
2.63 | 0.2752056 | -0.24 | 1 | 165.69 | 2.63 | 0 | 50 | 0.27 | 1.8 | 1 | 0 | 0 | 10.1016/0022-1902(79)80151-7
2.64 | 0.2749969 | -0.24 | 1 | 166.32 | 2.64 | 0 | 50 | 0.27 | 1.8 | 1 | 0 | 0 | 10.1016/0022-1902(79)80151-7
2.65 | 0.2747877 | -0.24 | 1 | 166.95 | 2.65 | 0 | 50 | 0.27 | 1.8 | 1 | 0 | 0 | 10.1016/0022-1902(79)80151-7
2.66 | 0.2745783 | -0.24 | 1 | 167.58 | 2.66 | 0 | 50 | 0.27 | 1.8 | 1 | 0 | 0 | 10.1016/0022-1902(79)80151-7
2.67 | 0.2743685 | -0.24 | 1 | 168.21 | 2.67 | 0 | 50 | 0.27 | 1.8 | 1 | 0 | 0 | 10.1016/0022-1902(79)80151-7
2.68 | 0.2741584 | -0.24 | 1 | 168.84 | 2.68 | 0 | 50 | 0.27 | 1.8 | 1 | 0 | 0 | 10.1016/0022-1902(79)80151-7
2.69 | 0.2739479 | -0.24 | 1 | 169.47 | 2.69 | 0 | 50 | 0.27 | 1.8 | 1 | 0 | 0 | 10.1016/0022-1902(79)80151-7
2.7 | 0.2737372 | -0.24 | 1 | 170.1 | 2.7 | 0 | 50 | 0.27 | 1.8 | 1 | 0 | 0 | 10.1016/0022-1902(79)80151-7
2.71 | 0.2735262 | -0.24 | 1 | 170.73 | 2.71 | 0 | 50 | 0.27 | 1.8 | 1 | 0 | 0 | 10.1016/0022-1902(79)80151-7
2.72 | 0.273315 | -0.24 | 1 | 171.36 | 2.72 | 0 | 50 | 0.27 | 1.8 | 1 | 0 | 0 | 10.1016/0022-1902(79)80151-7
2.73 | 0.2731035 | -0.24 | 1 | 171.99 | 2.73 | 0 | 50 | 0.27 | 1.8 | 1 | 0 | 0 | 10.1016/0022-1902(79)80151-7
2.74 | 0.2728917 | -0.24 | 1 | 172.62 | 2.74 | 0 | 50 | 0.27 | 1.8 | 1 | 0 | 0 | 10.1016/0022-1902(79)80151-7
2.75 | 0.2726797 | -0.24 | 1 | 173.25 | 2.75 | 0 | 50 | 0.27 | 1.8 | 1 | 0 | 0 | 10.1016/0022-1902(79)80151-7
2.76 | 0.2724674 | -0.24 | 1 | 173.88 | 2.76 | 0 | 50 | 0.27 | 1.8 | 1 | 0 | 0 | 10.1016/0022-1902(79)80151-7
2.77 | 0.2722549 | -0.24 | 1 | 174.51 | 2.77 | 0 | 50 | 0.27 | 1.8 | 1 | 0 | 0 | 10.1016/0022-1902(79)80151-7
2.78 | 0.2720423 | -0.24 | 1 | 175.14 | 2.78 | 0 | 50 | 0.27 | 1.8 | 1 | 0 | 0 | 10.1016/0022-1902(79)80151-7
2.79 | 0.2718294 | -0.24 | 1 | 175.77 | 2.79 | 0 | 50 | 0.27 | 1.8 | 1 | 0 | 0 | 10.1016/0022-1902(79)80151-7
2.8 | 0.2716163 | -0.24 | 1 | 176.4 | 2.8 | 0 | 50 | 0.27 | 1.8 | 1 | 0 | 0 | 10.1016/0022-1902(79)80151-7
2.81 | 0.271403 | -0.24 | 1 | 177.03 | 2.81 | 0 | 50 | 0.27 | 1.8 | 1 | 0 | 0 | 10.1016/0022-1902(79)80151-7
2.82 | 0.2711895 | -0.24 | 1 | 177.66 | 2.82 | 0 | 50 | 0.27 | 1.8 | 1 | 0 | 0 | 10.1016/0022-1902(79)80151-7
2.83 | 0.2709759 | -0.24 | 1 | 178.29 | 2.83 | 0 | 50 | 0.27 | 1.8 | 1 | 0 | 0 | 10.1016/0022-1902(79)80151-7
2.84 | 0.2707621 | -0.24 | 1 | 178.92 | 2.84 | 0 | 50 | 0.27 | 1.8 | 1 | 0 | 0 | 10.1016/0022-1902(79)80151-7
2.85 | 0.2705481 | -0.24 | 1 | 179.55 | 2.85 | 0 | 50 | 0.27 | 1.8 | 1 | 0 | 0 | 10.1016/0022-1902(79)80151-7
2.86 | 0.270334 | -0.24 | 1 | 180.18 | 2.86 | 0 | 50 | 0.27 | 1.8 | 1 | 0 | 0 | 10.1016/0022-1902(79)80151-7
2.87 | 0.2701198 | -0.24 | 1 | 180.81 | 2.87 | 0 | 50 | 0.27 | 1.8 | 1 | 0 | 0 | 10.1016/0022-1902(79)80151-7
2.88 | 0.2699054 | -0.24 | 1 | 181.44 | 2.88 | 0 | 50 | 0.27 | 1.8 | 1 | 0 | 0 | 10.1016/0022-1902(79)80151-7
2.89 | 0.2696909 | -0.24 | 1 | 182.07 | 2.89 | 0 | 50 | 0.27 | 1.8 | 1 | 0 | 0 | 10.1016/0022-1902(79)80151-7
2.9 | 0.2694763 | -0.24 | 1 | 182.7 | 2.9 | 0 | 50 | 0.27 | 1.8 | 1 | 0 | 0 | 10.1016/0022-1902(79)80151-7
2.91 | 0.2692616 | -0.24 | 1 | 183.33 | 2.91 | 0 | 50 | 0.27 | 1.8 | 1 | 0 | 0 | 10.1016/0022-1902(79)80151-7
2.92 | 0.2690467 | -0.24 | 1 | 183.96 | 2.92 | 0 | 50 | 0.27 | 1.8 | 1 | 0 | 0 | 10.1016/0022-1902(79)80151-7
2.93 | 0.2688318 | -0.24 | 1 | 184.59 | 2.93 | 0 | 50 | 0.27 | 1.8 | 1 | 0 | 0 | 10.1016/0022-1902(79)80151-7
2.94 | 0.2686168 | -0.24 | 1 | 185.22 | 2.94 | 0 | 50 | 0.27 | 1.8 | 1 | 0 | 0 | 10.1016/0022-1902(79)80151-7
2.95 | 0.2684017 | -0.24 | 1 | 185.85 | 2.95 | 0 | 50 | 0.27 | 1.8 | 1 | 0 | 0 | 10.1016/0022-1902(79)80151-7
2.96 | 0.2681865 | -0.24 | 1 | 186.48 | 2.96 | 0 | 50 | 0.27 | 1.8 | 1 | 0 | 0 | 10.1016/0022-1902(79)80151-7
2.97 | 0.2679713 | -0.24 | 1 | 187.11 | 2.97 | 0 | 50 | 0.27 | 1.8 | 1 | 0 | 0 | 10.1016/0022-1902(79)80151-7
2.98 | 0.267756 | -0.24 | 1 | 187.74 | 2.98 | 0 | 50 | 0.27 | 1.8 | 1 | 0 | 0 | 10.1016/0022-1902(79)80151-7
2.99 | 0.2675407 | -0.24 | 1 | 188.37 | 2.99 | 0 | 50 | 0.27 | 1.8 | 1 | 0 | 0 | 10.1016/0022-1902(79)80151-7
3 | 0.2673253 | -0.24 | 1 | 189 | 3 | 0 | 50 | 0.27 | 1.8 | 1 | 0 | 0 | 10.1016/0022-1902(79)80151-7
3.01 | 0.2671098 | -0.24 | 1 | 189.63 | 3.01 | 0 | 50 | 0.27 | 1.8 | 1 | 0 | 0 | 10.1016/0022-1902(79)80151-7
3.02 | 0.2668943 | -0.24 | 1 | 190.26 | 3.02 | 0 | 50 | 0.27 | 1.8 | 1 | 0 | 0 | 10.1016/0022-1902(79)80151-7
3.03 | 0.2666788 | -0.24 | 1 | 190.89 | 3.03 | 0 | 50 | 0.27 | 1.8 | 1 | 0 | 0 | 10.1016/0022-1902(79)80151-7
3.04 | 0.2664633 | -0.24 | 1 | 191.52 | 3.04 | 0 | 50 | 0.27 | 1.8 | 1 | 0 | 0 | 10.1016/0022-1902(79)80151-7
3.05 | 0.2662477 | -0.24 | 1 | 192.15 | 3.05 | 0 | 50 | 0.27 | 1.8 | 1 | 0 | 0 | 10.1016/0022-1902(79)80151-7
3.06 | 0.2660322 | -0.24 | 1 | 192.78 | 3.06 | 0 | 50 | 0.27 | 1.8 | 1 | 0 | 0 | 10.1016/0022-1902(79)80151-7
3.07 | 0.2658166 | -0.24 | 1 | 193.41 | 3.07 | 0 | 50 | 0.27 | 1.8 | 1 | 0 | 0 | 10.1016/0022-1902(79)80151-7
3.08 | 0.265601 | -0.24 | 1 | 194.04 | 3.08 | 0 | 50 | 0.27 | 1.8 | 1 | 0 | 0 | 10.1016/0022-1902(79)80151-7
3.09 | 0.2653854 | -0.24 | 1 | 194.67 | 3.09 | 0 | 50 | 0.27 | 1.8 | 1 | 0 | 0 | 10.1016/0022-1902(79)80151-7
3.1 | 0.2651699 | -0.24 | 1 | 195.3 | 3.1 | 0 | 50 | 0.27 | 1.8 | 1 | 0 | 0 | 10.1016/0022-1902(79)80151-7
3.11 | 0.2649543 | -0.24 | 1 | 195.93 | 3.11 | 0 | 50 | 0.27 | 1.8 | 1 | 0 | 0 | 10.1016/0022-1902(79)80151-7
3.12 | 0.2647388 | -0.24 | 1 | 196.56 | 3.12 | 0 | 50 | 0.27 | 1.8 | 1 | 0 | 0 | 10.1016/0022-1902(79)80151-7
3.13 | 0.2645233 | -0.24 | 1 | 197.19 | 3.13 | 0 | 50 | 0.27 | 1.8 | 1 | 0 | 0 | 10.1016/0022-1902(79)80151-7
3.14 | 0.2643078 | -0.24 | 1 | 197.82 | 3.14 | 0 | 50 | 0.27 | 1.8 | 1 | 0 | 0 | 10.1016/0022-1902(79)80151-7
3.15 | 0.2640923 | -0.24 | 1 | 198.45 | 3.15 | 0 | 50 | 0.27 | 1.8 | 1 | 0 | 0 | 10.1016/0022-1902(79)80151-7
3.16 | 0.2638769 | -0.24 | 1 | 199.08 | 3.16 | 0 | 50 | 0.27 | 1.8 | 1 | 0 | 0 | 10.1016/0022-1902(79)80151-7
3.17 | 0.2636616 | -0.24 | 1 | 199.71 | 3.17 | 0 | 50 | 0.27 | 1.8 | 1 | 0 | 0 | 10.1016/0022-1902(79)80151-7
3.18 | 0.2634462 | -0.24 | 1 | 200.34 | 3.18 | 0 | 50 | 0.27 | 1.8 | 1 | 0 | 0 | 10.1016/0022-1902(79)80151-7
3.19 | 0.263231 | -0.24 | 1 | 200.97 | 3.19 | 0 | 50 | 0.27 | 1.8 | 1 | 0 | 0 | 10.1016/0022-1902(79)80151-7
3.2 | 0.2630157 | -0.24 | 1 | 201.6 | 3.2 | 0 | 50 | 0.27 | 1.8 | 1 | 0 | 0 | 10.1016/0022-1902(79)80151-7
3.21 | 0.2628006 | -0.24 | 1 | 202.23 | 3.21 | 0 | 50 | 0.27 | 1.8 | 1 | 0 | 0 | 10.1016/0022-1902(79)80151-7
3.22 | 0.2625855 | -0.24 | 1 | 202.86 | 3.22 | 0 | 50 | 0.27 | 1.8 | 1 | 0 | 0 | 10.1016/0022-1902(79)80151-7
3.23 | 0.2623705 | -0.24 | 1 | 203.49 | 3.23 | 0 | 50 | 0.27 | 1.8 | 1 | 0 | 0 | 10.1016/0022-1902(79)80151-7
3.24 | 0.2621555 | -0.24 | 1 | 204.12 | 3.24 | 0 | 50 | 0.27 | 1.8 | 1 | 0 | 0 | 10.1016/0022-1902(79)80151-7
3.25 | 0.2619407 | -0.24 | 1 | 204.75 | 3.25 | 0 | 50 | 0.27 | 1.8 | 1 | 0 | 0 | 10.1016/0022-1902(79)80151-7
3.26 | 0.2617259 | -0.24 | 1 | 205.38 | 3.26 | 0 | 50 | 0.27 | 1.8 | 1 | 0 | 0 | 10.1016/0022-1902(79)80151-7
3.27 | 0.2615112 | -0.24 | 1 | 206.01 | 3.27 | 0 | 50 | 0.27 | 1.8 | 1 | 0 | 0 | 10.1016/0022-1902(79)80151-7
3.28 | 0.2612966 | -0.24 | 1 | 206.64 | 3.28 | 0 | 50 | 0.27 | 1.8 | 1 | 0 | 0 | 10.1016/0022-1902(79)80151-7
3.29 | 0.2610821 | -0.24 | 1 | 207.27 | 3.29 | 0 | 50 | 0.27 | 1.8 | 1 | 0 | 0 | 10.1016/0022-1902(79)80151-7
3.3 | 0.2608676 | -0.24 | 1 | 207.9 | 3.3 | 0 | 50 | 0.27 | 1.8 | 1 | 0 | 0 | 10.1016/0022-1902(79)80151-7
3.31 | 0.2606533 | -0.24 | 1 | 208.53 | 3.31 | 0 | 50 | 0.27 | 1.8 | 1 | 0 | 0 | 10.1016/0022-1902(79)80151-7
3.32 | 0.2604391 | -0.24 | 1 | 209.16 | 3.32 | 0 | 50 | 0.27 | 1.8 | 1 | 0 | 0 | 10.1016/0022-1902(79)80151-7
3.33 | 0.260225 | -0.24 | 1 | 209.79 | 3.33 | 0 | 50 | 0.27 | 1.8 | 1 | 0 | 0 | 10.1016/0022-1902(79)80151-7
3.34 | 0.260011 | -0.24 | 1 | 210.42 | 3.34 | 0 | 50 | 0.27 | 1.8 | 1 | 0 | 0 | 10.1016/0022-1902(79)80151-7
3.35 | 0.2597971 | -0.24 | 1 | 211.05 | 3.35 | 0 | 50 | 0.27 | 1.8 | 1 | 0 | 0 | 10.1016/0022-1902(79)80151-7
3.36 | 0.2595833 | -0.24 | 1 | 211.68 | 3.36 | 0 | 50 | 0.27 | 1.8 | 1 | 0 | 0 | 10.1016/0022-1902(79)80151-7
3.37 | 0.2593697 | -0.24 | 1 | 212.31 | 3.37 | 0 | 50 | 0.27 | 1.8 | 1 | 0 | 0 | 10.1016/0022-1902(79)80151-7
3.38 | 0.2591562 | -0.24 | 1 | 212.94 | 3.38 | 0 | 50 | 0.27 | 1.8 | 1 | 0 | 0 | 10.1016/0022-1902(79)80151-7
3.39 | 0.2589428 | -0.24 | 1 | 213.57 | 3.39 | 0 | 50 | 0.27 | 1.8 | 1 | 0 | 0 | 10.1016/0022-1902(79)80151-7
3.4 | 0.2587295 | -0.24 | 1 | 214.2 | 3.4 | 0 | 50 | 0.27 | 1.8 | 1 | 0 | 0 | 10.1016/0022-1902(79)80151-7
3.41 | 0.2585164 | -0.24 | 1 | 214.83 | 3.41 | 0 | 50 | 0.27 | 1.8 | 1 | 0 | 0 | 10.1016/0022-1902(79)80151-7
3.42 | 0.2583034 | -0.24 | 1 | 215.46 | 3.42 | 0 | 50 | 0.27 | 1.8 | 1 | 0 | 0 | 10.1016/0022-1902(79)80151-7
3.43 | 0.2580905 | -0.24 | 1 | 216.09 | 3.43 | 0 | 50 | 0.27 | 1.8 | 1 | 0 | 0 | 10.1016/0022-1902(79)80151-7
3.44 | 0.2578778 | -0.24 | 1 | 216.72 | 3.44 | 0 | 50 | 0.27 | 1.8 | 1 | 0 | 0 | 10.1016/0022-1902(79)80151-7
3.45 | 0.2576653 | -0.24 | 1 | 217.35 | 3.45 | 0 | 50 | 0.27 | 1.8 | 1 | 0 | 0 | 10.1016/0022-1902(79)80151-7
3.46 | 0.2574529 | -0.24 | 1 | 217.98 | 3.46 | 0 | 50 | 0.27 | 1.8 | 1 | 0 | 0 | 10.1016/0022-1902(79)80151-7
3.47 | 0.2572406 | -0.24 | 1 | 218.61 | 3.47 | 0 | 50 | 0.27 | 1.8 | 1 | 0 | 0 | 10.1016/0022-1902(79)80151-7
3.48 | 0.2570285 | -0.24 | 1 | 219.24 | 3.48 | 0 | 50 | 0.27 | 1.8 | 1 | 0 | 0 | 10.1016/0022-1902(79)80151-7
3.49 | 0.2568165 | -0.24 | 1 | 219.87 | 3.49 | 0 | 50 | 0.27 | 1.8 | 1 | 0 | 0 | 10.1016/0022-1902(79)80151-7
3.5 | 0.2566047 | -0.24 | 1 | 220.5 | 3.5 | 0 | 50 | 0.27 | 1.8 | 1 | 0 | 0 | 10.1016/0022-1902(79)80151-7
3.51 | 0.2563931 | -0.24 | 1 | 221.13 | 3.51 | 0 | 50 | 0.27 | 1.8 | 1 | 0 | 0 | 10.1016/0022-1902(79)80151-7
3.52 | 0.2561816 | -0.24 | 1 | 221.76 | 3.52 | 0 | 50 | 0.27 | 1.8 | 1 | 0 | 0 | 10.1016/0022-1902(79)80151-7
3.53 | 0.2559703 | -0.24 | 1 | 222.39 | 3.53 | 0 | 50 | 0.27 | 1.8 | 1 | 0 | 0 | 10.1016/0022-1902(79)80151-7
3.54 | 0.2557592 | -0.24 | 1 | 223.02 | 3.54 | 0 | 50 | 0.27 | 1.8 | 1 | 0 | 0 | 10.1016/0022-1902(79)80151-7
3.55 | 0.2555482 | -0.24 | 1 | 223.65 | 3.55 | 0 | 50 | 0.27 | 1.8 | 1 | 0 | 0 | 10.1016/0022-1902(79)80151-7
3.56 | 0.2553374 | -0.24 | 1 | 224.28 | 3.56 | 0 | 50 | 0.27 | 1.8 | 1 | 0 | 0 | 10.1016/0022-1902(79)80151-7
3.57 | 0.2551268 | -0.24 | 1 | 224.91 | 3.57 | 0 | 50 | 0.27 | 1.8 | 1 | 0 | 0 | 10.1016/0022-1902(79)80151-7
3.58 | 0.2549164 | -0.24 | 1 | 225.54 | 3.58 | 0 | 50 | 0.27 | 1.8 | 1 | 0 | 0 | 10.1016/0022-1902(79)80151-7
3.59 | 0.2547061 | -0.24 | 1 | 226.17 | 3.59 | 0 | 50 | 0.27 | 1.8 | 1 | 0 | 0 | 10.1016/0022-1902(79)80151-7
3.6 | 0.254496 | -0.24 | 1 | 226.8 | 3.6 | 0 | 50 | 0.27 | 1.8 | 1 | 0 | 0 | 10.1016/0022-1902(79)80151-7
3.61 | 0.2542861 | -0.24 | 1 | 227.43 | 3.61 | 0 | 50 | 0.27 | 1.8 | 1 | 0 | 0 | 10.1016/0022-1902(79)80151-7
3.62 | 0.2540764 | -0.24 | 1 | 228.06 | 3.62 | 0 | 50 | 0.27 | 1.8 | 1 | 0 | 0 | 10.1016/0022-1902(79)80151-7
3.63 | 0.2538669 | -0.24 | 1 | 228.69 | 3.63 | 0 | 50 | 0.27 | 1.8 | 1 | 0 | 0 | 10.1016/0022-1902(79)80151-7
3.64 | 0.2536576 | -0.24 | 1 | 229.32 | 3.64 | 0 | 50 | 0.27 | 1.8 | 1 | 0 | 0 | 10.1016/0022-1902(79)80151-7
3.65 | 0.2534485 | -0.24 | 1 | 229.95 | 3.65 | 0 | 50 | 0.27 | 1.8 | 1 | 0 | 0 | 10.1016/0022-1902(79)80151-7
3.66 | 0.2532395 | -0.24 | 1 | 230.58 | 3.66 | 0 | 50 | 0.27 | 1.8 | 1 | 0 | 0 | 10.1016/0022-1902(79)80151-7
3.67 | 0.2530308 | -0.24 | 1 | 231.21 | 3.67 | 0 | 50 | 0.27 | 1.8 | 1 | 0 | 0 | 10.1016/0022-1902(79)80151-7
3.68 | 0.2528222 | -0.24 | 1 | 231.84 | 3.68 | 0 | 50 | 0.27 | 1.8 | 1 | 0 | 0 | 10.1016/0022-1902(79)80151-7
3.69 | 0.2526139 | -0.24 | 1 | 232.47 | 3.69 | 0 | 50 | 0.27 | 1.8 | 1 | 0 | 0 | 10.1016/0022-1902(79)80151-7
3.7 | 0.2524057 | -0.24 | 1 | 233.1 | 3.7 | 0 | 50 | 0.27 | 1.8 | 1 | 0 | 0 | 10.1016/0022-1902(79)80151-7
3.71 | 0.2521978 | -0.24 | 1 | 233.73 | 3.71 | 0 | 50 | 0.27 | 1.8 | 1 | 0 | 0 | 10.1016/0022-1902(79)80151-7
3.72 | 0.2519901 | -0.24 | 1 | 234.36 | 3.72 | 0 | 50 | 0.27 | 1.8 | 1 | 0 | 0 | 10.1016/0022-1902(79)80151-7
3.73 | 0.2517825 | -0.24 | 1 | 234.99 | 3.73 | 0 | 50 | 0.27 | 1.8 | 1 | 0 | 0 | 10.1016/0022-1902(79)80151-7
3.74 | 0.2515752 | -0.24 | 1 | 235.62 | 3.74 | 0 | 50 | 0.27 | 1.8 | 1 | 0 | 0 | 10.1016/0022-1902(79)80151-7
3.75 | 0.2513681 | -0.24 | 1 | 236.25 | 3.75 | 0 | 50 | 0.27 | 1.8 | 1 | 0 | 0 | 10.1016/0022-1902(79)80151-7
3.76 | 0.2511612 | -0.24 | 1 | 236.88 | 3.76 | 0 | 50 | 0.27 | 1.8 | 1 | 0 | 0 | 10.1016/0022-1902(79)80151-7
3.77 | 0.2509545 | -0.24 | 1 | 237.51 | 3.77 | 0 | 50 | 0.27 | 1.8 | 1 | 0 | 0 | 10.1016/0022-1902(79)80151-7
3.78 | 0.2507481 | -0.24 | 1 | 238.14 | 3.78 | 0 | 50 | 0.27 | 1.8 | 1 | 0 | 0 | 10.1016/0022-1902(79)80151-7
3.79 | 0.2505418 | -0.24 | 1 | 238.77 | 3.79 | 0 | 50 | 0.27 | 1.8 | 1 | 0 | 0 | 10.1016/0022-1902(79)80151-7
3.8 | 0.2503358 | -0.24 | 1 | 239.4 | 3.8 | 0 | 50 | 0.27 | 1.8 | 1 | 0 | 0 | 10.1016/0022-1902(79)80151-7
3.81 | 0.2501299 | -0.24 | 1 | 240.03 | 3.81 | 0 | 50 | 0.27 | 1.8 | 1 | 0 | 0 | 10.1016/0022-1902(79)80151-7
3.82 | 0.2499243 | -0.24 | 1 | 240.66 | 3.82 | 0 | 50 | 0.27 | 1.8 | 1 | 0 | 0 | 10.1016/0022-1902(79)80151-7
3.83 | 0.249719 | -0.24 | 1 | 241.29 | 3.83 | 0 | 50 | 0.27 | 1.8 | 1 | 0 | 0 | 10.1016/0022-1902(79)80151-7
3.84 | 0.2495138 | -0.24 | 1 | 241.92 | 3.84 | 0 | 50 | 0.27 | 1.8 | 1 | 0 | 0 | 10.1016/0022-1902(79)80151-7
3.85 | 0.2493089 | -0.24 | 1 | 242.55 | 3.85 | 0 | 50 | 0.27 | 1.8 | 1 | 0 | 0 | 10.1016/0022-1902(79)80151-7
3.86 | 0.2491042 | -0.24 | 1 | 243.18 | 3.86 | 0 | 50 | 0.27 | 1.8 | 1 | 0 | 0 | 10.1016/0022-1902(79)80151-7
3.87 | 0.2488997 | -0.24 | 1 | 243.81 | 3.87 | 0 | 50 | 0.27 | 1.8 | 1 | 0 | 0 | 10.1016/0022-1902(79)80151-7
3.88 | 0.2486955 | -0.24 | 1 | 244.44 | 3.88 | 0 | 50 | 0.27 | 1.8 | 1 | 0 | 0 | 10.1016/0022-1902(79)80151-7
3.89 | 0.2484914 | -0.24 | 1 | 245.07 | 3.89 | 0 | 50 | 0.27 | 1.8 | 1 | 0 | 0 | 10.1016/0022-1902(79)80151-7
3.9 | 0.2482877 | -0.24 | 1 | 245.7 | 3.9 | 0 | 50 | 0.27 | 1.8 | 1 | 0 | 0 | 10.1016/0022-1902(79)80151-7
3.91 | 0.2480841 | -0.24 | 1 | 246.33 | 3.91 | 0 | 50 | 0.27 | 1.8 | 1 | 0 | 0 | 10.1016/0022-1902(79)80151-7
3.92 | 0.2478808 | -0.24 | 1 | 246.96 | 3.92 | 0 | 50 | 0.27 | 1.8 | 1 | 0 | 0 | 10.1016/0022-1902(79)80151-7
3.93 | 0.2476777 | -0.24 | 1 | 247.59 | 3.93 | 0 | 50 | 0.27 | 1.8 | 1 | 0 | 0 | 10.1016/0022-1902(79)80151-7
3.94 | 0.2474748 | -0.24 | 1 | 248.22 | 3.94 | 0 | 50 | 0.27 | 1.8 | 1 | 0 | 0 | 10.1016/0022-1902(79)80151-7
3.95 | 0.2472722 | -0.24 | 1 | 248.85 | 3.95 | 0 | 50 | 0.27 | 1.8 | 1 | 0 | 0 | 10.1016/0022-1902(79)80151-7
3.96 | 0.2470698 | -0.24 | 1 | 249.48 | 3.96 | 0 | 50 | 0.27 | 1.8 | 1 | 0 | 0 | 10.1016/0022-1902(79)80151-7
3.97 | 0.2468677 | -0.24 | 1 | 250.11 | 3.97 | 0 | 50 | 0.27 | 1.8 | 1 | 0 | 0 | 10.1016/0022-1902(79)80151-7
3.98 | 0.2466658 | -0.24 | 1 | 250.74 | 3.98 | 0 | 50 | 0.27 | 1.8 | 1 | 0 | 0 | 10.1016/0022-1902(79)80151-7
3.99 | 0.2464641 | -0.24 | 1 | 251.37 | 3.99 | 0 | 50 | 0.27 | 1.8 | 1 | 0 | 0 | 10.1016/0022-1902(79)80151-7
4 | 0.2462627 | -0.24 | 1 | 252 | 4 | 0 | 50 | 0.27 | 1.8 | 1 | 0 | 0 | 10.1016/0022-1902(79)80151-7
4.01 | 0.2460615 | -0.24 | 1 | 252.63 | 4.01 | 0 | 50 | 0.27 | 1.8 | 1 | 0 | 0 | 10.1016/0022-1902(79)80151-7
4.02 | 0.2458606 | -0.24 | 1 | 253.26 | 4.02 | 0 | 50 | 0.27 | 1.8 | 1 | 0 | 0 | 10.1016/0022-1902(79)80151-7
4.03 | 0.2456599 | -0.24 | 1 | 253.89 | 4.03 | 0 | 50 | 0.27 | 1.8 | 1 | 0 | 0 | 10.1016/0022-1902(79)80151-7
4.04 | 0.2454594 | -0.24 | 1 | 254.52 | 4.04 | 0 | 50 | 0.27 | 1.8 | 1 | 0 | 0 | 10.1016/0022-1902(79)80151-7
4.05 | 0.2452592 | -0.24 | 1 | 255.15 | 4.05 | 0 | 50 | 0.27 | 1.8 | 1 | 0 | 0 | 10.1016/0022-1902(79)80151-7
4.06 | 0.2450593 | -0.24 | 1 | 255.78 | 4.06 | 0 | 50 | 0.27 | 1.8 | 1 | 0 | 0 | 10.1016/0022-1902(79)80151-7
4.07 | 0.2448595 | -0.24 | 1 | 256.41 | 4.07 | 0 | 50 | 0.27 | 1.8 | 1 | 0 | 0 | 10.1016/0022-1902(79)80151-7
4.08 | 0.2446601 | -0.24 | 1 | 257.04 | 4.08 | 0 | 50 | 0.27 | 1.8 | 1 | 0 | 0 | 10.1016/0022-1902(79)80151-7
4.09 | 0.2444608 | -0.24 | 1 | 257.67 | 4.09 | 0 | 50 | 0.27 | 1.8 | 1 | 0 | 0 | 10.1016/0022-1902(79)80151-7
4.1 | 0.2442619 | -0.24 | 1 | 258.3 | 4.1 | 0 | 50 | 0.27 | 1.8 | 1 | 0 | 0 | 10.1016/0022-1902(79)80151-7
4.11 | 0.2440632 | -0.24 | 1 | 258.93 | 4.11 | 0 | 50 | 0.27 | 1.8 | 1 | 0 | 0 | 10.1016/0022-1902(79)80151-7
4.12 | 0.2438647 | -0.24 | 1 | 259.56 | 4.12 | 0 | 50 | 0.27 | 1.8 | 1 | 0 | 0 | 10.1016/0022-1902(79)80151-7
4.13 | 0.2436665 | -0.24 | 1 | 260.19 | 4.13 | 0 | 50 | 0.27 | 1.8 | 1 | 0 | 0 | 10.1016/0022-1902(79)80151-7
4.14 | 0.2434685 | -0.24 | 1 | 260.82 | 4.14 | 0 | 50 | 0.27 | 1.8 | 1 | 0 | 0 | 10.1016/0022-1902(79)80151-7
4.15 | 0.2432708 | -0.24 | 1 | 261.45 | 4.15 | 0 | 50 | 0.27 | 1.8 | 1 | 0 | 0 | 10.1016/0022-1902(79)80151-7
4.16 | 0.2430733 | -0.24 | 1 | 262.08 | 4.16 | 0 | 50 | 0.27 | 1.8 | 1 | 0 | 0 | 10.1016/0022-1902(79)80151-7
4.17 | 0.2428761 | -0.24 | 1 | 262.71 | 4.17 | 0 | 50 | 0.27 | 1.8 | 1 | 0 | 0 | 10.1016/0022-1902(79)80151-7
4.18 | 0.2426792 | -0.24 | 1 | 263.34 | 4.18 | 0 | 50 | 0.27 | 1.8 | 1 | 0 | 0 | 10.1016/0022-1902(79)80151-7
4.19 | 0.2424825 | -0.24 | 1 | 263.97 | 4.19 | 0 | 50 | 0.27 | 1.8 | 1 | 0 | 0 | 10.1016/0022-1902(79)80151-7
4.2 | 0.242286 | -0.24 | 1 | 264.6 | 4.2 | 0 | 50 | 0.27 | 1.8 | 1 | 0 | 0 | 10.1016/0022-1902(79)80151-7
4.21 | 0.2420898 | -0.24 | 1 | 265.23 | 4.21 | 0 | 50 | 0.27 | 1.8 | 1 | 0 | 0 | 10.1016/0022-1902(79)80151-7
4.22 | 0.2418939 | -0.24 | 1 | 265.86 | 4.22 | 0 | 50 | 0.27 | 1.8 | 1 | 0 | 0 | 10.1016/0022-1902(79)80151-7
4.23 | 0.2416982 | -0.24 | 1 | 266.49 | 4.23 | 0 | 50 | 0.27 | 1.8 | 1 | 0 | 0 | 10.1016/0022-1902(79)80151-7
4.24 | 0.2415028 | -0.24 | 1 | 267.12 | 4.24 | 0 | 50 | 0.27 | 1.8 | 1 | 0 | 0 | 10.1016/0022-1902(79)80151-7
4.25 | 0.2413076 | -0.24 | 1 | 267.75 | 4.25 | 0 | 50 | 0.27 | 1.8 | 1 | 0 | 0 | 10.1016/0022-1902(79)80151-7
4.26 | 0.2411127 | -0.24 | 1 | 268.38 | 4.26 | 0 | 50 | 0.27 | 1.8 | 1 | 0 | 0 | 10.1016/0022-1902(79)80151-7
4.27 | 0.2409181 | -0.24 | 1 | 269.01 | 4.27 | 0 | 50 | 0.27 | 1.8 | 1 | 0 | 0 | 10.1016/0022-1902(79)80151-7
4.28 | 0.2407237 | -0.24 | 1 | 269.64 | 4.28 | 0 | 50 | 0.27 | 1.8 | 1 | 0 | 0 | 10.1016/0022-1902(79)80151-7
4.29 | 0.2405296 | -0.24 | 1 | 270.27 | 4.29 | 0 | 50 | 0.27 | 1.8 | 1 | 0 | 0 | 10.1016/0022-1902(79)80151-7
4.3 | 0.2403357 | -0.24 | 1 | 270.9 | 4.3 | 0 | 50 | 0.27 | 1.8 | 1 | 0 | 0 | 10.1016/0022-1902(79)80151-7
4.31 | 0.2401421 | -0.24 | 1 | 271.53 | 4.31 | 0 | 50 | 0.27 | 1.8 | 1 | 0 | 0 | 10.1016/0022-1902(79)80151-7
4.32 | 0.2399487 | -0.24 | 1 | 272.16 | 4.32 | 0 | 50 | 0.27 | 1.8 | 1 | 0 | 0 | 10.1016/0022-1902(79)80151-7
4.33 | 0.2397556 | -0.24 | 1 | 272.79 | 4.33 | 0 | 50 | 0.27 | 1.8 | 1 | 0 | 0 | 10.1016/0022-1902(79)80151-7
4.34 | 0.2395628 | -0.24 | 1 | 273.42 | 4.34 | 0 | 50 | 0.27 | 1.8 | 1 | 0 | 0 | 10.1016/0022-1902(79)80151-7
4.35 | 0.2393703 | -0.24 | 1 | 274.05 | 4.35 | 0 | 50 | 0.27 | 1.8 | 1 | 0 | 0 | 10.1016/0022-1902(79)80151-7
4.36 | 0.239178 | -0.24 | 1 | 274.68 | 4.36 | 0 | 50 | 0.27 | 1.8 | 1 | 0 | 0 | 10.1016/0022-1902(79)80151-7
4.37 | 0.2389859 | -0.24 | 1 | 275.31 | 4.37 | 0 | 50 | 0.27 | 1.8 | 1 | 0 | 0 | 10.1016/0022-1902(79)80151-7
4.38 | 0.2387941 | -0.24 | 1 | 275.94 | 4.38 | 0 | 50 | 0.27 | 1.8 | 1 | 0 | 0 | 10.1016/0022-1902(79)80151-7
4.39 | 0.2386026 | -0.24 | 1 | 276.57 | 4.39 | 0 | 50 | 0.27 | 1.8 | 1 | 0 | 0 | 10.1016/0022-1902(79)80151-7
4.4 | 0.2384114 | -0.24 | 1 | 277.2 | 4.4 | 0 | 50 | 0.27 | 1.8 | 1 | 0 | 0 | 10.1016/0022-1902(79)80151-7
4.41 | 0.2382204 | -0.24 | 1 | 277.83 | 4.41 | 0 | 50 | 0.27 | 1.8 | 1 | 0 | 0 | 10.1016/0022-1902(79)80151-7
4.42 | 0.2380297 | -0.24 | 1 | 278.46 | 4.42 | 0 | 50 | 0.27 | 1.8 | 1 | 0 | 0 | 10.1016/0022-1902(79)80151-7
4.43 | 0.2378392 | -0.24 | 1 | 279.09 | 4.43 | 0 | 50 | 0.27 | 1.8 | 1 | 0 | 0 | 10.1016/0022-1902(79)80151-7
4.44 | 0.237649 | -0.24 | 1 | 279.72 | 4.44 | 0 | 50 | 0.27 | 1.8 | 1 | 0 | 0 | 10.1016/0022-1902(79)80151-7
4.45 | 0.2374591 | -0.24 | 1 | 280.35 | 4.45 | 0 | 50 | 0.27 | 1.8 | 1 | 0 | 0 | 10.1016/0022-1902(79)80151-7
4.46 | 0.2372694 | -0.24 | 1 | 280.98 | 4.46 | 0 | 50 | 0.27 | 1.8 | 1 | 0 | 0 | 10.1016/0022-1902(79)80151-7
4.47 | 0.23708 | -0.24 | 1 | 281.61 | 4.47 | 0 | 50 | 0.27 | 1.8 | 1 | 0 | 0 | 10.1016/0022-1902(79)80151-7
4.48 | 0.2368909 | -0.24 | 1 | 282.24 | 4.48 | 0 | 50 | 0.27 | 1.8 | 1 | 0 | 0 | 10.1016/0022-1902(79)80151-7
4.49 | 0.236702 | -0.24 | 1 | 282.87 | 4.49 | 0 | 50 | 0.27 | 1.8 | 1 | 0 | 0 | 10.1016/0022-1902(79)80151-7
4.5 | 0.2365134 | -0.24 | 1 | 283.5 | 4.5 | 0 | 50 | 0.27 | 1.8 | 1 | 0 | 0 | 10.1016/0022-1902(79)80151-7
4.51 | 0.236325 | -0.24 | 1 | 284.13 | 4.51 | 0 | 50 | 0.27 | 1.8 | 1 | 0 | 0 | 10.1016/0022-1902(79)80151-7
4.52 | 0.2361369 | -0.24 | 1 | 284.76 | 4.52 | 0 | 50 | 0.27 | 1.8 | 1 | 0 | 0 | 10.1016/0022-1902(79)80151-7
4.53 | 0.2359491 | -0.24 | 1 | 285.39 | 4.53 | 0 | 50 | 0.27 | 1.8 | 1 | 0 | 0 | 10.1016/0022-1902(79)80151-7
4.54 | 0.2357616 | -0.24 | 1 | 286.02 | 4.54 | 0 | 50 | 0.27 | 1.8 | 1 | 0 | 0 | 10.1016/0022-1902(79)80151-7
4.55 | 0.2355743 | -0.24 | 1 | 286.65 | 4.55 | 0 | 50 | 0.27 | 1.8 | 1 | 0 | 0 | 10.1016/0022-1902(79)80151-7
4.56 | 0.2353873 | -0.24 | 1 | 287.28 | 4.56 | 0 | 50 | 0.27 | 1.8 | 1 | 0 | 0 | 10.1016/0022-1902(79)80151-7
4.57 | 0.2352005 | -0.24 | 1 | 287.91 | 4.57 | 0 | 50 | 0.27 | 1.8 | 1 | 0 | 0 | 10.1016/0022-1902(79)80151-7
4.58 | 0.2350141 | -0.24 | 1 | 288.54 | 4.58 | 0 | 50 | 0.27 | 1.8 | 1 | 0 | 0 | 10.1016/0022-1902(79)80151-7
4.59 | 0.2348278 | -0.24 | 1 | 289.17 | 4.59 | 0 | 50 | 0.27 | 1.8 | 1 | 0 | 0 | 10.1016/0022-1902(79)80151-7
4.6 | 0.2346419 | -0.24 | 1 | 289.8 | 4.6 | 0 | 50 | 0.27 | 1.8 | 1 | 0 | 0 | 10.1016/0022-1902(79)80151-7
4.61 | 0.2344562 | -0.24 | 1 | 290.43 | 4.61 | 0 | 50 | 0.27 | 1.8 | 1 | 0 | 0 | 10.1016/0022-1902(79)80151-7
4.62 | 0.2342708 | -0.24 | 1 | 291.06 | 4.62 | 0 | 50 | 0.27 | 1.8 | 1 | 0 | 0 | 10.1016/0022-1902(79)80151-7
4.63 | 0.2340856 | -0.24 | 1 | 291.69 | 4.63 | 0 | 50 | 0.27 | 1.8 | 1 | 0 | 0 | 10.1016/0022-1902(79)80151-7
4.64 | 0.2339007 | -0.24 | 1 | 292.32 | 4.64 | 0 | 50 | 0.27 | 1.8 | 1 | 0 | 0 | 10.1016/0022-1902(79)80151-7
4.65 | 0.2337161 | -0.24 | 1 | 292.95 | 4.65 | 0 | 50 | 0.27 | 1.8 | 1 | 0 | 0 | 10.1016/0022-1902(79)80151-7
4.66 | 0.2335318 | -0.24 | 1 | 293.58 | 4.66 | 0 | 50 | 0.27 | 1.8 | 1 | 0 | 0 | 10.1016/0022-1902(79)80151-7
4.67 | 0.2333477 | -0.24 | 1 | 294.21 | 4.67 | 0 | 50 | 0.27 | 1.8 | 1 | 0 | 0 | 10.1016/0022-1902(79)80151-7
4.68 | 0.2331638 | -0.24 | 1 | 294.84 | 4.68 | 0 | 50 | 0.27 | 1.8 | 1 | 0 | 0 | 10.1016/0022-1902(79)80151-7
4.69 | 0.2329803 | -0.24 | 1 | 295.47 | 4.69 | 0 | 50 | 0.27 | 1.8 | 1 | 0 | 0 | 10.1016/0022-1902(79)80151-7
4.7 | 0.232797 | -0.24 | 1 | 296.1 | 4.7 | 0 | 50 | 0.27 | 1.8 | 1 | 0 | 0 | 10.1016/0022-1902(79)80151-7
4.71 | 0.232614 | -0.24 | 1 | 296.73 | 4.71 | 0 | 50 | 0.27 | 1.8 | 1 | 0 | 0 | 10.1016/0022-1902(79)80151-7
4.72 | 0.2324312 | -0.24 | 1 | 297.36 | 4.72 | 0 | 50 | 0.27 | 1.8 | 1 | 0 | 0 | 10.1016/0022-1902(79)80151-7
4.73 | 0.2322487 | -0.24 | 1 | 297.99 | 4.73 | 0 | 50 | 0.27 | 1.8 | 1 | 0 | 0 | 10.1016/0022-1902(79)80151-7
4.74 | 0.2320665 | -0.24 | 1 | 298.62 | 4.74 | 0 | 50 | 0.27 | 1.8 | 1 | 0 | 0 | 10.1016/0022-1902(79)80151-7
4.75 | 0.2318845 | -0.24 | 1 | 299.25 | 4.75 | 0 | 50 | 0.27 | 1.8 | 1 | 0 | 0 | 10.1016/0022-1902(79)80151-7
4.76 | 0.2317028 | -0.24 | 1 | 299.88 | 4.76 | 0 | 50 | 0.27 | 1.8 | 1 | 0 | 0 | 10.1016/0022-1902(79)80151-7
4.77 | 0.2315214 | -0.24 | 1 | 300.51 | 4.77 | 0 | 50 | 0.27 | 1.8 | 1 | 0 | 0 | 10.1016/0022-1902(79)80151-7
4.78 | 0.2313403 | -0.24 | 1 | 301.14 | 4.78 | 0 | 50 | 0.27 | 1.8 | 1 | 0 | 0 | 10.1016/0022-1902(79)80151-7
4.79 | 0.2311594 | -0.24 | 1 | 301.77 | 4.79 | 0 | 50 | 0.27 | 1.8 | 1 | 0 | 0 | 10.1016/0022-1902(79)80151-7
4.8 | 0.2309787 | -0.24 | 1 | 302.4 | 4.8 | 0 | 50 | 0.27 | 1.8 | 1 | 0 | 0 | 10.1016/0022-1902(79)80151-7
4.81 | 0.2307984 | -0.24 | 1 | 303.03 | 4.81 | 0 | 50 | 0.27 | 1.8 | 1 | 0 | 0 | 10.1016/0022-1902(79)80151-7
4.82 | 0.2306183 | -0.24 | 1 | 303.66 | 4.82 | 0 | 50 | 0.27 | 1.8 | 1 | 0 | 0 | 10.1016/0022-1902(79)80151-7
4.83 | 0.2304384 | -0.24 | 1 | 304.29 | 4.83 | 0 | 50 | 0.27 | 1.8 | 1 | 0 | 0 | 10.1016/0022-1902(79)80151-7
4.84 | 0.2302589 | -0.24 | 1 | 304.92 | 4.84 | 0 | 50 | 0.27 | 1.8 | 1 | 0 | 0 | 10.1016/0022-1902(79)80151-7
4.85 | 0.2300796 | -0.24 | 1 | 305.55 | 4.85 | 0 | 50 | 0.27 | 1.8 | 1 | 0 | 0 | 10.1016/0022-1902(79)80151-7
4.86 | 0.2299005 | -0.24 | 1 | 306.18 | 4.86 | 0 | 50 | 0.27 | 1.8 | 1 | 0 | 0 | 10.1016/0022-1902(79)80151-7
4.87 | 0.2297217 | -0.24 | 1 | 306.81 | 4.87 | 0 | 50 | 0.27 | 1.8 | 1 | 0 | 0 | 10.1016/0022-1902(79)80151-7
4.88 | 0.2295432 | -0.24 | 1 | 307.44 | 4.88 | 0 | 50 | 0.27 | 1.8 | 1 | 0 | 0 | 10.1016/0022-1902(79)80151-7
4.89 | 0.229365 | -0.24 | 1 | 308.07 | 4.89 | 0 | 50 | 0.27 | 1.8 | 1 | 0 | 0 | 10.1016/0022-1902(79)80151-7
4.9 | 0.229187 | -0.24 | 1 | 308.7 | 4.9 | 0 | 50 | 0.27 | 1.8 | 1 | 0 | 0 | 10.1016/0022-1902(79)80151-7
4.91 | 0.2290093 | -0.24 | 1 | 309.33 | 4.91 | 0 | 50 | 0.27 | 1.8 | 1 | 0 | 0 | 10.1016/0022-1902(79)80151-7
4.92 | 0.2288318 | -0.24 | 1 | 309.96 | 4.92 | 0 | 50 | 0.27 | 1.8 | 1 | 0 | 0 | 10.1016/0022-1902(79)80151-7
4.93 | 0.2286547 | -0.24 | 1 | 310.59 | 4.93 | 0 | 50 | 0.27 | 1.8 | 1 | 0 | 0 | 10.1016/0022-1902(79)80151-7
4.94 | 0.2284777 | -0.24 | 1 | 311.22 | 4.94 | 0 | 50 | 0.27 | 1.8 | 1 | 0 | 0 | 10.1016/0022-1902(79)80151-7
4.95 | 0.2283011 | -0.24 | 1 | 311.85 | 4.95 | 0 | 50 | 0.27 | 1.8 | 1 | 0 | 0 | 10.1016/0022-1902(79)80151-7
4.96 | 0.2281247 | -0.24 | 1 | 312.48 | 4.96 | 0 | 50 | 0.27 | 1.8 | 1 | 0 | 0 | 10.1016/0022-1902(79)80151-7
4.97 | 0.2279485 | -0.24 | 1 | 313.11 | 4.97 | 0 | 50 | 0.27 | 1.8 | 1 | 0 | 0 | 10.1016/0022-1902(79)80151-7
4.98 | 0.2277727 | -0.24 | 1 | 313.74 | 4.98 | 0 | 50 | 0.27 | 1.8 | 1 | 0 | 0 | 10.1016/0022-1902(79)80151-7
4.99 | 0.2275971 | -0.24 | 1 | 314.37 | 4.99 | 0 | 50 | 0.27 | 1.8 | 1 | 0 | 0 | 10.1016/0022-1902(79)80151-7
5 | 0.2274217 | -0.24 | 1 | 315 | 5 | 0 | 50 | 0.27 | 1.8 | 1 | 0 | 0 | 10.1016/0022-1902(79)80151-7
5.01 | 0.2272466 | -0.24 | 1 | 315.63 | 5.01 | 0 | 50 | 0.27 | 1.8 | 1 | 0 | 0 | 10.1016/0022-1902(79)80151-7
5.02 | 0.2270718 | -0.24 | 1 | 316.26 | 5.02 | 0 | 50 | 0.27 | 1.8 | 1 | 0 | 0 | 10.1016/0022-1902(79)80151-7
5.03 | 0.2268973 | -0.24 | 1 | 316.89 | 5.03 | 0 | 50 | 0.27 | 1.8 | 1 | 0 | 0 | 10.1016/0022-1902(79)80151-7
5.04 | 0.226723 | -0.24 | 1 | 317.52 | 5.04 | 0 | 50 | 0.27 | 1.8 | 1 | 0 | 0 | 10.1016/0022-1902(79)80151-7
5.05 | 0.2265489 | -0.24 | 1 | 318.15 | 5.05 | 0 | 50 | 0.27 | 1.8 | 1 | 0 | 0 | 10.1016/0022-1902(79)80151-7
5.06 | 0.2263752 | -0.24 | 1 | 318.78 | 5.06 | 0 | 50 | 0.27 | 1.8 | 1 | 0 | 0 | 10.1016/0022-1902(79)80151-7
5.07 | 0.2262017 | -0.24 | 1 | 319.41 | 5.07 | 0 | 50 | 0.27 | 1.8 | 1 | 0 | 0 | 10.1016/0022-1902(79)80151-7
5.08 | 0.2260284 | -0.24 | 1 | 320.04 | 5.08 | 0 | 50 | 0.27 | 1.8 | 1 | 0 | 0 | 10.1016/0022-1902(79)80151-7
5.09 | 0.2258554 | -0.24 | 1 | 320.67 | 5.09 | 0 | 50 | 0.27 | 1.8 | 1 | 0 | 0 | 10.1016/0022-1902(79)80151-7
5.1 | 0.2256827 | -0.24 | 1 | 321.3 | 5.1 | 0 | 50 | 0.27 | 1.8 | 1 | 0 | 0 | 10.1016/0022-1902(79)80151-7
5.11 | 0.2255102 | -0.24 | 1 | 321.93 | 5.11 | 0 | 50 | 0.27 | 1.8 | 1 | 0 | 0 | 10.1016/0022-1902(79)80151-7
5.12 | 0.225338 | -0.24 | 1 | 322.56 | 5.12 | 0 | 50 | 0.27 | 1.8 | 1 | 0 | 0 | 10.1016/0022-1902(79)80151-7
5.13 | 0.2251661 | -0.24 | 1 | 323.19 | 5.13 | 0 | 50 | 0.27 | 1.8 | 1 | 0 | 0 | 10.1016/0022-1902(79)80151-7
5.14 | 0.2249944 | -0.24 | 1 | 323.82 | 5.14 | 0 | 50 | 0.27 | 1.8 | 1 | 0 | 0 | 10.1016/0022-1902(79)80151-7
5.15 | 0.2248229 | -0.24 | 1 | 324.45 | 5.15 | 0 | 50 | 0.27 | 1.8 | 1 | 0 | 0 | 10.1016/0022-1902(79)80151-7
5.16 | 0.2246518 | -0.24 | 1 | 325.08 | 5.16 | 0 | 50 | 0.27 | 1.8 | 1 | 0 | 0 | 10.1016/0022-1902(79)80151-7
5.17 | 0.2244809 | -0.24 | 1 | 325.71 | 5.17 | 0 | 50 | 0.27 | 1.8 | 1 | 0 | 0 | 10.1016/0022-1902(79)80151-7
5.18 | 0.2243102 | -0.24 | 1 | 326.34 | 5.18 | 0 | 50 | 0.27 | 1.8 | 1 | 0 | 0 | 10.1016/0022-1902(79)80151-7
5.19 | 0.2241398 | -0.24 | 1 | 326.97 | 5.19 | 0 | 50 | 0.27 | 1.8 | 1 | 0 | 0 | 10.1016/0022-1902(79)80151-7
5.2 | 0.2239697 | -0.24 | 1 | 327.6 | 5.2 | 0 | 50 | 0.27 | 1.8 | 1 | 0 | 0 | 10.1016/0022-1902(79)80151-7
5.21 | 0.2237998 | -0.24 | 1 | 328.23 | 5.21 | 0 | 50 | 0.27 | 1.8 | 1 | 0 | 0 | 10.1016/0022-1902(79)80151-7
5.22 | 0.2236302 | -0.24 | 1 | 328.86 | 5.22 | 0 | 50 | 0.27 | 1.8 | 1 | 0 | 0 | 10.1016/0022-1902(79)80151-7
5.23 | 0.2234608 | -0.24 | 1 | 329.49 | 5.23 | 0 | 50 | 0.27 | 1.8 | 1 | 0 | 0 | 10.1016/0022-1902(79)80151-7
5.24 | 0.2232917 | -0.24 | 1 | 330.12 | 5.24 | 0 | 50 | 0.27 | 1.8 | 1 | 0 | 0 | 10.1016/0022-1902(79)80151-7
5.25 | 0.2231229 | -0.24 | 1 | 330.75 | 5.25 | 0 | 50 | 0.27 | 1.8 | 1 | 0 | 0 | 10.1016/0022-1902(79)80151-7
5.26 | 0.2229543 | -0.24 | 1 | 331.38 | 5.26 | 0 | 50 | 0.27 | 1.8 | 1 | 0 | 0 | 10.1016/0022-1902(79)80151-7
5.27 | 0.2227859 | -0.24 | 1 | 332.01 | 5.27 | 0 | 50 | 0.27 | 1.8 | 1 | 0 | 0 | 10.1016/0022-1902(79)80151-7
5.28 | 0.2226178 | -0.24 | 1 | 332.64 | 5.28 | 0 | 50 | 0.27 | 1.8 | 1 | 0 | 0 | 10.1016/0022-1902(79)80151-7
5.29 | 0.22245 | -0.24 | 1 | 333.27 | 5.29 | 0 | 50 | 0.27 | 1.8 | 1 | 0 | 0 | 10.1016/0022-1902(79)80151-7
5.3 | 0.2222824 | -0.24 | 1 | 333.9 | 5.3 | 0 | 50 | 0.27 | 1.8 | 1 | 0 | 0 | 10.1016/0022-1902(79)80151-7
5.31 | 0.2221151 | -0.24 | 1 | 334.53 | 5.31 | 0 | 50 | 0.27 | 1.8 | 1 | 0 | 0 | 10.1016/0022-1902(79)80151-7
5.32 | 0.2219481 | -0.24 | 1 | 335.16 | 5.32 | 0 | 50 | 0.27 | 1.8 | 1 | 0 | 0 | 10.1016/0022-1902(79)80151-7
5.33 | 0.2217813 | -0.24 | 1 | 335.79 | 5.33 | 0 | 50 | 0.27 | 1.8 | 1 | 0 | 0 | 10.1016/0022-1902(79)80151-7
5.34 | 0.2216147 | -0.24 | 1 | 336.42 | 5.34 | 0 | 50 | 0.27 | 1.8 | 1 | 0 | 0 | 10.1016/0022-1902(79)80151-7
5.35 | 0.2214484 | -0.24 | 1 | 337.05 | 5.35 | 0 | 50 | 0.27 | 1.8 | 1 | 0 | 0 | 10.1016/0022-1902(79)80151-7
5.36 | 0.2212823 | -0.24 | 1 | 337.68 | 5.36 | 0 | 50 | 0.27 | 1.8 | 1 | 0 | 0 | 10.1016/0022-1902(79)80151-7
5.37 | 0.2211166 | -0.24 | 1 | 338.31 | 5.37 | 0 | 50 | 0.27 | 1.8 | 1 | 0 | 0 | 10.1016/0022-1902(79)80151-7
5.38 | 0.220951 | -0.24 | 1 | 338.94 | 5.38 | 0 | 50 | 0.27 | 1.8 | 1 | 0 | 0 | 10.1016/0022-1902(79)80151-7
5.39 | 0.2207857 | -0.24 | 1 | 339.57 | 5.39 | 0 | 50 | 0.27 | 1.8 | 1 | 0 | 0 | 10.1016/0022-1902(79)80151-7
5.4 | 0.2206207 | -0.24 | 1 | 340.2 | 5.4 | 0 | 50 | 0.27 | 1.8 | 1 | 0 | 0 | 10.1016/0022-1902(79)80151-7
5.41 | 0.2204559 | -0.24 | 1 | 340.83 | 5.41 | 0 | 50 | 0.27 | 1.8 | 1 | 0 | 0 | 10.1016/0022-1902(79)80151-7
5.42 | 0.2202914 | -0.24 | 1 | 341.46 | 5.42 | 0 | 50 | 0.27 | 1.8 | 1 | 0 | 0 | 10.1016/0022-1902(79)80151-7
5.43 | 0.2201271 | -0.24 | 1 | 342.09 | 5.43 | 0 | 50 | 0.27 | 1.8 | 1 | 0 | 0 | 10.1016/0022-1902(79)80151-7
5.44 | 0.219963 | -0.24 | 1 | 342.72 | 5.44 | 0 | 50 | 0.27 | 1.8 | 1 | 0 | 0 | 10.1016/0022-1902(79)80151-7
5.45 | 0.2197993 | -0.24 | 1 | 343.35 | 5.45 | 0 | 50 | 0.27 | 1.8 | 1 | 0 | 0 | 10.1016/0022-1902(79)80151-7
5.46 | 0.2196357 | -0.24 | 1 | 343.98 | 5.46 | 0 | 50 | 0.27 | 1.8 | 1 | 0 | 0 | 10.1016/0022-1902(79)80151-7
5.47 | 0.2194725 | -0.24 | 1 | 344.61 | 5.47 | 0 | 50 | 0.27 | 1.8 | 1 | 0 | 0 | 10.1016/0022-1902(79)80151-7
5.48 | 0.2193094 | -0.24 | 1 | 345.24 | 5.48 | 0 | 50 | 0.27 | 1.8 | 1 | 0 | 0 | 10.1016/0022-1902(79)80151-7
5.49 | 0.2191466 | -0.24 | 1 | 345.87 | 5.49 | 0 | 50 | 0.27 | 1.8 | 1 | 0 | 0 | 10.1016/0022-1902(79)80151-7
5.5 | 0.2189841 | -0.24 | 1 | 346.5 | 5.5 | 0 | 50 | 0.27 | 1.8 | 1 | 0 | 0 | 10.1016/0022-1902(79)80151-7
5.51 | 0.2188218 | -0.24 | 1 | 347.13 | 5.51 | 0 | 50 | 0.27 | 1.8 | 1 | 0 | 0 | 10.1016/0022-1902(79)80151-7
5.52 | 0.2186598 | -0.24 | 1 | 347.76 | 5.52 | 0 | 50 | 0.27 | 1.8 | 1 | 0 | 0 | 10.1016/0022-1902(79)80151-7
5.53 | 0.218498 | -0.24 | 1 | 348.39 | 5.53 | 0 | 50 | 0.27 | 1.8 | 1 | 0 | 0 | 10.1016/0022-1902(79)80151-7
5.54 | 0.2183364 | -0.24 | 1 | 349.02 | 5.54 | 0 | 50 | 0.27 | 1.8 | 1 | 0 | 0 | 10.1016/0022-1902(79)80151-7
5.55 | 0.2181751 | -0.24 | 1 | 349.65 | 5.55 | 0 | 50 | 0.27 | 1.8 | 1 | 0 | 0 | 10.1016/0022-1902(79)80151-7
5.56 | 0.2180141 | -0.24 | 1 | 350.28 | 5.56 | 0 | 50 | 0.27 | 1.8 | 1 | 0 | 0 | 10.1016/0022-1902(79)80151-7
5.57 | 0.2178533 | -0.24 | 1 | 350.91 | 5.57 | 0 | 50 | 0.27 | 1.8 | 1 | 0 | 0 | 10.1016/0022-1902(79)80151-7
5.58 | 0.2176927 | -0.24 | 1 | 351.54 | 5.58 | 0 | 50 | 0.27 | 1.8 | 1 | 0 | 0 | 10.1016/0022-1902(79)80151-7
5.59 | 0.2175324 | -0.24 | 1 | 352.17 | 5.59 | 0 | 50 | 0.27 | 1.8 | 1 | 0 | 0 | 10.1016/0022-1902(79)80151-7
5.6 | 0.2173723 | -0.24 | 1 | 352.8 | 5.6 | 0 | 50 | 0.27 | 1.8 | 1 | 0 | 0 | 10.1016/0022-1902(79)80151-7
5.61 | 0.2172125 | -0.24 | 1 | 353.43 | 5.61 | 0 | 50 | 0.27 | 1.8 | 1 | 0 | 0 | 10.1016/0022-1902(79)80151-7
5.62 | 0.2170529 | -0.24 | 1 | 354.06 | 5.62 | 0 | 50 | 0.27 | 1.8 | 1 | 0 | 0 | 10.1016/0022-1902(79)80151-7
5.63 | 0.2168936 | -0.24 | 1 | 354.69 | 5.63 | 0 | 50 | 0.27 | 1.8 | 1 | 0 | 0 | 10.1016/0022-1902(79)80151-7
5.64 | 0.2167345 | -0.24 | 1 | 355.32 | 5.64 | 0 | 50 | 0.27 | 1.8 | 1 | 0 | 0 | 10.1016/0022-1902(79)80151-7
5.65 | 0.2165757 | -0.24 | 1 | 355.95 | 5.65 | 0 | 50 | 0.27 | 1.8 | 1 | 0 | 0 | 10.1016/0022-1902(79)80151-7
5.66 | 0.2164171 | -0.24 | 1 | 356.58 | 5.66 | 0 | 50 | 0.27 | 1.8 | 1 | 0 | 0 | 10.1016/0022-1902(79)80151-7
5.67 | 0.2162587 | -0.24 | 1 | 357.21 | 5.67 | 0 | 50 | 0.27 | 1.8 | 1 | 0 | 0 | 10.1016/0022-1902(79)80151-7
5.68 | 0.2161006 | -0.24 | 1 | 357.84 | 5.68 | 0 | 50 | 0.27 | 1.8 | 1 | 0 | 0 | 10.1016/0022-1902(79)80151-7
5.69 | 0.2159427 | -0.24 | 1 | 358.47 | 5.69 | 0 | 50 | 0.27 | 1.8 | 1 | 0 | 0 | 10.1016/0022-1902(79)80151-7
5.7 | 0.2157851 | -0.24 | 1 | 359.1 | 5.7 | 0 | 50 | 0.27 | 1.8 | 1 | 0 | 0 | 10.1016/0022-1902(79)80151-7
5.71 | 0.2156277 | -0.24 | 1 | 359.73 | 5.71 | 0 | 50 | 0.27 | 1.8 | 1 | 0 | 0 | 10.1016/0022-1902(79)80151-7
5.72 | 0.2154705 | -0.24 | 1 | 360.36 | 5.72 | 0 | 50 | 0.27 | 1.8 | 1 | 0 | 0 | 10.1016/0022-1902(79)80151-7
5.73 | 0.2153136 | -0.24 | 1 | 360.99 | 5.73 | 0 | 50 | 0.27 | 1.8 | 1 | 0 | 0 | 10.1016/0022-1902(79)80151-7
5.74 | 0.2151569 | -0.24 | 1 | 361.62 | 5.74 | 0 | 50 | 0.27 | 1.8 | 1 | 0 | 0 | 10.1016/0022-1902(79)80151-7
5.75 | 0.2150005 | -0.24 | 1 | 362.25 | 5.75 | 0 | 50 | 0.27 | 1.8 | 1 | 0 | 0 | 10.1016/0022-1902(79)80151-7
5.76 | 0.2148443 | -0.24 | 1 | 362.88 | 5.76 | 0 | 50 | 0.27 | 1.8 | 1 | 0 | 0 | 10.1016/0022-1902(79)80151-7
5.77 | 0.2146883 | -0.24 | 1 | 363.51 | 5.77 | 0 | 50 | 0.27 | 1.8 | 1 | 0 | 0 | 10.1016/0022-1902(79)80151-7
5.78 | 0.2145326 | -0.24 | 1 | 364.14 | 5.78 | 0 | 50 | 0.27 | 1.8 | 1 | 0 | 0 | 10.1016/0022-1902(79)80151-7
5.79 | 0.2143771 | -0.24 | 1 | 364.77 | 5.79 | 0 | 50 | 0.27 | 1.8 | 1 | 0 | 0 | 10.1016/0022-1902(79)80151-7
5.8 | 0.2142219 | -0.24 | 1 | 365.4 | 5.8 | 0 | 50 | 0.27 | 1.8 | 1 | 0 | 0 | 10.1016/0022-1902(79)80151-7
5.81 | 0.2140669 | -0.24 | 1 | 366.03 | 5.81 | 0 | 50 | 0.27 | 1.8 | 1 | 0 | 0 | 10.1016/0022-1902(79)80151-7
5.82 | 0.2139121 | -0.24 | 1 | 366.66 | 5.82 | 0 | 50 | 0.27 | 1.8 | 1 | 0 | 0 | 10.1016/0022-1902(79)80151-7
5.83 | 0.2137576 | -0.24 | 1 | 367.29 | 5.83 | 0 | 50 | 0.27 | 1.8 | 1 | 0 | 0 | 10.1016/0022-1902(79)80151-7
5.84 | 0.2136033 | -0.24 | 1 | 367.92 | 5.84 | 0 | 50 | 0.27 | 1.8 | 1 | 0 | 0 | 10.1016/0022-1902(79)80151-7
5.85 | 0.2134492 | -0.24 | 1 | 368.55 | 5.85 | 0 | 50 | 0.27 | 1.8 | 1 | 0 | 0 | 10.1016/0022-1902(79)80151-7
5.86 | 0.2132954 | -0.24 | 1 | 369.18 | 5.86 | 0 | 50 | 0.27 | 1.8 | 1 | 0 | 0 | 10.1016/0022-1902(79)80151-7
5.87 | 0.2131418 | -0.24 | 1 | 369.81 | 5.87 | 0 | 50 | 0.27 | 1.8 | 1 | 0 | 0 | 10.1016/0022-1902(79)80151-7
5.88 | 0.2129885 | -0.24 | 1 | 370.44 | 5.88 | 0 | 50 | 0.27 | 1.8 | 1 | 0 | 0 | 10.1016/0022-1902(79)80151-7
5.89 | 0.2128353 | -0.24 | 1 | 371.07 | 5.89 | 0 | 50 | 0.27 | 1.8 | 1 | 0 | 0 | 10.1016/0022-1902(79)80151-7
5.9 | 0.2126824 | -0.24 | 1 | 371.7 | 5.9 | 0 | 50 | 0.27 | 1.8 | 1 | 0 | 0 | 10.1016/0022-1902(79)80151-7
5.91 | 0.2125298 | -0.24 | 1 | 372.33 | 5.91 | 0 | 50 | 0.27 | 1.8 | 1 | 0 | 0 | 10.1016/0022-1902(79)80151-7
5.92 | 0.2123774 | -0.24 | 1 | 372.96 | 5.92 | 0 | 50 | 0.27 | 1.8 | 1 | 0 | 0 | 10.1016/0022-1902(79)80151-7
5.93 | 0.2122252 | -0.24 | 1 | 373.59 | 5.93 | 0 | 50 | 0.27 | 1.8 | 1 | 0 | 0 | 10.1016/0022-1902(79)80151-7
5.94 | 0.2120732 | -0.24 | 1 | 374.22 | 5.94 | 0 | 50 | 0.27 | 1.8 | 1 | 0 | 0 | 10.1016/0022-1902(79)80151-7
5.95 | 0.2119215 | -0.24 | 1 | 374.85 | 5.95 | 0 | 50 | 0.27 | 1.8 | 1 | 0 | 0 | 10.1016/0022-1902(79)80151-7
5.96 | 0.21177 | -0.24 | 1 | 375.48 | 5.96 | 0 | 50 | 0.27 | 1.8 | 1 | 0 | 0 | 10.1016/0022-1902(79)80151-7
5.97 | 0.2116188 | -0.24 | 1 | 376.11 | 5.97 | 0 | 50 | 0.27 | 1.8 | 1 | 0 | 0 | 10.1016/0022-1902(79)80151-7
5.98 | 0.2114677 | -0.24 | 1 | 376.74 | 5.98 | 0 | 50 | 0.27 | 1.8 | 1 | 0 | 0 | 10.1016/0022-1902(79)80151-7
5.99 | 0.2113169 | -0.24 | 1 | 377.37 | 5.99 | 0 | 50 | 0.27 | 1.8 | 1 | 0 | 0 | 10.1016/0022-1902(79)80151-7
6 | 0.2111664 | -0.24 | 1 | 378 | 6 | 0 | 50 | 0.27 | 1.8 | 1 | 0 | 0 | 10.1016/0022-1902(79)80151-7
6.01 | 0.211016 | -0.24 | 1 | 378.63 | 6.01 | 0 | 50 | 0.27 | 1.8 | 1 | 0 | 0 | 10.1016/0022-1902(79)80151-7
6.02 | 0.2108659 | -0.24 | 1 | 379.26 | 6.02 | 0 | 50 | 0.27 | 1.8 | 1 | 0 | 0 | 10.1016/0022-1902(79)80151-7
6.03 | 0.210716 | -0.24 | 1 | 379.89 | 6.03 | 0 | 50 | 0.27 | 1.8 | 1 | 0 | 0 | 10.1016/0022-1902(79)80151-7
6.04 | 0.2105664 | -0.24 | 1 | 380.52 | 6.04 | 0 | 50 | 0.27 | 1.8 | 1 | 0 | 0 | 10.1016/0022-1902(79)80151-7
6.05 | 0.2104169 | -0.24 | 1 | 381.15 | 6.05 | 0 | 50 | 0.27 | 1.8 | 1 | 0 | 0 | 10.1016/0022-1902(79)80151-7
6.06 | 0.2102677 | -0.24 | 1 | 381.78 | 6.06 | 0 | 50 | 0.27 | 1.8 | 1 | 0 | 0 | 10.1016/0022-1902(79)80151-7
6.07 | 0.2101188 | -0.24 | 1 | 382.41 | 6.07 | 0 | 50 | 0.27 | 1.8 | 1 | 0 | 0 | 10.1016/0022-1902(79)80151-7
6.08 | 0.20997 | -0.24 | 1 | 383.04 | 6.08 | 0 | 50 | 0.27 | 1.8 | 1 | 0 | 0 | 10.1016/0022-1902(79)80151-7
6.09 | 0.2098215 | -0.24 | 1 | 383.67 | 6.09 | 0 | 50 | 0.27 | 1.8 | 1 | 0 | 0 | 10.1016/0022-1902(79)80151-7
6.1 | 0.2096732 | -0.24 | 1 | 384.3 | 6.1 | 0 | 50 | 0.27 | 1.8 | 1 | 0 | 0 | 10.1016/0022-1902(79)80151-7
6.11 | 0.2095251 | -0.24 | 1 | 384.93 | 6.11 | 0 | 50 | 0.27 | 1.8 | 1 | 0 | 0 | 10.1016/0022-1902(79)80151-7
6.12 | 0.2093773 | -0.24 | 1 | 385.56 | 6.12 | 0 | 50 | 0.27 | 1.8 | 1 | 0 | 0 | 10.1016/0022-1902(79)80151-7
6.13 | 0.2092297 | -0.24 | 1 | 386.19 | 6.13 | 0 | 50 | 0.27 | 1.8 | 1 | 0 | 0 | 10.1016/0022-1902(79)80151-7
6.14 | 0.2090823 | -0.24 | 1 | 386.82 | 6.14 | 0 | 50 | 0.27 | 1.8 | 1 | 0 | 0 | 10.1016/0022-1902(79)80151-7
6.15 | 0.2089351 | -0.24 | 1 | 387.45 | 6.15 | 0 | 50 | 0.27 | 1.8 | 1 | 0 | 0 | 10.1016/0022-1902(79)80151-7
6.16 | 0.2087882 | -0.24 | 1 | 388.08 | 6.16 | 0 | 50 | 0.27 | 1.8 | 1 | 0 | 0 | 10.1016/0022-1902(79)80151-7
6.17 | 0.2086415 | -0.24 | 1 | 388.71 | 6.17 | 0 | 50 | 0.27 | 1.8 | 1 | 0 | 0 | 10.1016/0022-1902(79)80151-7
6.18 | 0.208495 | -0.24 | 1 | 389.34 | 6.18 | 0 | 50 | 0.27 | 1.8 | 1 | 0 | 0 | 10.1016/0022-1902(79)80151-7
6.19 | 0.2083487 | -0.24 | 1 | 389.97 | 6.19 | 0 | 50 | 0.27 | 1.8 | 1 | 0 | 0 | 10.1016/0022-1902(79)80151-7
6.2 | 0.2082026 | -0.24 | 1 | 390.6 | 6.2 | 0 | 50 | 0.27 | 1.8 | 1 | 0 | 0 | 10.1016/0022-1902(79)80151-7
6.21 | 0.2080568 | -0.24 | 1 | 391.23 | 6.21 | 0 | 50 | 0.27 | 1.8 | 1 | 0 | 0 | 10.1016/0022-1902(79)80151-7
6.22 | 0.2079112 | -0.24 | 1 | 391.86 | 6.22 | 0 | 50 | 0.27 | 1.8 | 1 | 0 | 0 | 10.1016/0022-1902(79)80151-7
6.23 | 0.2077658 | -0.24 | 1 | 392.49 | 6.23 | 0 | 50 | 0.27 | 1.8 | 1 | 0 | 0 | 10.1016/0022-1902(79)80151-7
6.24 | 0.2076206 | -0.24 | 1 | 393.12 | 6.24 | 0 | 50 | 0.27 | 1.8 | 1 | 0 | 0 | 10.1016/0022-1902(79)80151-7
6.25 | 0.2074757 | -0.24 | 1 | 393.75 | 6.25 | 0 | 50 | 0.27 | 1.8 | 1 | 0 | 0 | 10.1016/0022-1902(79)80151-7
6.26 | 0.2073309 | -0.24 | 1 | 394.38 | 6.26 | 0 | 50 | 0.27 | 1.8 | 1 | 0 | 0 | 10.1016/0022-1902(79)80151-7
6.27 | 0.2071864 | -0.24 | 1 | 395.01 | 6.27 | 0 | 50 | 0.27 | 1.8 | 1 | 0 | 0 | 10.1016/0022-1902(79)80151-7
6.28 | 0.2070421 | -0.24 | 1 | 395.64 | 6.28 | 0 | 50 | 0.27 | 1.8 | 1 | 0 | 0 | 10.1016/0022-1902(79)80151-7
6.29 | 0.2068981 | -0.24 | 1 | 396.27 | 6.29 | 0 | 50 | 0.27 | 1.8 | 1 | 0 | 0 | 10.1016/0022-1902(79)80151-7
6.3 | 0.2067542 | -0.24 | 1 | 396.9 | 6.3 | 0 | 50 | 0.27 | 1.8 | 1 | 0 | 0 | 10.1016/0022-1902(79)80151-7
6.31 | 0.2066106 | -0.24 | 1 | 397.53 | 6.31 | 0 | 50 | 0.27 | 1.8 | 1 | 0 | 0 | 10.1016/0022-1902(79)80151-7
6.32 | 0.2064672 | -0.24 | 1 | 398.16 | 6.32 | 0 | 50 | 0.27 | 1.8 | 1 | 0 | 0 | 10.1016/0022-1902(79)80151-7
6.33 | 0.2063239 | -0.24 | 1 | 398.79 | 6.33 | 0 | 50 | 0.27 | 1.8 | 1 | 0 | 0 | 10.1016/0022-1902(79)80151-7
6.34 | 0.206181 | -0.24 | 1 | 399.42 | 6.34 | 0 | 50 | 0.27 | 1.8 | 1 | 0 | 0 | 10.1016/0022-1902(79)80151-7
6.35 | 0.2060382 | -0.24 | 1 | 400.05 | 6.35 | 0 | 50 | 0.27 | 1.8 | 1 | 0 | 0 | 10.1016/0022-1902(79)80151-7
6.36 | 0.2058956 | -0.24 | 1 | 400.68 | 6.36 | 0 | 50 | 0.27 | 1.8 | 1 | 0 | 0 | 10.1016/0022-1902(79)80151-7
6.37 | 0.2057533 | -0.24 | 1 | 401.31 | 6.37 | 0 | 50 | 0.27 | 1.8 | 1 | 0 | 0 | 10.1016/0022-1902(79)80151-7
6.38 | 0.2056112 | -0.24 | 1 | 401.94 | 6.38 | 0 | 50 | 0.27 | 1.8 | 1 | 0 | 0 | 10.1016/0022-1902(79)80151-7
6.39 | 0.2054693 | -0.24 | 1 | 402.57 | 6.39 | 0 | 50 | 0.27 | 1.8 | 1 | 0 | 0 | 10.1016/0022-1902(79)80151-7
6.4 | 0.2053276 | -0.24 | 1 | 403.2 | 6.4 | 0 | 50 | 0.27 | 1.8 | 1 | 0 | 0 | 10.1016/0022-1902(79)80151-7
6.41 | 0.2051861 | -0.24 | 1 | 403.83 | 6.41 | 0 | 50 | 0.27 | 1.8 | 1 | 0 | 0 | 10.1016/0022-1902(79)80151-7
6.42 | 0.2050448 | -0.24 | 1 | 404.46 | 6.42 | 0 | 50 | 0.27 | 1.8 | 1 | 0 | 0 | 10.1016/0022-1902(79)80151-7
6.43 | 0.2049037 | -0.24 | 1 | 405.09 | 6.43 | 0 | 50 | 0.27 | 1.8 | 1 | 0 | 0 | 10.1016/0022-1902(79)80151-7
6.44 | 0.2047629 | -0.24 | 1 | 405.72 | 6.44 | 0 | 50 | 0.27 | 1.8 | 1 | 0 | 0 | 10.1016/0022-1902(79)80151-7
6.45 | 0.2046223 | -0.24 | 1 | 406.35 | 6.45 | 0 | 50 | 0.27 | 1.8 | 1 | 0 | 0 | 10.1016/0022-1902(79)80151-7
6.46 | 0.2044818 | -0.24 | 1 | 406.98 | 6.46 | 0 | 50 | 0.27 | 1.8 | 1 | 0 | 0 | 10.1016/0022-1902(79)80151-7
6.47 | 0.2043416 | -0.24 | 1 | 407.61 | 6.47 | 0 | 50 | 0.27 | 1.8 | 1 | 0 | 0 | 10.1016/0022-1902(79)80151-7
6.48 | 0.2042016 | -0.24 | 1 | 408.24 | 6.48 | 0 | 50 | 0.27 | 1.8 | 1 | 0 | 0 | 10.1016/0022-1902(79)80151-7
6.49 | 0.2040619 | -0.24 | 1 | 408.87 | 6.49 | 0 | 50 | 0.27 | 1.8 | 1 | 0 | 0 | 10.1016/0022-1902(79)80151-7
6.5 | 0.2039223 | -0.24 | 1 | 409.5 | 6.5 | 0 | 50 | 0.27 | 1.8 | 1 | 0 | 0 | 10.1016/0022-1902(79)80151-7
6.51 | 0.2037829 | -0.24 | 1 | 410.13 | 6.51 | 0 | 50 | 0.27 | 1.8 | 1 | 0 | 0 | 10.1016/0022-1902(79)80151-7
6.52 | 0.2036437 | -0.24 | 1 | 410.76 | 6.52 | 0 | 50 | 0.27 | 1.8 | 1 | 0 | 0 | 10.1016/0022-1902(79)80151-7
6.53 | 0.2035048 | -0.24 | 1 | 411.39 | 6.53 | 0 | 50 | 0.27 | 1.8 | 1 | 0 | 0 | 10.1016/0022-1902(79)80151-7
6.54 | 0.2033661 | -0.24 | 1 | 412.02 | 6.54 | 0 | 50 | 0.27 | 1.8 | 1 | 0 | 0 | 10.1016/0022-1902(79)80151-7
6.55 | 0.2032275 | -0.24 | 1 | 412.65 | 6.55 | 0 | 50 | 0.27 | 1.8 | 1 | 0 | 0 | 10.1016/0022-1902(79)80151-7
6.56 | 0.2030892 | -0.24 | 1 | 413.28 | 6.56 | 0 | 50 | 0.27 | 1.8 | 1 | 0 | 0 | 10.1016/0022-1902(79)80151-7
6.57 | 0.2029511 | -0.24 | 1 | 413.91 | 6.57 | 0 | 50 | 0.27 | 1.8 | 1 | 0 | 0 | 10.1016/0022-1902(79)80151-7
6.58 | 0.2028132 | -0.24 | 1 | 414.54 | 6.58 | 0 | 50 | 0.27 | 1.8 | 1 | 0 | 0 | 10.1016/0022-1902(79)80151-7
6.59 | 0.2026755 | -0.24 | 1 | 415.17 | 6.59 | 0 | 50 | 0.27 | 1.8 | 1 | 0 | 0 | 10.1016/0022-1902(79)80151-7
6.6 | 0.202538 | -0.24 | 1 | 415.8 | 6.6 | 0 | 50 | 0.27 | 1.8 | 1 | 0 | 0 | 10.1016/0022-1902(79)80151-7
6.61 | 0.2024007 | -0.24 | 1 | 416.43 | 6.61 | 0 | 50 | 0.27 | 1.8 | 1 | 0 | 0 | 10.1016/0022-1902(79)80151-7
6.62 | 0.2022636 | -0.24 | 1 | 417.06 | 6.62 | 0 | 50 | 0.27 | 1.8 | 1 | 0 | 0 | 10.1016/0022-1902(79)80151-7
6.63 | 0.2021267 | -0.24 | 1 | 417.69 | 6.63 | 0 | 50 | 0.27 | 1.8 | 1 | 0 | 0 | 10.1016/0022-1902(79)80151-7
6.64 | 0.20199 | -0.24 | 1 | 418.32 | 6.64 | 0 | 50 | 0.27 | 1.8 | 1 | 0 | 0 | 10.1016/0022-1902(79)80151-7
6.65 | 0.2018535 | -0.24 | 1 | 418.95 | 6.65 | 0 | 50 | 0.27 | 1.8 | 1 | 0 | 0 | 10.1016/0022-1902(79)80151-7
6.66 | 0.2017173 | -0.24 | 1 | 419.58 | 6.66 | 0 | 50 | 0.27 | 1.8 | 1 | 0 | 0 | 10.1016/0022-1902(79)80151-7
6.67 | 0.2015812 | -0.24 | 1 | 420.21 | 6.67 | 0 | 50 | 0.27 | 1.8 | 1 | 0 | 0 | 10.1016/0022-1902(79)80151-7
6.68 | 0.2014453 | -0.24 | 1 | 420.84 | 6.68 | 0 | 50 | 0.27 | 1.8 | 1 | 0 | 0 | 10.1016/0022-1902(79)80151-7
6.69 | 0.2013097 | -0.24 | 1 | 421.47 | 6.69 | 0 | 50 | 0.27 | 1.8 | 1 | 0 | 0 | 10.1016/0022-1902(79)80151-7
6.7 | 0.2011742 | -0.24 | 1 | 422.1 | 6.7 | 0 | 50 | 0.27 | 1.8 | 1 | 0 | 0 | 10.1016/0022-1902(79)80151-7
6.71 | 0.201039 | -0.24 | 1 | 422.73 | 6.71 | 0 | 50 | 0.27 | 1.8 | 1 | 0 | 0 | 10.1016/0022-1902(79)80151-7
6.72 | 0.2009039 | -0.24 | 1 | 423.36 | 6.72 | 0 | 50 | 0.27 | 1.8 | 1 | 0 | 0 | 10.1016/0022-1902(79)80151-7
6.73 | 0.2007691 | -0.24 | 1 | 423.99 | 6.73 | 0 | 50 | 0.27 | 1.8 | 1 | 0 | 0 | 10.1016/0022-1902(79)80151-7
6.74 | 0.2006344 | -0.24 | 1 | 424.62 | 6.74 | 0 | 50 | 0.27 | 1.8 | 1 | 0 | 0 | 10.1016/0022-1902(79)80151-7
6.75 | 0.2004999 | -0.24 | 1 | 425.25 | 6.75 | 0 | 50 | 0.27 | 1.8 | 1 | 0 | 0 | 10.1016/0022-1902(79)80151-7
6.76 | 0.2003657 | -0.24 | 1 | 425.88 | 6.76 | 0 | 50 | 0.27 | 1.8 | 1 | 0 | 0 | 10.1016/0022-1902(79)80151-7
6.77 | 0.2002316 | -0.24 | 1 | 426.51 | 6.77 | 0 | 50 | 0.27 | 1.8 | 1 | 0 | 0 | 10.1016/0022-1902(79)80151-7
6.78 | 0.2000978 | -0.24 | 1 | 427.14 | 6.78 | 0 | 50 | 0.27 | 1.8 | 1 | 0 | 0 | 10.1016/0022-1902(79)80151-7
6.79 | 0.1999641 | -0.24 | 1 | 427.77 | 6.79 | 0 | 50 | 0.27 | 1.8 | 1 | 0 | 0 | 10.1016/0022-1902(79)80151-7
6.8 | 0.1998307 | -0.24 | 1 | 428.4 | 6.8 | 0 | 50 | 0.27 | 1.8 | 1 | 0 | 0 | 10.1016/0022-1902(79)80151-7
6.81 | 0.1996974 | -0.24 | 1 | 429.03 | 6.81 | 0 | 50 | 0.27 | 1.8 | 1 | 0 | 0 | 10.1016/0022-1902(79)80151-7
6.82 | 0.1995644 | -0.24 | 1 | 429.66 | 6.82 | 0 | 50 | 0.27 | 1.8 | 1 | 0 | 0 | 10.1016/0022-1902(79)80151-7
6.83 | 0.1994315 | -0.24 | 1 | 430.29 | 6.83 | 0 | 50 | 0.27 | 1.8 | 1 | 0 | 0 | 10.1016/0022-1902(79)80151-7
6.84 | 0.1992988 | -0.24 | 1 | 430.92 | 6.84 | 0 | 50 | 0.27 | 1.8 | 1 | 0 | 0 | 10.1016/0022-1902(79)80151-7
6.85 | 0.1991663 | -0.24 | 1 | 431.55 | 6.85 | 0 | 50 | 0.27 | 1.8 | 1 | 0 | 0 | 10.1016/0022-1902(79)80151-7
6.86 | 0.1990341 | -0.24 | 1 | 432.18 | 6.86 | 0 | 50 | 0.27 | 1.8 | 1 | 0 | 0 | 10.1016/0022-1902(79)80151-7
6.87 | 0.198902 | -0.24 | 1 | 432.81 | 6.87 | 0 | 50 | 0.27 | 1.8 | 1 | 0 | 0 | 10.1016/0022-1902(79)80151-7
6.88 | 0.1987701 | -0.24 | 1 | 433.44 | 6.88 | 0 | 50 | 0.27 | 1.8 | 1 | 0 | 0 | 10.1016/0022-1902(79)80151-7
6.89 | 0.1986384 | -0.24 | 1 | 434.07 | 6.89 | 0 | 50 | 0.27 | 1.8 | 1 | 0 | 0 | 10.1016/0022-1902(79)80151-7
6.9 | 0.1985069 | -0.24 | 1 | 434.7 | 6.9 | 0 | 50 | 0.27 | 1.8 | 1 | 0 | 0 | 10.1016/0022-1902(79)80151-7
6.91 | 0.1983756 | -0.24 | 1 | 435.33 | 6.91 | 0 | 50 | 0.27 | 1.8 | 1 | 0 | 0 | 10.1016/0022-1902(79)80151-7
6.92 | 0.1982445 | -0.24 | 1 | 435.96 | 6.92 | 0 | 50 | 0.27 | 1.8 | 1 | 0 | 0 | 10.1016/0022-1902(79)80151-7
6.93 | 0.1981136 | -0.24 | 1 | 436.59 | 6.93 | 0 | 50 | 0.27 | 1.8 | 1 | 0 | 0 | 10.1016/0022-1902(79)80151-7
6.94 | 0.1979829 | -0.24 | 1 | 437.22 | 6.94 | 0 | 50 | 0.27 | 1.8 | 1 | 0 | 0 | 10.1016/0022-1902(79)80151-7
6.95 | 0.1978524 | -0.24 | 1 | 437.85 | 6.95 | 0 | 50 | 0.27 | 1.8 | 1 | 0 | 0 | 10.1016/0022-1902(79)80151-7
6.96 | 0.197722 | -0.24 | 1 | 438.48 | 6.96 | 0 | 50 | 0.27 | 1.8 | 1 | 0 | 0 | 10.1016/0022-1902(79)80151-7
6.97 | 0.1975919 | -0.24 | 1 | 439.11 | 6.97 | 0 | 50 | 0.27 | 1.8 | 1 | 0 | 0 | 10.1016/0022-1902(79)80151-7
6.98 | 0.1974619 | -0.24 | 1 | 439.74 | 6.98 | 0 | 50 | 0.27 | 1.8 | 1 | 0 | 0 | 10.1016/0022-1902(79)80151-7
6.99 | 0.1973322 | -0.24 | 1 | 440.37 | 6.99 | 0 | 50 | 0.27 | 1.8 | 1 | 0 | 0 | 10.1016/0022-1902(79)80151-7
7 | 0.1972026 | -0.24 | 1 | 441 | 7 | 0 | 50 | 0.27 | 1.8 | 1 | 0 | 0 | 10.1016/0022-1902(79)80151-7
7.01 | 0.1970732 | -0.24 | 1 | 441.63 | 7.01 | 0 | 50 | 0.27 | 1.8 | 1 | 0 | 0 | 10.1016/0022-1902(79)80151-7
7.02 | 0.196944 | -0.24 | 1 | 442.26 | 7.02 | 0 | 50 | 0.27 | 1.8 | 1 | 0 | 0 | 10.1016/0022-1902(79)80151-7
7.03 | 0.196815 | -0.24 | 1 | 442.89 | 7.03 | 0 | 50 | 0.27 | 1.8 | 1 | 0 | 0 | 10.1016/0022-1902(79)80151-7
7.04 | 0.1966862 | -0.24 | 1 | 443.52 | 7.04 | 0 | 50 | 0.27 | 1.8 | 1 | 0 | 0 | 10.1016/0022-1902(79)80151-7
7.05 | 0.1965576 | -0.24 | 1 | 444.15 | 7.05 | 0 | 50 | 0.27 | 1.8 | 1 | 0 | 0 | 10.1016/0022-1902(79)80151-7
7.06 | 0.1964292 | -0.24 | 1 | 444.78 | 7.06 | 0 | 50 | 0.27 | 1.8 | 1 | 0 | 0 | 10.1016/0022-1902(79)80151-7
7.07 | 0.1963009 | -0.24 | 1 | 445.41 | 7.07 | 0 | 50 | 0.27 | 1.8 | 1 | 0 | 0 | 10.1016/0022-1902(79)80151-7
7.08 | 0.1961729 | -0.24 | 1 | 446.04 | 7.08 | 0 | 50 | 0.27 | 1.8 | 1 | 0 | 0 | 10.1016/0022-1902(79)80151-7
7.09 | 0.196045 | -0.24 | 1 | 446.67 | 7.09 | 0 | 50 | 0.27 | 1.8 | 1 | 0 | 0 | 10.1016/0022-1902(79)80151-7
7.1 | 0.1959173 | -0.24 | 1 | 447.3 | 7.1 | 0 | 50 | 0.27 | 1.8 | 1 | 0 | 0 | 10.1016/0022-1902(79)80151-7
7.11 | 0.1957898 | -0.24 | 1 | 447.93 | 7.11 | 0 | 50 | 0.27 | 1.8 | 1 | 0 | 0 | 10.1016/0022-1902(79)80151-7
7.12 | 0.1956625 | -0.24 | 1 | 448.56 | 7.12 | 0 | 50 | 0.27 | 1.8 | 1 | 0 | 0 | 10.1016/0022-1902(79)80151-7
7.13 | 0.1955354 | -0.24 | 1 | 449.19 | 7.13 | 0 | 50 | 0.27 | 1.8 | 1 | 0 | 0 | 10.1016/0022-1902(79)80151-7
7.14 | 0.1954085 | -0.24 | 1 | 449.82 | 7.14 | 0 | 50 | 0.27 | 1.8 | 1 | 0 | 0 | 10.1016/0022-1902(79)80151-7
7.15 | 0.1952817 | -0.24 | 1 | 450.45 | 7.15 | 0 | 50 | 0.27 | 1.8 | 1 | 0 | 0 | 10.1016/0022-1902(79)80151-7
7.16 | 0.1951552 | -0.24 | 1 | 451.08 | 7.16 | 0 | 50 | 0.27 | 1.8 | 1 | 0 | 0 | 10.1016/0022-1902(79)80151-7
7.17 | 0.1950288 | -0.24 | 1 | 451.71 | 7.17 | 0 | 50 | 0.27 | 1.8 | 1 | 0 | 0 | 10.1016/0022-1902(79)80151-7
7.18 | 0.1949026 | -0.24 | 1 | 452.34 | 7.18 | 0 | 50 | 0.27 | 1.8 | 1 | 0 | 0 | 10.1016/0022-1902(79)80151-7
7.19 | 0.1947766 | -0.24 | 1 | 452.97 | 7.19 | 0 | 50 | 0.27 | 1.8 | 1 | 0 | 0 | 10.1016/0022-1902(79)80151-7
7.2 | 0.1946507 | -0.24 | 1 | 453.6 | 7.2 | 0 | 50 | 0.27 | 1.8 | 1 | 0 | 0 | 10.1016/0022-1902(79)80151-7
7.21 | 0.1945251 | -0.24 | 1 | 454.23 | 7.21 | 0 | 50 | 0.27 | 1.8 | 1 | 0 | 0 | 10.1016/0022-1902(79)80151-7
7.22 | 0.1943996 | -0.24 | 1 | 454.86 | 7.22 | 0 | 50 | 0.27 | 1.8 | 1 | 0 | 0 | 10.1016/0022-1902(79)80151-7
7.23 | 0.1942743 | -0.24 | 1 | 455.49 | 7.23 | 0 | 50 | 0.27 | 1.8 | 1 | 0 | 0 | 10.1016/0022-1902(79)80151-7
7.24 | 0.1941492 | -0.24 | 1 | 456.12 | 7.24 | 0 | 50 | 0.27 | 1.8 | 1 | 0 | 0 | 10.1016/0022-1902(79)80151-7
7.25 | 0.1940243 | -0.24 | 1 | 456.75 | 7.25 | 0 | 50 | 0.27 | 1.8 | 1 | 0 | 0 | 10.1016/0022-1902(79)80151-7
7.26 | 0.1938996 | -0.24 | 1 | 457.38 | 7.26 | 0 | 50 | 0.27 | 1.8 | 1 | 0 | 0 | 10.1016/0022-1902(79)80151-7
7.27 | 0.193775 | -0.24 | 1 | 458.01 | 7.27 | 0 | 50 | 0.27 | 1.8 | 1 | 0 | 0 | 10.1016/0022-1902(79)80151-7
7.28 | 0.1936507 | -0.24 | 1 | 458.64 | 7.28 | 0 | 50 | 0.27 | 1.8 | 1 | 0 | 0 | 10.1016/0022-1902(79)80151-7
7.29 | 0.1935265 | -0.24 | 1 | 459.27 | 7.29 | 0 | 50 | 0.27 | 1.8 | 1 | 0 | 0 | 10.1016/0022-1902(79)80151-7
7.3 | 0.1934024 | -0.24 | 1 | 459.9 | 7.3 | 0 | 50 | 0.27 | 1.8 | 1 | 0 | 0 | 10.1016/0022-1902(79)80151-7
7.31 | 0.1932786 | -0.24 | 1 | 460.53 | 7.31 | 0 | 50 | 0.27 | 1.8 | 1 | 0 | 0 | 10.1016/0022-1902(79)80151-7
7.32 | 0.1931549 | -0.24 | 1 | 461.16 | 7.32 | 0 | 50 | 0.27 | 1.8 | 1 | 0 | 0 | 10.1016/0022-1902(79)80151-7
7.33 | 0.1930315 | -0.24 | 1 | 461.79 | 7.33 | 0 | 50 | 0.27 | 1.8 | 1 | 0 | 0 | 10.1016/0022-1902(79)80151-7
7.34 | 0.1929082 | -0.24 | 1 | 462.42 | 7.34 | 0 | 50 | 0.27 | 1.8 | 1 | 0 | 0 | 10.1016/0022-1902(79)80151-7
7.35 | 0.1927851 | -0.24 | 1 | 463.05 | 7.35 | 0 | 50 | 0.27 | 1.8 | 1 | 0 | 0 | 10.1016/0022-1902(79)80151-7
7.36 | 0.1926621 | -0.24 | 1 | 463.68 | 7.36 | 0 | 50 | 0.27 | 1.8 | 1 | 0 | 0 | 10.1016/0022-1902(79)80151-7
7.37 | 0.1925393 | -0.24 | 1 | 464.31 | 7.37 | 0 | 50 | 0.27 | 1.8 | 1 | 0 | 0 | 10.1016/0022-1902(79)80151-7
7.38 | 0.1924168 | -0.24 | 1 | 464.94 | 7.38 | 0 | 50 | 0.27 | 1.8 | 1 | 0 | 0 | 10.1016/0022-1902(79)80151-7
7.39 | 0.1922943 | -0.24 | 1 | 465.57 | 7.39 | 0 | 50 | 0.27 | 1.8 | 1 | 0 | 0 | 10.1016/0022-1902(79)80151-7
7.4 | 0.1921721 | -0.24 | 1 | 466.2 | 7.4 | 0 | 50 | 0.27 | 1.8 | 1 | 0 | 0 | 10.1016/0022-1902(79)80151-7
7.41 | 0.19205 | -0.24 | 1 | 466.83 | 7.41 | 0 | 50 | 0.27 | 1.8 | 1 | 0 | 0 | 10.1016/0022-1902(79)80151-7
7.42 | 0.1919282 | -0.24 | 1 | 467.46 | 7.42 | 0 | 50 | 0.27 | 1.8 | 1 | 0 | 0 | 10.1016/0022-1902(79)80151-7
7.43 | 0.1918065 | -0.24 | 1 | 468.09 | 7.43 | 0 | 50 | 0.27 | 1.8 | 1 | 0 | 0 | 10.1016/0022-1902(79)80151-7
7.44 | 0.1916849 | -0.24 | 1 | 468.72 | 7.44 | 0 | 50 | 0.27 | 1.8 | 1 | 0 | 0 | 10.1016/0022-1902(79)80151-7
7.45 | 0.1915636 | -0.24 | 1 | 469.35 | 7.45 | 0 | 50 | 0.27 | 1.8 | 1 | 0 | 0 | 10.1016/0022-1902(79)80151-7
7.46 | 0.1914424 | -0.24 | 1 | 469.98 | 7.46 | 0 | 50 | 0.27 | 1.8 | 1 | 0 | 0 | 10.1016/0022-1902(79)80151-7
7.47 | 0.1913214 | -0.24 | 1 | 470.61 | 7.47 | 0 | 50 | 0.27 | 1.8 | 1 | 0 | 0 | 10.1016/0022-1902(79)80151-7
7.48 | 0.1912005 | -0.24 | 1 | 471.24 | 7.48 | 0 | 50 | 0.27 | 1.8 | 1 | 0 | 0 | 10.1016/0022-1902(79)80151-7
7.49 | 0.1910799 | -0.24 | 1 | 471.87 | 7.49 | 0 | 50 | 0.27 | 1.8 | 1 | 0 | 0 | 10.1016/0022-1902(79)80151-7
7.5 | 0.1909594 | -0.24 | 1 | 472.5 | 7.5 | 0 | 50 | 0.27 | 1.8 | 1 | 0 | 0 | 10.1016/0022-1902(79)80151-7
7.51 | 0.190839 | -0.24 | 1 | 473.13 | 7.51 | 0 | 50 | 0.27 | 1.8 | 1 | 0 | 0 | 10.1016/0022-1902(79)80151-7
7.52 | 0.1907189 | -0.24 | 1 | 473.76 | 7.52 | 0 | 50 | 0.27 | 1.8 | 1 | 0 | 0 | 10.1016/0022-1902(79)80151-7
7.53 | 0.1905989 | -0.24 | 1 | 474.39 | 7.53 | 0 | 50 | 0.27 | 1.8 | 1 | 0 | 0 | 10.1016/0022-1902(79)80151-7
7.54 | 0.1904791 | -0.24 | 1 | 475.02 | 7.54 | 0 | 50 | 0.27 | 1.8 | 1 | 0 | 0 | 10.1016/0022-1902(79)80151-7
7.55 | 0.1903595 | -0.24 | 1 | 475.65 | 7.55 | 0 | 50 | 0.27 | 1.8 | 1 | 0 | 0 | 10.1016/0022-1902(79)80151-7
7.56 | 0.19024 | -0.24 | 1 | 476.28 | 7.56 | 0 | 50 | 0.27 | 1.8 | 1 | 0 | 0 | 10.1016/0022-1902(79)80151-7
7.57 | 0.1901207 | -0.24 | 1 | 476.91 | 7.57 | 0 | 50 | 0.27 | 1.8 | 1 | 0 | 0 | 10.1016/0022-1902(79)80151-7
7.58 | 0.1900016 | -0.24 | 1 | 477.54 | 7.58 | 0 | 50 | 0.27 | 1.8 | 1 | 0 | 0 | 10.1016/0022-1902(79)80151-7
7.59 | 0.1898827 | -0.24 | 1 | 478.17 | 7.59 | 0 | 50 | 0.27 | 1.8 | 1 | 0 | 0 | 10.1016/0022-1902(79)80151-7
7.6 | 0.1897639 | -0.24 | 1 | 478.8 | 7.6 | 0 | 50 | 0.27 | 1.8 | 1 | 0 | 0 | 10.1016/0022-1902(79)80151-7
7.61 | 0.1896453 | -0.24 | 1 | 479.43 | 7.61 | 0 | 50 | 0.27 | 1.8 | 1 | 0 | 0 | 10.1016/0022-1902(79)80151-7
7.62 | 0.1895268 | -0.24 | 1 | 480.06 | 7.62 | 0 | 50 | 0.27 | 1.8 | 1 | 0 | 0 | 10.1016/0022-1902(79)80151-7
7.63 | 0.1894085 | -0.24 | 1 | 480.69 | 7.63 | 0 | 50 | 0.27 | 1.8 | 1 | 0 | 0 | 10.1016/0022-1902(79)80151-7
7.64 | 0.1892904 | -0.24 | 1 | 481.32 | 7.64 | 0 | 50 | 0.27 | 1.8 | 1 | 0 | 0 | 10.1016/0022-1902(79)80151-7
7.65 | 0.1891725 | -0.24 | 1 | 481.95 | 7.65 | 0 | 50 | 0.27 | 1.8 | 1 | 0 | 0 | 10.1016/0022-1902(79)80151-7
7.66 | 0.1890547 | -0.24 | 1 | 482.58 | 7.66 | 0 | 50 | 0.27 | 1.8 | 1 | 0 | 0 | 10.1016/0022-1902(79)80151-7
7.67 | 0.1889371 | -0.24 | 1 | 483.21 | 7.67 | 0 | 50 | 0.27 | 1.8 | 1 | 0 | 0 | 10.1016/0022-1902(79)80151-7
7.68 | 0.1888197 | -0.24 | 1 | 483.84 | 7.68 | 0 | 50 | 0.27 | 1.8 | 1 | 0 | 0 | 10.1016/0022-1902(79)80151-7
7.69 | 0.1887024 | -0.24 | 1 | 484.47 | 7.69 | 0 | 50 | 0.27 | 1.8 | 1 | 0 | 0 | 10.1016/0022-1902(79)80151-7
7.7 | 0.1885853 | -0.24 | 1 | 485.1 | 7.7 | 0 | 50 | 0.27 | 1.8 | 1 | 0 | 0 | 10.1016/0022-1902(79)80151-7
7.71 | 0.1884684 | -0.24 | 1 | 485.73 | 7.71 | 0 | 50 | 0.27 | 1.8 | 1 | 0 | 0 | 10.1016/0022-1902(79)80151-7
7.72 | 0.1883516 | -0.24 | 1 | 486.36 | 7.72 | 0 | 50 | 0.27 | 1.8 | 1 | 0 | 0 | 10.1016/0022-1902(79)80151-7
7.73 | 0.188235 | -0.24 | 1 | 486.99 | 7.73 | 0 | 50 | 0.27 | 1.8 | 1 | 0 | 0 | 10.1016/0022-1902(79)80151-7
7.74 | 0.1881185 | -0.24 | 1 | 487.62 | 7.74 | 0 | 50 | 0.27 | 1.8 | 1 | 0 | 0 | 10.1016/0022-1902(79)80151-7
7.75 | 0.1880023 | -0.24 | 1 | 488.25 | 7.75 | 0 | 50 | 0.27 | 1.8 | 1 | 0 | 0 | 10.1016/0022-1902(79)80151-7
7.76 | 0.1878861 | -0.24 | 1 | 488.88 | 7.76 | 0 | 50 | 0.27 | 1.8 | 1 | 0 | 0 | 10.1016/0022-1902(79)80151-7
7.77 | 0.1877702 | -0.24 | 1 | 489.51 | 7.77 | 0 | 50 | 0.27 | 1.8 | 1 | 0 | 0 | 10.1016/0022-1902(79)80151-7
7.78 | 0.1876544 | -0.24 | 1 | 490.14 | 7.78 | 0 | 50 | 0.27 | 1.8 | 1 | 0 | 0 | 10.1016/0022-1902(79)80151-7
7.79 | 0.1875388 | -0.24 | 1 | 490.77 | 7.79 | 0 | 50 | 0.27 | 1.8 | 1 | 0 | 0 | 10.1016/0022-1902(79)80151-7
7.8 | 0.1874233 | -0.24 | 1 | 491.4 | 7.8 | 0 | 50 | 0.27 | 1.8 | 1 | 0 | 0 | 10.1016/0022-1902(79)80151-7
7.81 | 0.187308 | -0.24 | 1 | 492.03 | 7.81 | 0 | 50 | 0.27 | 1.8 | 1 | 0 | 0 | 10.1016/0022-1902(79)80151-7
7.82 | 0.1871929 | -0.24 | 1 | 492.66 | 7.82 | 0 | 50 | 0.27 | 1.8 | 1 | 0 | 0 | 10.1016/0022-1902(79)80151-7
7.83 | 0.1870779 | -0.24 | 1 | 493.29 | 7.83 | 0 | 50 | 0.27 | 1.8 | 1 | 0 | 0 | 10.1016/0022-1902(79)80151-7
7.84 | 0.1869631 | -0.24 | 1 | 493.92 | 7.84 | 0 | 50 | 0.27 | 1.8 | 1 | 0 | 0 | 10.1016/0022-1902(79)80151-7
7.85 | 0.1868484 | -0.24 | 1 | 494.55 | 7.85 | 0 | 50 | 0.27 | 1.8 | 1 | 0 | 0 | 10.1016/0022-1902(79)80151-7
7.86 | 0.1867339 | -0.24 | 1 | 495.18 | 7.86 | 0 | 50 | 0.27 | 1.8 | 1 | 0 | 0 | 10.1016/0022-1902(79)80151-7
7.87 | 0.1866196 | -0.24 | 1 | 495.81 | 7.87 | 0 | 50 | 0.27 | 1.8 | 1 | 0 | 0 | 10.1016/0022-1902(79)80151-7
7.88 | 0.1865054 | -0.24 | 1 | 496.44 | 7.88 | 0 | 50 | 0.27 | 1.8 | 1 | 0 | 0 | 10.1016/0022-1902(79)80151-7
7.89 | 0.1863914 | -0.24 | 1 | 497.07 | 7.89 | 0 | 50 | 0.27 | 1.8 | 1 | 0 | 0 | 10.1016/0022-1902(79)80151-7
7.9 | 0.1862776 | -0.24 | 1 | 497.7 | 7.9 | 0 | 50 | 0.27 | 1.8 | 1 | 0 | 0 | 10.1016/0022-1902(79)80151-7
7.91 | 0.1861639 | -0.24 | 1 | 498.33 | 7.91 | 0 | 50 | 0.27 | 1.8 | 1 | 0 | 0 | 10.1016/0022-1902(79)80151-7
7.92 | 0.1860504 | -0.24 | 1 | 498.96 | 7.92 | 0 | 50 | 0.27 | 1.8 | 1 | 0 | 0 | 10.1016/0022-1902(79)80151-7
7.93 | 0.185937 | -0.24 | 1 | 499.59 | 7.93 | 0 | 50 | 0.27 | 1.8 | 1 | 0 | 0 | 10.1016/0022-1902(79)80151-7
7.94 | 0.1858238 | -0.24 | 1 | 500.22 | 7.94 | 0 | 50 | 0.27 | 1.8 | 1 | 0 | 0 | 10.1016/0022-1902(79)80151-7
7.95 | 0.1857107 | -0.24 | 1 | 500.85 | 7.95 | 0 | 50 | 0.27 | 1.8 | 1 | 0 | 0 | 10.1016/0022-1902(79)80151-7
7.96 | 0.1855978 | -0.24 | 1 | 501.48 | 7.96 | 0 | 50 | 0.27 | 1.8 | 1 | 0 | 0 | 10.1016/0022-1902(79)80151-7
7.97 | 0.1854851 | -0.24 | 1 | 502.11 | 7.97 | 0 | 50 | 0.27 | 1.8 | 1 | 0 | 0 | 10.1016/0022-1902(79)80151-7
7.98 | 0.1853725 | -0.24 | 1 | 502.74 | 7.98 | 0 | 50 | 0.27 | 1.8 | 1 | 0 | 0 | 10.1016/0022-1902(79)80151-7
7.99 | 0.18526 | -0.24 | 1 | 503.37 | 7.99 | 0 | 50 | 0.27 | 1.8 | 1 | 0 | 0 | 10.1016/0022-1902(79)80151-7
8 | 0.1851478 | -0.24 | 1 | 504 | 8 | 0 | 50 | 0.27 | 1.8 | 1 | 0 | 0 | 10.1016/0022-1902(79)80151-7
8.01 | 0.1850357 | -0.24 | 1 | 504.63 | 8.01 | 0 | 50 | 0.27 | 1.8 | 1 | 0 | 0 | 10.1016/0022-1902(79)80151-7
8.02 | 0.1849237 | -0.24 | 1 | 505.26 | 8.02 | 0 | 50 | 0.27 | 1.8 | 1 | 0 | 0 | 10.1016/0022-1902(79)80151-7
8.03 | 0.1848119 | -0.24 | 1 | 505.89 | 8.03 | 0 | 50 | 0.27 | 1.8 | 1 | 0 | 0 | 10.1016/0022-1902(79)80151-7
8.04 | 0.1847002 | -0.24 | 1 | 506.52 | 8.04 | 0 | 50 | 0.27 | 1.8 | 1 | 0 | 0 | 10.1016/0022-1902(79)80151-7
8.05 | 0.1845887 | -0.24 | 1 | 507.15 | 8.05 | 0 | 50 | 0.27 | 1.8 | 1 | 0 | 0 | 10.1016/0022-1902(79)80151-7
8.06 | 0.1844774 | -0.24 | 1 | 507.78 | 8.06 | 0 | 50 | 0.27 | 1.8 | 1 | 0 | 0 | 10.1016/0022-1902(79)80151-7
8.07 | 0.1843662 | -0.24 | 1 | 508.41 | 8.07 | 0 | 50 | 0.27 | 1.8 | 1 | 0 | 0 | 10.1016/0022-1902(79)80151-7
8.08 | 0.1842552 | -0.24 | 1 | 509.04 | 8.08 | 0 | 50 | 0.27 | 1.8 | 1 | 0 | 0 | 10.1016/0022-1902(79)80151-7
8.09 | 0.1841443 | -0.24 | 1 | 509.67 | 8.09 | 0 | 50 | 0.27 | 1.8 | 1 | 0 | 0 | 10.1016/0022-1902(79)80151-7
8.1 | 0.1840336 | -0.24 | 1 | 510.3 | 8.1 | 0 | 50 | 0.27 | 1.8 | 1 | 0 | 0 | 10.1016/0022-1902(79)80151-7
8.11 | 0.183923 | -0.24 | 1 | 510.93 | 8.11 | 0 | 50 | 0.27 | 1.8 | 1 | 0 | 0 | 10.1016/0022-1902(79)80151-7
8.12 | 0.1838126 | -0.24 | 1 | 511.56 | 8.12 | 0 | 50 | 0.27 | 1.8 | 1 | 0 | 0 | 10.1016/0022-1902(79)80151-7
8.13 | 0.1837023 | -0.24 | 1 | 512.19 | 8.13 | 0 | 50 | 0.27 | 1.8 | 1 | 0 | 0 | 10.1016/0022-1902(79)80151-7
8.14 | 0.1835922 | -0.24 | 1 | 512.82 | 8.14 | 0 | 50 | 0.27 | 1.8 | 1 | 0 | 0 | 10.1016/0022-1902(79)80151-7
8.15 | 0.1834822 | -0.24 | 1 | 513.45 | 8.15 | 0 | 50 | 0.27 | 1.8 | 1 | 0 | 0 | 10.1016/0022-1902(79)80151-7
8.16 | 0.1833724 | -0.24 | 1 | 514.08 | 8.16 | 0 | 50 | 0.27 | 1.8 | 1 | 0 | 0 | 10.1016/0022-1902(79)80151-7
8.17 | 0.1832628 | -0.24 | 1 | 514.71 | 8.17 | 0 | 50 | 0.27 | 1.8 | 1 | 0 | 0 | 10.1016/0022-1902(79)80151-7
8.18 | 0.1831533 | -0.24 | 1 | 515.34 | 8.18 | 0 | 50 | 0.27 | 1.8 | 1 | 0 | 0 | 10.1016/0022-1902(79)80151-7
8.19 | 0.1830439 | -0.24 | 1 | 515.97 | 8.19 | 0 | 50 | 0.27 | 1.8 | 1 | 0 | 0 | 10.1016/0022-1902(79)80151-7
8.2 | 0.1829347 | -0.24 | 1 | 516.6 | 8.2 | 0 | 50 | 0.27 | 1.8 | 1 | 0 | 0 | 10.1016/0022-1902(79)80151-7
8.21 | 0.1828256 | -0.24 | 1 | 517.23 | 8.21 | 0 | 50 | 0.27 | 1.8 | 1 | 0 | 0 | 10.1016/0022-1902(79)80151-7
8.22 | 0.1827167 | -0.24 | 1 | 517.86 | 8.22 | 0 | 50 | 0.27 | 1.8 | 1 | 0 | 0 | 10.1016/0022-1902(79)80151-7
8.23 | 0.182608 | -0.24 | 1 | 518.49 | 8.23 | 0 | 50 | 0.27 | 1.8 | 1 | 0 | 0 | 10.1016/0022-1902(79)80151-7
8.24 | 0.1824994 | -0.24 | 1 | 519.12 | 8.24 | 0 | 50 | 0.27 | 1.8 | 1 | 0 | 0 | 10.1016/0022-1902(79)80151-7
8.25 | 0.1823909 | -0.24 | 1 | 519.75 | 8.25 | 0 | 50 | 0.27 | 1.8 | 1 | 0 | 0 | 10.1016/0022-1902(79)80151-7
8.26 | 0.1822826 | -0.24 | 1 | 520.38 | 8.26 | 0 | 50 | 0.27 | 1.8 | 1 | 0 | 0 | 10.1016/0022-1902(79)80151-7
8.27 | 0.1821744 | -0.24 | 1 | 521.01 | 8.27 | 0 | 50 | 0.27 | 1.8 | 1 | 0 | 0 | 10.1016/0022-1902(79)80151-7
8.28 | 0.1820664 | -0.24 | 1 | 521.64 | 8.28 | 0 | 50 | 0.27 | 1.8 | 1 | 0 | 0 | 10.1016/0022-1902(79)80151-7
8.29 | 0.1819586 | -0.24 | 1 | 522.27 | 8.29 | 0 | 50 | 0.27 | 1.8 | 1 | 0 | 0 | 10.1016/0022-1902(79)80151-7
8.3 | 0.1818508 | -0.24 | 1 | 522.9 | 8.3 | 0 | 50 | 0.27 | 1.8 | 1 | 0 | 0 | 10.1016/0022-1902(79)80151-7
8.31 | 0.1817433 | -0.24 | 1 | 523.53 | 8.31 | 0 | 50 | 0.27 | 1.8 | 1 | 0 | 0 | 10.1016/0022-1902(79)80151-7
8.32 | 0.1816358 | -0.24 | 1 | 524.16 | 8.32 | 0 | 50 | 0.27 | 1.8 | 1 | 0 | 0 | 10.1016/0022-1902(79)80151-7
8.33 | 0.1815286 | -0.24 | 1 | 524.79 | 8.33 | 0 | 50 | 0.27 | 1.8 | 1 | 0 | 0 | 10.1016/0022-1902(79)80151-7
8.34 | 0.1814214 | -0.24 | 1 | 525.42 | 8.34 | 0 | 50 | 0.27 | 1.8 | 1 | 0 | 0 | 10.1016/0022-1902(79)80151-7
8.35 | 0.1813144 | -0.24 | 1 | 526.05 | 8.35 | 0 | 50 | 0.27 | 1.8 | 1 | 0 | 0 | 10.1016/0022-1902(79)80151-7
8.36 | 0.1812076 | -0.24 | 1 | 526.68 | 8.36 | 0 | 50 | 0.27 | 1.8 | 1 | 0 | 0 | 10.1016/0022-1902(79)80151-7
8.37 | 0.1811009 | -0.24 | 1 | 527.31 | 8.37 | 0 | 50 | 0.27 | 1.8 | 1 | 0 | 0 | 10.1016/0022-1902(79)80151-7
8.38 | 0.1809944 | -0.24 | 1 | 527.94 | 8.38 | 0 | 50 | 0.27 | 1.8 | 1 | 0 | 0 | 10.1016/0022-1902(79)80151-7
8.39 | 0.180888 | -0.24 | 1 | 528.57 | 8.39 | 0 | 50 | 0.27 | 1.8 | 1 | 0 | 0 | 10.1016/0022-1902(79)80151-7
8.4 | 0.1807817 | -0.24 | 1 | 529.2 | 8.4 | 0 | 50 | 0.27 | 1.8 | 1 | 0 | 0 | 10.1016/0022-1902(79)80151-7
8.41 | 0.1806756 | -0.24 | 1 | 529.83 | 8.41 | 0 | 50 | 0.27 | 1.8 | 1 | 0 | 0 | 10.1016/0022-1902(79)80151-7
8.42 | 0.1805696 | -0.24 | 1 | 530.46 | 8.42 | 0 | 50 | 0.27 | 1.8 | 1 | 0 | 0 | 10.1016/0022-1902(79)80151-7
8.43 | 0.1804638 | -0.24 | 1 | 531.09 | 8.43 | 0 | 50 | 0.27 | 1.8 | 1 | 0 | 0 | 10.1016/0022-1902(79)80151-7
8.44 | 0.1803581 | -0.24 | 1 | 531.72 | 8.44 | 0 | 50 | 0.27 | 1.8 | 1 | 0 | 0 | 10.1016/0022-1902(79)80151-7
8.45 | 0.1802525 | -0.24 | 1 | 532.35 | 8.45 | 0 | 50 | 0.27 | 1.8 | 1 | 0 | 0 | 10.1016/0022-1902(79)80151-7
8.46 | 0.1801471 | -0.24 | 1 | 532.98 | 8.46 | 0 | 50 | 0.27 | 1.8 | 1 | 0 | 0 | 10.1016/0022-1902(79)80151-7
8.47 | 0.1800419 | -0.24 | 1 | 533.61 | 8.47 | 0 | 50 | 0.27 | 1.8 | 1 | 0 | 0 | 10.1016/0022-1902(79)80151-7
8.48 | 0.1799368 | -0.24 | 1 | 534.24 | 8.48 | 0 | 50 | 0.27 | 1.8 | 1 | 0 | 0 | 10.1016/0022-1902(79)80151-7
8.49 | 0.1798318 | -0.24 | 1 | 534.87 | 8.49 | 0 | 50 | 0.27 | 1.8 | 1 | 0 | 0 | 10.1016/0022-1902(79)80151-7
8.5 | 0.179727 | -0.24 | 1 | 535.5 | 8.5 | 0 | 50 | 0.27 | 1.8 | 1 | 0 | 0 | 10.1016/0022-1902(79)80151-7
8.51 | 0.1796223 | -0.24 | 1 | 536.13 | 8.51 | 0 | 50 | 0.27 | 1.8 | 1 | 0 | 0 | 10.1016/0022-1902(79)80151-7
8.52 | 0.1795177 | -0.24 | 1 | 536.76 | 8.52 | 0 | 50 | 0.27 | 1.8 | 1 | 0 | 0 | 10.1016/0022-1902(79)80151-7
8.53 | 0.1794133 | -0.24 | 1 | 537.39 | 8.53 | 0 | 50 | 0.27 | 1.8 | 1 | 0 | 0 | 10.1016/0022-1902(79)80151-7
8.54 | 0.1793091 | -0.24 | 1 | 538.02 | 8.54 | 0 | 50 | 0.27 | 1.8 | 1 | 0 | 0 | 10.1016/0022-1902(79)80151-7
8.55 | 0.1792049 | -0.24 | 1 | 538.65 | 8.55 | 0 | 50 | 0.27 | 1.8 | 1 | 0 | 0 | 10.1016/0022-1902(79)80151-7
8.56 | 0.1791009 | -0.24 | 1 | 539.28 | 8.56 | 0 | 50 | 0.27 | 1.8 | 1 | 0 | 0 | 10.1016/0022-1902(79)80151-7
8.57 | 0.1789971 | -0.24 | 1 | 539.91 | 8.57 | 0 | 50 | 0.27 | 1.8 | 1 | 0 | 0 | 10.1016/0022-1902(79)80151-7
8.58 | 0.1788934 | -0.24 | 1 | 540.54 | 8.58 | 0 | 50 | 0.27 | 1.8 | 1 | 0 | 0 | 10.1016/0022-1902(79)80151-7
8.59 | 0.1787898 | -0.24 | 1 | 541.17 | 8.59 | 0 | 50 | 0.27 | 1.8 | 1 | 0 | 0 | 10.1016/0022-1902(79)80151-7
8.6 | 0.1786864 | -0.24 | 1 | 541.8 | 8.6 | 0 | 50 | 0.27 | 1.8 | 1 | 0 | 0 | 10.1016/0022-1902(79)80151-7
8.61 | 0.1785831 | -0.24 | 1 | 542.43 | 8.61 | 0 | 50 | 0.27 | 1.8 | 1 | 0 | 0 | 10.1016/0022-1902(79)80151-7
8.62 | 0.17848 | -0.24 | 1 | 543.06 | 8.62 | 0 | 50 | 0.27 | 1.8 | 1 | 0 | 0 | 10.1016/0022-1902(79)80151-7
8.63 | 0.1783769 | -0.24 | 1 | 543.69 | 8.63 | 0 | 50 | 0.27 | 1.8 | 1 | 0 | 0 | 10.1016/0022-1902(79)80151-7
8.64 | 0.1782741 | -0.24 | 1 | 544.32 | 8.64 | 0 | 50 | 0.27 | 1.8 | 1 | 0 | 0 | 10.1016/0022-1902(79)80151-7
8.65 | 0.1781713 | -0.24 | 1 | 544.95 | 8.65 | 0 | 50 | 0.27 | 1.8 | 1 | 0 | 0 | 10.1016/0022-1902(79)80151-7
8.66 | 0.1780687 | -0.24 | 1 | 545.58 | 8.66 | 0 | 50 | 0.27 | 1.8 | 1 | 0 | 0 | 10.1016/0022-1902(79)80151-7
8.67 | 0.1779663 | -0.24 | 1 | 546.21 | 8.67 | 0 | 50 | 0.27 | 1.8 | 1 | 0 | 0 | 10.1016/0022-1902(79)80151-7
8.68 | 0.1778639 | -0.24 | 1 | 546.84 | 8.68 | 0 | 50 | 0.27 | 1.8 | 1 | 0 | 0 | 10.1016/0022-1902(79)80151-7
8.69 | 0.1777618 | -0.24 | 1 | 547.47 | 8.69 | 0 | 50 | 0.27 | 1.8 | 1 | 0 | 0 | 10.1016/0022-1902(79)80151-7
8.7 | 0.1776597 | -0.24 | 1 | 548.1 | 8.7 | 0 | 50 | 0.27 | 1.8 | 1 | 0 | 0 | 10.1016/0022-1902(79)80151-7
8.71 | 0.1775578 | -0.24 | 1 | 548.73 | 8.71 | 0 | 50 | 0.27 | 1.8 | 1 | 0 | 0 | 10.1016/0022-1902(79)80151-7
8.72 | 0.177456 | -0.24 | 1 | 549.36 | 8.72 | 0 | 50 | 0.27 | 1.8 | 1 | 0 | 0 | 10.1016/0022-1902(79)80151-7
8.73 | 0.1773544 | -0.24 | 1 | 549.99 | 8.73 | 0 | 50 | 0.27 | 1.8 | 1 | 0 | 0 | 10.1016/0022-1902(79)80151-7
8.74 | 0.1772528 | -0.24 | 1 | 550.62 | 8.74 | 0 | 50 | 0.27 | 1.8 | 1 | 0 | 0 | 10.1016/0022-1902(79)80151-7
8.75 | 0.1771515 | -0.24 | 1 | 551.25 | 8.75 | 0 | 50 | 0.27 | 1.8 | 1 | 0 | 0 | 10.1016/0022-1902(79)80151-7
8.76 | 0.1770502 | -0.24 | 1 | 551.88 | 8.76 | 0 | 50 | 0.27 | 1.8 | 1 | 0 | 0 | 10.1016/0022-1902(79)80151-7
8.77 | 0.1769491 | -0.24 | 1 | 552.51 | 8.77 | 0 | 50 | 0.27 | 1.8 | 1 | 0 | 0 | 10.1016/0022-1902(79)80151-7
8.78 | 0.1768481 | -0.24 | 1 | 553.14 | 8.78 | 0 | 50 | 0.27 | 1.8 | 1 | 0 | 0 | 10.1016/0022-1902(79)80151-7
8.79 | 0.1767473 | -0.24 | 1 | 553.77 | 8.79 | 0 | 50 | 0.27 | 1.8 | 1 | 0 | 0 | 10.1016/0022-1902(79)80151-7
8.8 | 0.1766466 | -0.24 | 1 | 554.4 | 8.8 | 0 | 50 | 0.27 | 1.8 | 1 | 0 | 0 | 10.1016/0022-1902(79)80151-7
8.81 | 0.176546 | -0.24 | 1 | 555.03 | 8.81 | 0 | 50 | 0.27 | 1.8 | 1 | 0 | 0 | 10.1016/0022-1902(79)80151-7
8.82 | 0.1764456 | -0.24 | 1 | 555.66 | 8.82 | 0 | 50 | 0.27 | 1.8 | 1 | 0 | 0 | 10.1016/0022-1902(79)80151-7
8.83 | 0.1763453 | -0.24 | 1 | 556.29 | 8.83 | 0 | 50 | 0.27 | 1.8 | 1 | 0 | 0 | 10.1016/0022-1902(79)80151-7
8.84 | 0.1762451 | -0.24 | 1 | 556.92 | 8.84 | 0 | 50 | 0.27 | 1.8 | 1 | 0 | 0 | 10.1016/0022-1902(79)80151-7
8.85 | 0.1761451 | -0.24 | 1 | 557.55 | 8.85 | 0 | 50 | 0.27 | 1.8 | 1 | 0 | 0 | 10.1016/0022-1902(79)80151-7
8.86 | 0.1760452 | -0.24 | 1 | 558.18 | 8.86 | 0 | 50 | 0.27 | 1.8 | 1 | 0 | 0 | 10.1016/0022-1902(79)80151-7
8.87 | 0.1759454 | -0.24 | 1 | 558.81 | 8.87 | 0 | 50 | 0.27 | 1.8 | 1 | 0 | 0 | 10.1016/0022-1902(79)80151-7
8.88 | 0.1758457 | -0.24 | 1 | 559.44 | 8.88 | 0 | 50 | 0.27 | 1.8 | 1 | 0 | 0 | 10.1016/0022-1902(79)80151-7
8.89 | 0.1757462 | -0.24 | 1 | 560.07 | 8.89 | 0 | 50 | 0.27 | 1.8 | 1 | 0 | 0 | 10.1016/0022-1902(79)80151-7
8.9 | 0.1756468 | -0.24 | 1 | 560.7 | 8.9 | 0 | 50 | 0.27 | 1.8 | 1 | 0 | 0 | 10.1016/0022-1902(79)80151-7
8.91 | 0.1755476 | -0.24 | 1 | 561.33 | 8.91 | 0 | 50 | 0.27 | 1.8 | 1 | 0 | 0 | 10.1016/0022-1902(79)80151-7
8.92 | 0.1754485 | -0.24 | 1 | 561.96 | 8.92 | 0 | 50 | 0.27 | 1.8 | 1 | 0 | 0 | 10.1016/0022-1902(79)80151-7
8.93 | 0.1753495 | -0.24 | 1 | 562.59 | 8.93 | 0 | 50 | 0.27 | 1.8 | 1 | 0 | 0 | 10.1016/0022-1902(79)80151-7
8.94 | 0.1752506 | -0.24 | 1 | 563.22 | 8.94 | 0 | 50 | 0.27 | 1.8 | 1 | 0 | 0 | 10.1016/0022-1902(79)80151-7
8.95 | 0.1751519 | -0.24 | 1 | 563.85 | 8.95 | 0 | 50 | 0.27 | 1.8 | 1 | 0 | 0 | 10.1016/0022-1902(79)80151-7
8.96 | 0.1750533 | -0.24 | 1 | 564.48 | 8.96 | 0 | 50 | 0.27 | 1.8 | 1 | 0 | 0 | 10.1016/0022-1902(79)80151-7
8.97 | 0.1749548 | -0.24 | 1 | 565.11 | 8.97 | 0 | 50 | 0.27 | 1.8 | 1 | 0 | 0 | 10.1016/0022-1902(79)80151-7
8.98 | 0.1748565 | -0.24 | 1 | 565.74 | 8.98 | 0 | 50 | 0.27 | 1.8 | 1 | 0 | 0 | 10.1016/0022-1902(79)80151-7
8.99 | 0.1747583 | -0.24 | 1 | 566.37 | 8.99 | 0 | 50 | 0.27 | 1.8 | 1 | 0 | 0 | 10.1016/0022-1902(79)80151-7
9 | 0.1746602 | -0.24 | 1 | 567 | 9 | 0 | 50 | 0.27 | 1.8 | 1 | 0 | 0 | 10.1016/0022-1902(79)80151-7
9.01 | 0.1745622 | -0.24 | 1 | 567.63 | 9.01 | 0 | 50 | 0.27 | 1.8 | 1 | 0 | 0 | 10.1016/0022-1902(79)80151-7
9.02 | 0.1744644 | -0.24 | 1 | 568.26 | 9.02 | 0 | 50 | 0.27 | 1.8 | 1 | 0 | 0 | 10.1016/0022-1902(79)80151-7
9.03 | 0.1743667 | -0.24 | 1 | 568.89 | 9.03 | 0 | 50 | 0.27 | 1.8 | 1 | 0 | 0 | 10.1016/0022-1902(79)80151-7
9.04 | 0.1742691 | -0.24 | 1 | 569.52 | 9.04 | 0 | 50 | 0.27 | 1.8 | 1 | 0 | 0 | 10.1016/0022-1902(79)80151-7
9.05 | 0.1741717 | -0.24 | 1 | 570.15 | 9.05 | 0 | 50 | 0.27 | 1.8 | 1 | 0 | 0 | 10.1016/0022-1902(79)80151-7
9.06 | 0.1740743 | -0.24 | 1 | 570.78 | 9.06 | 0 | 50 | 0.27 | 1.8 | 1 | 0 | 0 | 10.1016/0022-1902(79)80151-7
9.07 | 0.1739772 | -0.24 | 1 | 571.41 | 9.07 | 0 | 50 | 0.27 | 1.8 | 1 | 0 | 0 | 10.1016/0022-1902(79)80151-7
9.08 | 0.1738801 | -0.24 | 1 | 572.04 | 9.08 | 0 | 50 | 0.27 | 1.8 | 1 | 0 | 0 | 10.1016/0022-1902(79)80151-7
9.09 | 0.1737831 | -0.24 | 1 | 572.67 | 9.09 | 0 | 50 | 0.27 | 1.8 | 1 | 0 | 0 | 10.1016/0022-1902(79)80151-7
9.1 | 0.1736863 | -0.24 | 1 | 573.3 | 9.1 | 0 | 50 | 0.27 | 1.8 | 1 | 0 | 0 | 10.1016/0022-1902(79)80151-7
9.11 | 0.1735896 | -0.24 | 1 | 573.93 | 9.11 | 0 | 50 | 0.27 | 1.8 | 1 | 0 | 0 | 10.1016/0022-1902(79)80151-7
9.12 | 0.1734931 | -0.24 | 1 | 574.56 | 9.12 | 0 | 50 | 0.27 | 1.8 | 1 | 0 | 0 | 10.1016/0022-1902(79)80151-7
9.13 | 0.1733966 | -0.24 | 1 | 575.19 | 9.13 | 0 | 50 | 0.27 | 1.8 | 1 | 0 | 0 | 10.1016/0022-1902(79)80151-7
9.14 | 0.1733003 | -0.24 | 1 | 575.82 | 9.14 | 0 | 50 | 0.27 | 1.8 | 1 | 0 | 0 | 10.1016/0022-1902(79)80151-7
9.15 | 0.1732041 | -0.24 | 1 | 576.45 | 9.15 | 0 | 50 | 0.27 | 1.8 | 1 | 0 | 0 | 10.1016/0022-1902(79)80151-7
9.16 | 0.1731081 | -0.24 | 1 | 577.08 | 9.16 | 0 | 50 | 0.27 | 1.8 | 1 | 0 | 0 | 10.1016/0022-1902(79)80151-7
9.17 | 0.1730121 | -0.24 | 1 | 577.71 | 9.17 | 0 | 50 | 0.27 | 1.8 | 1 | 0 | 0 | 10.1016/0022-1902(79)80151-7
9.18 | 0.1729163 | -0.24 | 1 | 578.34 | 9.18 | 0 | 50 | 0.27 | 1.8 | 1 | 0 | 0 | 10.1016/0022-1902(79)80151-7
9.19 | 0.1728206 | -0.24 | 1 | 578.97 | 9.19 | 0 | 50 | 0.27 | 1.8 | 1 | 0 | 0 | 10.1016/0022-1902(79)80151-7
9.2 | 0.1727251 | -0.24 | 1 | 579.6 | 9.2 | 0 | 50 | 0.27 | 1.8 | 1 | 0 | 0 | 10.1016/0022-1902(79)80151-7
9.21 | 0.1726296 | -0.24 | 1 | 580.23 | 9.21 | 0 | 50 | 0.27 | 1.8 | 1 | 0 | 0 | 10.1016/0022-1902(79)80151-7
9.22 | 0.1725343 | -0.24 | 1 | 580.86 | 9.22 | 0 | 50 | 0.27 | 1.8 | 1 | 0 | 0 | 10.1016/0022-1902(79)80151-7
9.23 | 0.1724391 | -0.24 | 1 | 581.49 | 9.23 | 0 | 50 | 0.27 | 1.8 | 1 | 0 | 0 | 10.1016/0022-1902(79)80151-7
9.24 | 0.172344 | -0.24 | 1 | 582.12 | 9.24 | 0 | 50 | 0.27 | 1.8 | 1 | 0 | 0 | 10.1016/0022-1902(79)80151-7
9.25 | 0.1722491 | -0.24 | 1 | 582.75 | 9.25 | 0 | 50 | 0.27 | 1.8 | 1 | 0 | 0 | 10.1016/0022-1902(79)80151-7
9.26 | 0.1721543 | -0.24 | 1 | 583.38 | 9.26 | 0 | 50 | 0.27 | 1.8 | 1 | 0 | 0 | 10.1016/0022-1902(79)80151-7
9.27 | 0.1720596 | -0.24 | 1 | 584.01 | 9.27 | 0 | 50 | 0.27 | 1.8 | 1 | 0 | 0 | 10.1016/0022-1902(79)80151-7
9.28 | 0.171965 | -0.24 | 1 | 584.64 | 9.28 | 0 | 50 | 0.27 | 1.8 | 1 | 0 | 0 | 10.1016/0022-1902(79)80151-7
9.29 | 0.1718705 | -0.24 | 1 | 585.27 | 9.29 | 0 | 50 | 0.27 | 1.8 | 1 | 0 | 0 | 10.1016/0022-1902(79)80151-7
9.3 | 0.1717762 | -0.24 | 1 | 585.9 | 9.3 | 0 | 50 | 0.27 | 1.8 | 1 | 0 | 0 | 10.1016/0022-1902(79)80151-7
9.31 | 0.1716819 | -0.24 | 1 | 586.53 | 9.31 | 0 | 50 | 0.27 | 1.8 | 1 | 0 | 0 | 10.1016/0022-1902(79)80151-7
9.32 | 0.1715878 | -0.24 | 1 | 587.16 | 9.32 | 0 | 50 | 0.27 | 1.8 | 1 | 0 | 0 | 10.1016/0022-1902(79)80151-7
9.33 | 0.1714939 | -0.24 | 1 | 587.79 | 9.33 | 0 | 50 | 0.27 | 1.8 | 1 | 0 | 0 | 10.1016/0022-1902(79)80151-7
9.34 | 0.1714 | -0.24 | 1 | 588.42 | 9.34 | 0 | 50 | 0.27 | 1.8 | 1 | 0 | 0 | 10.1016/0022-1902(79)80151-7
9.35 | 0.1713063 | -0.24 | 1 | 589.05 | 9.35 | 0 | 50 | 0.27 | 1.8 | 1 | 0 | 0 | 10.1016/0022-1902(79)80151-7
9.36 | 0.1712127 | -0.24 | 1 | 589.68 | 9.36 | 0 | 50 | 0.27 | 1.8 | 1 | 0 | 0 | 10.1016/0022-1902(79)80151-7
9.37 | 0.1711192 | -0.24 | 1 | 590.31 | 9.37 | 0 | 50 | 0.27 | 1.8 | 1 | 0 | 0 | 10.1016/0022-1902(79)80151-7
9.38 | 0.1710258 | -0.24 | 1 | 590.94 | 9.38 | 0 | 50 | 0.27 | 1.8 | 1 | 0 | 0 | 10.1016/0022-1902(79)80151-7
9.39 | 0.1709325 | -0.24 | 1 | 591.57 | 9.39 | 0 | 50 | 0.27 | 1.8 | 1 | 0 | 0 | 10.1016/0022-1902(79)80151-7
9.4 | 0.1708394 | -0.24 | 1 | 592.2 | 9.4 | 0 | 50 | 0.27 | 1.8 | 1 | 0 | 0 | 10.1016/0022-1902(79)80151-7
9.41 | 0.1707463 | -0.24 | 1 | 592.83 | 9.41 | 0 | 50 | 0.27 | 1.8 | 1 | 0 | 0 | 10.1016/0022-1902(79)80151-7
9.42 | 0.1706534 | -0.24 | 1 | 593.46 | 9.42 | 0 | 50 | 0.27 | 1.8 | 1 | 0 | 0 | 10.1016/0022-1902(79)80151-7
9.43 | 0.1705607 | -0.24 | 1 | 594.09 | 9.43 | 0 | 50 | 0.27 | 1.8 | 1 | 0 | 0 | 10.1016/0022-1902(79)80151-7
9.44 | 0.170468 | -0.24 | 1 | 594.72 | 9.44 | 0 | 50 | 0.27 | 1.8 | 1 | 0 | 0 | 10.1016/0022-1902(79)80151-7
9.45 | 0.1703754 | -0.24 | 1 | 595.35 | 9.45 | 0 | 50 | 0.27 | 1.8 | 1 | 0 | 0 | 10.1016/0022-1902(79)80151-7
9.46 | 0.170283 | -0.24 | 1 | 595.98 | 9.46 | 0 | 50 | 0.27 | 1.8 | 1 | 0 | 0 | 10.1016/0022-1902(79)80151-7
9.47 | 0.1701907 | -0.24 | 1 | 596.61 | 9.47 | 0 | 50 | 0.27 | 1.8 | 1 | 0 | 0 | 10.1016/0022-1902(79)80151-7
9.48 | 0.1700985 | -0.24 | 1 | 597.24 | 9.48 | 0 | 50 | 0.27 | 1.8 | 1 | 0 | 0 | 10.1016/0022-1902(79)80151-7
9.49 | 0.1700064 | -0.24 | 1 | 597.87 | 9.49 | 0 | 50 | 0.27 | 1.8 | 1 | 0 | 0 | 10.1016/0022-1902(79)80151-7
9.5 | 0.1699145 | -0.24 | 1 | 598.5 | 9.5 | 0 | 50 | 0.27 | 1.8 | 1 | 0 | 0 | 10.1016/0022-1902(79)80151-7
9.51 | 0.1698226 | -0.24 | 1 | 599.13 | 9.51 | 0 | 50 | 0.27 | 1.8 | 1 | 0 | 0 | 10.1016/0022-1902(79)80151-7
9.52 | 0.1697309 | -0.24 | 1 | 599.76 | 9.52 | 0 | 50 | 0.27 | 1.8 | 1 | 0 | 0 | 10.1016/0022-1902(79)80151-7
9.53 | 0.1696393 | -0.24 | 1 | 600.39 | 9.53 | 0 | 50 | 0.27 | 1.8 | 1 | 0 | 0 | 10.1016/0022-1902(79)80151-7
9.54 | 0.1695478 | -0.24 | 1 | 601.02 | 9.54 | 0 | 50 | 0.27 | 1.8 | 1 | 0 | 0 | 10.1016/0022-1902(79)80151-7
9.55 | 0.1694564 | -0.24 | 1 | 601.65 | 9.55 | 0 | 50 | 0.27 | 1.8 | 1 | 0 | 0 | 10.1016/0022-1902(79)80151-7
9.56 | 0.1693651 | -0.24 | 1 | 602.28 | 9.56 | 0 | 50 | 0.27 | 1.8 | 1 | 0 | 0 | 10.1016/0022-1902(79)80151-7
9.57 | 0.169274 | -0.24 | 1 | 602.91 | 9.57 | 0 | 50 | 0.27 | 1.8 | 1 | 0 | 0 | 10.1016/0022-1902(79)80151-7
9.58 | 0.1691829 | -0.24 | 1 | 603.54 | 9.58 | 0 | 50 | 0.27 | 1.8 | 1 | 0 | 0 | 10.1016/0022-1902(79)80151-7
9.59 | 0.169092 | -0.24 | 1 | 604.17 | 9.59 | 0 | 50 | 0.27 | 1.8 | 1 | 0 | 0 | 10.1016/0022-1902(79)80151-7
9.6 | 0.1690012 | -0.24 | 1 | 604.8 | 9.6 | 0 | 50 | 0.27 | 1.8 | 1 | 0 | 0 | 10.1016/0022-1902(79)80151-7
9.61 | 0.1689105 | -0.24 | 1 | 605.43 | 9.61 | 0 | 50 | 0.27 | 1.8 | 1 | 0 | 0 | 10.1016/0022-1902(79)80151-7
9.62 | 0.1688199 | -0.24 | 1 | 606.06 | 9.62 | 0 | 50 | 0.27 | 1.8 | 1 | 0 | 0 | 10.1016/0022-1902(79)80151-7
9.63 | 0.1687295 | -0.24 | 1 | 606.69 | 9.63 | 0 | 50 | 0.27 | 1.8 | 1 | 0 | 0 | 10.1016/0022-1902(79)80151-7
9.64 | 0.1686391 | -0.24 | 1 | 607.32 | 9.64 | 0 | 50 | 0.27 | 1.8 | 1 | 0 | 0 | 10.1016/0022-1902(79)80151-7
9.65 | 0.1685489 | -0.24 | 1 | 607.95 | 9.65 | 0 | 50 | 0.27 | 1.8 | 1 | 0 | 0 | 10.1016/0022-1902(79)80151-7
9.66 | 0.1684588 | -0.24 | 1 | 608.58 | 9.66 | 0 | 50 | 0.27 | 1.8 | 1 | 0 | 0 | 10.1016/0022-1902(79)80151-7
9.67 | 0.1683687 | -0.24 | 1 | 609.21 | 9.67 | 0 | 50 | 0.27 | 1.8 | 1 | 0 | 0 | 10.1016/0022-1902(79)80151-7
9.68 | 0.1682788 | -0.24 | 1 | 609.84 | 9.68 | 0 | 50 | 0.27 | 1.8 | 1 | 0 | 0 | 10.1016/0022-1902(79)80151-7
9.69 | 0.1681891 | -0.24 | 1 | 610.47 | 9.69 | 0 | 50 | 0.27 | 1.8 | 1 | 0 | 0 | 10.1016/0022-1902(79)80151-7
9.7 | 0.1680994 | -0.24 | 1 | 611.1 | 9.7 | 0 | 50 | 0.27 | 1.8 | 1 | 0 | 0 | 10.1016/0022-1902(79)80151-7
9.71 | 0.1680098 | -0.24 | 1 | 611.73 | 9.71 | 0 | 50 | 0.27 | 1.8 | 1 | 0 | 0 | 10.1016/0022-1902(79)80151-7
9.72 | 0.1679204 | -0.24 | 1 | 612.36 | 9.72 | 0 | 50 | 0.27 | 1.8 | 1 | 0 | 0 | 10.1016/0022-1902(79)80151-7
9.73 | 0.167831 | -0.24 | 1 | 612.99 | 9.73 | 0 | 50 | 0.27 | 1.8 | 1 | 0 | 0 | 10.1016/0022-1902(79)80151-7
9.74 | 0.1677418 | -0.24 | 1 | 613.62 | 9.74 | 0 | 50 | 0.27 | 1.8 | 1 | 0 | 0 | 10.1016/0022-1902(79)80151-7
9.75 | 0.1676527 | -0.24 | 1 | 614.25 | 9.75 | 0 | 50 | 0.27 | 1.8 | 1 | 0 | 0 | 10.1016/0022-1902(79)80151-7
9.76 | 0.1675637 | -0.24 | 1 | 614.88 | 9.76 | 0 | 50 | 0.27 | 1.8 | 1 | 0 | 0 | 10.1016/0022-1902(79)80151-7
9.77 | 0.1674748 | -0.24 | 1 | 615.51 | 9.77 | 0 | 50 | 0.27 | 1.8 | 1 | 0 | 0 | 10.1016/0022-1902(79)80151-7
9.78 | 0.167386 | -0.24 | 1 | 616.14 | 9.78 | 0 | 50 | 0.27 | 1.8 | 1 | 0 | 0 | 10.1016/0022-1902(79)80151-7
9.79 | 0.1672974 | -0.24 | 1 | 616.77 | 9.79 | 0 | 50 | 0.27 | 1.8 | 1 | 0 | 0 | 10.1016/0022-1902(79)80151-7
9.8 | 0.1672088 | -0.24 | 1 | 617.4 | 9.8 | 0 | 50 | 0.27 | 1.8 | 1 | 0 | 0 | 10.1016/0022-1902(79)80151-7
9.81 | 0.1671203 | -0.24 | 1 | 618.03 | 9.81 | 0 | 50 | 0.27 | 1.8 | 1 | 0 | 0 | 10.1016/0022-1902(79)80151-7
9.82 | 0.167032 | -0.24 | 1 | 618.66 | 9.82 | 0 | 50 | 0.27 | 1.8 | 1 | 0 | 0 | 10.1016/0022-1902(79)80151-7
9.83 | 0.1669438 | -0.24 | 1 | 619.29 | 9.83 | 0 | 50 | 0.27 | 1.8 | 1 | 0 | 0 | 10.1016/0022-1902(79)80151-7
9.84 | 0.1668557 | -0.24 | 1 | 619.92 | 9.84 | 0 | 50 | 0.27 | 1.8 | 1 | 0 | 0 | 10.1016/0022-1902(79)80151-7
9.85 | 0.1667676 | -0.24 | 1 | 620.55 | 9.85 | 0 | 50 | 0.27 | 1.8 | 1 | 0 | 0 | 10.1016/0022-1902(79)80151-7
9.86 | 0.1666797 | -0.24 | 1 | 621.18 | 9.86 | 0 | 50 | 0.27 | 1.8 | 1 | 0 | 0 | 10.1016/0022-1902(79)80151-7
9.87 | 0.1665919 | -0.24 | 1 | 621.81 | 9.87 | 0 | 50 | 0.27 | 1.8 | 1 | 0 | 0 | 10.1016/0022-1902(79)80151-7
9.88 | 0.1665043 | -0.24 | 1 | 622.44 | 9.88 | 0 | 50 | 0.27 | 1.8 | 1 | 0 | 0 | 10.1016/0022-1902(79)80151-7
9.89 | 0.1664167 | -0.24 | 1 | 623.07 | 9.89 | 0 | 50 | 0.27 | 1.8 | 1 | 0 | 0 | 10.1016/0022-1902(79)80151-7
9.9 | 0.1663292 | -0.24 | 1 | 623.7 | 9.9 | 0 | 50 | 0.27 | 1.8 | 1 | 0 | 0 | 10.1016/0022-1902(79)80151-7
9.91 | 0.1662419 | -0.24 | 1 | 624.33 | 9.91 | 0 | 50 | 0.27 | 1.8 | 1 | 0 | 0 | 10.1016/0022-1902(79)80151-7
9.92 | 0.1661546 | -0.24 | 1 | 624.96 | 9.92 | 0 | 50 | 0.27 | 1.8 | 1 | 0 | 0 | 10.1016/0022-1902(79)80151-7
9.93 | 0.1660675 | -0.24 | 1 | 625.59 | 9.93 | 0 | 50 | 0.27 | 1.8 | 1 | 0 | 0 | 10.1016/0022-1902(79)80151-7
9.94 | 0.1659804 | -0.24 | 1 | 626.22 | 9.94 | 0 | 50 | 0.27 | 1.8 | 1 | 0 | 0 | 10.1016/0022-1902(79)80151-7
9.95 | 0.1658935 | -0.24 | 1 | 626.85 | 9.95 | 0 | 50 | 0.27 | 1.8 | 1 | 0 | 0 | 10.1016/0022-1902(79)80151-7
9.96 | 0.1658067 | -0.24 | 1 | 627.48 | 9.96 | 0 | 50 | 0.27 | 1.8 | 1 | 0 | 0 | 10.1016/0022-1902(79)80151-7
9.97 | 0.16572 | -0.24 | 1 | 628.11 | 9.97 | 0 | 50 | 0.27 | 1.8 | 1 | 0 | 0 | 10.1016/0022-1902(79)80151-7
9.98 | 0.1656334 | -0.24 | 1 | 628.74 | 9.98 | 0 | 50 | 0.27 | 1.8 | 1 | 0 | 0 | 10.1016/0022-1902(79)80151-7
9.99 | 0.1655469 | -0.24 | 1 | 629.37 | 9.99 | 0 | 50 | 0.27 | 1.8 | 1 | 0 | 0 | 10.1016/0022-1902(79)80151-7
1.03 | 0.3857494 | 0.87 | 6 | 0.001 | 1.03 | 0 | 5 | 0.27 | 1.8 | 1 | 0 | 0 | 10.1016/0022-1902(58)80116-5
1.5 | 0.5652174 | 0.87 | 6 | 0.001 | 1.5 | 0 | 5 | 0.27 | 1.8 | 1 | 0 | 0 | 10.1016/0022-1902(58)80116-5
2.02 | 0.6632997 | 0.87 | 6 | 0.001 | 2.02 | 0 | 5 | 0.27 | 1.8 | 1 | 0 | 0 | 10.1016/0022-1902(58)80116-5
2.49 | 0.726776 | 0.87 | 6 | 0.001 | 2.49 | 0 | 5 | 0.27 | 1.8 | 1 | 0 | 0 | 10.1016/0022-1902(58)80116-5
3.06 | 0.7787611 | 0.87 | 6 | 0.001 | 3.06 | 0 | 5 | 0.27 | 1.8 | 1 | 0 | 0 | 10.1016/0022-1902(58)80116-5
4.42 | 0.8322148 | 0.87 | 6 | 0.001 | 4.42 | 0 | 5 | 0.27 | 1.8 | 1 | 0 | 0 | 10.1016/0022-1902(58)80116-5
4.92 | 0.8355263 | 0.87 | 6 | 0.001 | 4.92 | 0 | 5 | 0.27 | 1.8 | 1 | 0 | 0 | 10.1016/0022-1902(58)80116-5
5.42 | 0.8290598 | 0.87 | 6 | 0.001 | 5.42 | 0 | 5 | 0.27 | 1.8 | 1 | 0 | 0 | 10.1016/0022-1902(58)80116-5
6.68 | 0.7916667 | 0.87 | 6 | 0.001 | 6.68 | 0 | 5 | 0.27 | 1.8 | 1 | 0 | 0 | 10.1016/0022-1902(58)80116-5
9.07 | 0.6632997 | 0.87 | 6 | 0.001 | 9.07 | 0 | 5 | 0.27 | 1.8 | 1 | 0 | 0 | 10.1016/0022-1902(58)80116-5
10.8 | 0.6124031 | 0.87 | 6 | 0.001 | 10.8 | 0 | 5 | 0.27 | 1.8 | 1 | 0 | 0 | 10.1016/0022-1902(58)80116-5
12.8 | 0.4897959 | 0.87 | 6 | 0.001 | 12.8 | 0 | 5 | 0.27 | 1.8 | 1 | 0 | 0 | 10.1016/0022-1902(58)80116-5
0.137 | 0.1850041 | 0.87 | 6 | 0.001 | 0.137 | 0 | 19 | 0.27 | 1.8 | 1 | 0 | 0 | 10.1016/0022-1902(58)80116-5
0.32 | 0.4541485 | 0.87 | 6 | 0.001 | 0.32 | 0 | 19 | 0.27 | 1.8 | 1 | 0 | 0 | 10.1016/0022-1902(58)80116-5
0.6 | 0.6742671 | 0.87 | 6 | 0.001 | 0.6 | 0 | 19 | 0.27 | 1.8 | 1 | 0 | 0 | 10.1016/0022-1902(58)80116-5
1.05 | 0.8412698 | 0.87 | 6 | 0.001 | 1.05 | 0 | 19 | 0.27 | 1.8 | 1 | 0 | 0 | 10.1016/0022-1902(58)80116-5
1.62 | 0.9068034 | 0.87 | 6 | 0.001 | 1.62 | 0 | 19 | 0.27 | 1.8 | 1 | 0 | 0 | 10.1016/0022-1902(58)80116-5
2.5 | 0.9465241 | 0.87 | 6 | 0.001 | 2.5 | 0 | 19 | 0.27 | 1.8 | 1 | 0 | 0 | 10.1016/0022-1902(58)80116-5
3.5 | 0.962406 | 0.87 | 6 | 0.001 | 3.5 | 0 | 19 | 0.27 | 1.8 | 1 | 0 | 0 | 10.1016/0022-1902(58)80116-5
4.58 | 0.969697 | 0.87 | 6 | 0.001 | 4.58 | 0 | 19 | 0.27 | 1.8 | 1 | 0 | 0 | 10.1016/0022-1902(58)80116-5
5.09 | 0.9715909 | 0.87 | 6 | 0.001 | 5.09 | 0 | 19 | 0.27 | 1.8 | 1 | 0 | 0 | 10.1016/0022-1902(58)80116-5
5.52 | 0.9722222 | 0.87 | 6 | 0.001 | 5.52 | 0 | 19 | 0.27 | 1.8 | 1 | 0 | 0 | 10.1016/0022-1902(58)80116-5
5.56 | 0.9710983 | 0.87 | 6 | 0.001 | 5.56 | 0 | 19 | 0.27 | 1.8 | 1 | 0 | 0 | 10.1016/0022-1902(58)80116-5
6.01 | 0.9700599 | 0.87 | 6 | 0.001 | 6.01 | 0 | 19 | 0.27 | 1.8 | 1 | 0 | 0 | 10.1016/0022-1902(58)80116-5
7.06 | 0.9659864 | 0.87 | 6 | 0.001 | 7.06 | 0 | 19 | 0.27 | 1.8 | 1 | 0 | 0 | 10.1016/0022-1902(58)80116-5
7.57 | 0.96 | 0.87 | 6 | 0.001 | 7.57 | 0 | 19 | 0.27 | 1.8 | 1 | 0 | 0 | 10.1016/0022-1902(58)80116-5
8.07 | 0.9579832 | 0.87 | 6 | 0.001 | 8.07 | 0 | 19 | 0.27 | 1.8 | 1 | 0 | 0 | 10.1016/0022-1902(58)80116-5
8.73 | 0.9459459 | 0.87 | 6 | 0.001 | 8.73 | 0 | 19 | 0.27 | 1.8 | 1 | 0 | 0 | 10.1016/0022-1902(58)80116-5
9.37 | 0.9382716 | 0.87 | 6 | 0.001 | 9.37 | 0 | 19 | 0.27 | 1.8 | 1 | 0 | 0 | 10.1016/0022-1902(58)80116-5
10.8 | 0.9099099 | 0.87 | 6 | 0.001 | 10.8 | 0 | 19 | 0.27 | 1.8 | 1 | 0 | 0 | 10.1016/0022-1902(58)80116-5
11.9 | 0.8911861 | 0.87 | 6 | 0.001 | 11.9 | 0 | 19 | 0.27 | 1.8 | 1 | 0 | 0 | 10.1016/0022-1902(58)80116-5
12.9 | 0.8778999 | 0.87 | 6 | 0.001 | 12.9 | 0 | 19 | 0.27 | 1.8 | 1 | 0 | 0 | 10.1016/0022-1902(58)80116-5
13.8 | 0.8742138 | 0.87 | 6 | 0.001 | 13.8 | 0 | 19 | 0.27 | 1.8 | 1 | 0 | 0 | 10.1016/0022-1902(58)80116-5
14.4 | 0.879081 | 0.87 | 6 | 0.001 | 14.4 | 0 | 19 | 0.27 | 1.8 | 1 | 0 | 0 | 10.1016/0022-1902(58)80116-5
0.5 | 0.222395 | 0.85 | 6 | 0.001 | 0.5 | 0 | 19 | 0.27 | 1.8 | 1 | 0 | 0 | 10.1016/0022-1902(58)80116-5
1.1 | 0.4285714 | 0.85 | 6 | 0.001 | 1.1 | 0 | 19 | 0.27 | 1.8 | 1 | 0 | 0 | 10.1016/0022-1902(58)80116-5
2.1 | 0.6389892 | 0.85 | 6 | 0.001 | 2.1 | 0 | 19 | 0.27 | 1.8 | 1 | 0 | 0 | 10.1016/0022-1902(58)80116-5
2.8 | 0.689441 | 0.85 | 6 | 0.001 | 2.8 | 0 | 19 | 0.27 | 1.8 | 1 | 0 | 0 | 10.1016/0022-1902(58)80116-5
4.07 | 0.7416021 | 0.85 | 6 | 0.001 | 4.07 | 0 | 19 | 0.27 | 1.8 | 1 | 0 | 0 | 10.1016/0022-1902(58)80116-5
5.03 | 0.7596154 | 0.85 | 6 | 0.001 | 5.03 | 0 | 19 | 0.27 | 1.8 | 1 | 0 | 0 | 10.1016/0022-1902(58)80116-5
5.77 | 0.7716895 | 0.85 | 6 | 0.001 | 5.77 | 0 | 19 | 0.27 | 1.8 | 1 | 0 | 0 | 10.1016/0022-1902(58)80116-5
6.01 | 0.7811816 | 0.85 | 6 | 0.001 | 6.01 | 0 | 19 | 0.27 | 1.8 | 1 | 0 | 0 | 10.1016/0022-1902(58)80116-5
6.76 | 0.7690531 | 0.85 | 6 | 0.001 | 6.76 | 0 | 19 | 0.27 | 1.8 | 1 | 0 | 0 | 10.1016/0022-1902(58)80116-5
7.03 | 0.765808 | 0.85 | 6 | 0.001 | 7.03 | 0 | 19 | 0.27 | 1.8 | 1 | 0 | 0 | 10.1016/0022-1902(58)80116-5
8.08 | 0.7435897 | 0.85 | 6 | 0.001 | 8.08 | 0 | 19 | 0.27 | 1.8 | 1 | 0 | 0 | 10.1016/0022-1902(58)80116-5
9.28 | 0.6941896 | 0.85 | 6 | 0.001 | 9.28 | 0 | 19 | 0.27 | 1.8 | 1 | 0 | 0 | 10.1016/0022-1902(58)80116-5
10.6 | 0.6655518 | 0.85 | 6 | 0.001 | 10.6 | 0 | 19 | 0.27 | 1.8 | 1 | 0 | 0 | 10.1016/0022-1902(58)80116-5
11.1 | 0.6503497 | 0.85 | 6 | 0.001 | 11.1 | 0 | 19 | 0.27 | 1.8 | 1 | 0 | 0 | 10.1016/0022-1902(58)80116-5
12.6 | 0.6309963 | 0.85 | 6 | 0.001 | 12.6 | 0 | 19 | 0.27 | 1.8 | 1 | 0 | 0 | 10.1016/0022-1902(58)80116-5
13.7 | 0.6503497 | 0.85 | 6 | 0.001 | 13.7 | 0 | 19 | 0.27 | 1.8 | 1 | 0 | 0 | 10.1016/0022-1902(58)80116-5
0.78 | 0.2248062 | 1.12 | 4 | 0.001 | 0.78 | 0 | 19 | 0.27 | 1.8 | 1 | 0 | 0 | 10.1016/0022-1902(59)80232-3
1.28 | 0.3506494 | 1.12 | 4 | 0.001 | 1.28 | 0 | 19 | 0.27 | 1.8 | 1 | 0 | 0 | 10.1016/0022-1902(59)80232-3
1.89 | 0.4680851 | 1.12 | 4 | 0.001 | 1.89 | 0 | 19 | 0.27 | 1.8 | 1 | 0 | 0 | 10.1016/0022-1902(59)80232-3
2.14 | 0.5024876 | 1.12 | 4 | 0.001 | 2.14 | 0 | 19 | 0.27 | 1.8 | 1 | 0 | 0 | 10.1016/0022-1902(59)80232-3
2.67 | 0.6254682 | 1.12 | 4 | 0.001 | 2.67 | 0 | 19 | 0.27 | 1.8 | 1 | 0 | 0 | 10.1016/0022-1902(59)80232-3
4.4 | 0.7590361 | 1.12 | 4 | 0.001 | 4.4 | 0 | 19 | 0.27 | 1.8 | 1 | 0 | 0 | 10.1016/0022-1902(59)80232-3
5.77 | 0.8239437 | 1.12 | 4 | 0.001 | 5.77 | 0 | 19 | 0.27 | 1.8 | 1 | 0 | 0 | 10.1016/0022-1902(59)80232-3
7.34 | 0.8697917 | 1.12 | 4 | 0.001 | 7.34 | 0 | 19 | 0.27 | 1.8 | 1 | 0 | 0 | 10.1016/0022-1902(59)80232-3
7.36 | 0.8726115 | 1.12 | 4 | 0.001 | 7.36 | 0 | 19 | 0.27 | 1.8 | 1 | 0 | 0 | 10.1016/0022-1902(59)80232-3
8.26 | 0.8671979 | 1.12 | 4 | 0.001 | 8.26 | 0 | 19 | 0.27 | 1.8 | 1 | 0 | 0 | 10.1016/0022-1902(59)80232-3
9.4 | 0.852071 | 1.12 | 4 | 0.001 | 9.4 | 0 | 19 | 0.27 | 1.8 | 1 | 0 | 0 | 10.1016/0022-1902(59)80232-3
10.1 | 0.8230088 | 1.12 | 4 | 0.001 | 10.1 | 0 | 19 | 0.27 | 1.8 | 1 | 0 | 0 | 10.1016/0022-1902(59)80232-3
0.44 | 0.490835 | 1.12 | 6 | 0.001 | 0.44 | 0 | 19 | 0.27 | 1.8 | 1 | 0 | 0 | 10.1016/0022-1902(59)80232-3
0.75 | 0.6478873 | 1.12 | 6 | 0.001 | 0.75 | 0 | 19 | 0.27 | 1.8 | 1 | 0 | 0 | 10.1016/0022-1902(59)80232-3
1.19 | 0.7854077 | 1.12 | 6 | 0.001 | 1.19 | 0 | 19 | 0.27 | 1.8 | 1 | 0 | 0 | 10.1016/0022-1902(59)80232-3
2.05 | 0.8697917 | 1.12 | 6 | 0.001 | 2.05 | 0 | 19 | 0.27 | 1.8 | 1 | 0 | 0 | 10.1016/0022-1902(59)80232-3
3.17 | 0.9042146 | 1.12 | 6 | 0.001 | 3.17 | 0 | 19 | 0.27 | 1.8 | 1 | 0 | 0 | 10.1016/0022-1902(59)80232-3
4.12 | 0.9180328 | 1.12 | 6 | 0.001 | 4.12 | 0 | 19 | 0.27 | 1.8 | 1 | 0 | 0 | 10.1016/0022-1902(59)80232-3
4.65 | 0.9230769 | 1.12 | 6 | 0.001 | 4.65 | 0 | 19 | 0.27 | 1.8 | 1 | 0 | 0 | 10.1016/0022-1902(59)80232-3
5.05 | 0.9193548 | 1.12 | 6 | 0.001 | 5.05 | 0 | 19 | 0.27 | 1.8 | 1 | 0 | 0 | 10.1016/0022-1902(59)80232-3
5.2 | 0.9186992 | 1.12 | 6 | 0.001 | 5.2 | 0 | 19 | 0.27 | 1.8 | 1 | 0 | 0 | 10.1016/0022-1902(59)80232-3
5.52 | 0.9166667 | 1.12 | 6 | 0.001 | 5.52 | 0 | 19 | 0.27 | 1.8 | 1 | 0 | 0 | 10.1016/0022-1902(59)80232-3
5.9 | 0.9107143 | 1.12 | 6 | 0.001 | 5.9 | 0 | 19 | 0.27 | 1.8 | 1 | 0 | 0 | 10.1016/0022-1902(59)80232-3
6 | 0.9045802 | 1.12 | 6 | 0.001 | 6 | 0 | 19 | 0.27 | 1.8 | 1 | 0 | 0 | 10.1016/0022-1902(59)80232-3
6.6 | 0.9057493 | 1.12 | 6 | 0.001 | 6.6 | 0 | 19 | 0.27 | 1.8 | 1 | 0 | 0 | 10.1016/0022-1902(59)80232-3
7.1 | 0.8986829 | 1.12 | 6 | 0.001 | 7.1 | 0 | 19 | 0.27 | 1.8 | 1 | 0 | 0 | 10.1016/0022-1902(59)80232-3
7.94 | 0.8800959 | 1.12 | 6 | 0.001 | 7.94 | 0 | 19 | 0.27 | 1.8 | 1 | 0 | 0 | 10.1016/0022-1902(59)80232-3
8.09 | 0.8806683 | 1.12 | 6 | 0.001 | 8.09 | 0 | 19 | 0.27 | 1.8 | 1 | 0 | 0 | 10.1016/0022-1902(59)80232-3
8.92 | 0.8430141 | 1.12 | 6 | 0.001 | 8.92 | 0 | 19 | 0.27 | 1.8 | 1 | 0 | 0 | 10.1016/0022-1902(59)80232-3
9.32 | 0.8363339 | 1.12 | 6 | 0.001 | 9.32 | 0 | 19 | 0.27 | 1.8 | 1 | 0 | 0 | 10.1016/0022-1902(59)80232-3
9.83 | 0.8319328 | 1.12 | 6 | 0.001 | 9.83 | 0 | 19 | 0.27 | 1.8 | 1 | 0 | 0 | 10.1016/0022-1902(59)80232-3
10.05 | 0.8194946 | 1.12 | 6 | 0.001 | 10.05 | 0 | 19 | 0.27 | 1.8 | 1 | 0 | 0 | 10.1016/0022-1902(59)80232-3
10.6 | 0.7792494 | 1.12 | 6 | 0.001 | 10.6 | 0 | 19 | 0.27 | 1.8 | 1 | 0 | 0 | 10.1016/0022-1902(59)80232-3
11.2 | 0.7840173 | 1.12 | 6 | 0.001 | 11.2 | 0 | 19 | 0.27 | 1.8 | 1 | 0 | 0 | 10.1016/0022-1902(59)80232-3
12.6 | 0.7260274 | 1.12 | 6 | 0.001 | 12.6 | 0 | 19 | 0.27 | 1.8 | 1 | 0 | 0 | 10.1016/0022-1902(59)80232-3
13.3 | 0.7289973 | 1.12 | 6 | 0.001 | 13.3 | 0 | 19 | 0.27 | 1.8 | 1 | 0 | 0 | 10.1016/0022-1902(59)80232-3
13.9 | 0.7222222 | 1.12 | 6 | 0.001 | 13.9 | 0 | 19 | 0.27 | 1.8 | 1 | 0 | 0 | 10.1016/0022-1902(59)80232-3
14.1 | 0.7429306 | 1.12 | 6 | 0.001 | 14.1 | 0 | 19 | 0.27 | 1.8 | 1 | 0 | 0 | 10.1016/0022-1902(59)80232-3
0.98 | 0.01477833 | 0.98 | 4 | 0.001 | 0.98 | 0 | 19 | 0.27 | 1.8 | 1 | 0 | 0 | 10.1016/0022-1902(59)80232-3
2.02 | 0.0430622 | 0.98 | 4 | 0.001 | 2.02 | 0 | 19 | 0.27 | 1.8 | 1 | 0 | 0 | 10.1016/0022-1902(59)80232-3
2.25 | 0.04852521 | 0.98 | 4 | 0.001 | 2.25 | 0 | 19 | 0.27 | 1.8 | 1 | 0 | 0 | 10.1016/0022-1902(59)80232-3
3.01 | 0.1071429 | 0.98 | 4 | 0.001 | 3.01 | 0 | 19 | 0.27 | 1.8 | 1 | 0 | 0 | 10.1016/0022-1902(59)80232-3
4.01 | 0.1869919 | 0.98 | 4 | 0.001 | 4.01 | 0 | 19 | 0.27 | 1.8 | 1 | 0 | 0 | 10.1016/0022-1902(59)80232-3
4.96 | 0.3288591 | 0.98 | 4 | 0.001 | 4.96 | 0 | 19 | 0.27 | 1.8 | 1 | 0 | 0 | 10.1016/0022-1902(59)80232-3
5.19 | 0.3464052 | 0.98 | 4 | 0.001 | 5.19 | 0 | 19 | 0.27 | 1.8 | 1 | 0 | 0 | 10.1016/0022-1902(59)80232-3
6.04 | 0.4736842 | 0.98 | 4 | 0.001 | 6.04 | 0 | 19 | 0.27 | 1.8 | 1 | 0 | 0 | 10.1016/0022-1902(59)80232-3
6.94 | 0.5780591 | 0.98 | 4 | 0.001 | 6.94 | 0 | 19 | 0.27 | 1.8 | 1 | 0 | 0 | 10.1016/0022-1902(59)80232-3
7.98 | 0.7032641 | 0.98 | 4 | 0.001 | 7.98 | 0 | 19 | 0.27 | 1.8 | 1 | 0 | 0 | 10.1016/0022-1902(59)80232-3
8.03 | 0.6688742 | 0.98 | 4 | 0.001 | 8.03 | 0 | 19 | 0.27 | 1.8 | 1 | 0 | 0 | 10.1016/0022-1902(59)80232-3
9.1 | 0.8148148 | 0.98 | 4 | 0.001 | 9.1 | 0 | 19 | 0.27 | 1.8 | 1 | 0 | 0 | 10.1016/0022-1902(59)80232-3
10.2 | 0.8913043 | 0.98 | 4 | 0.001 | 10.2 | 0 | 19 | 0.27 | 1.8 | 1 | 0 | 0 | 10.1016/0022-1902(59)80232-3
10.5 | 0.9074074 | 0.98 | 4 | 0.001 | 10.5 | 0 | 19 | 0.27 | 1.8 | 1 | 0 | 0 | 10.1016/0022-1902(59)80232-3
11.2 | 0.9193548 | 0.98 | 4 | 0.001 | 11.2 | 0 | 19 | 0.27 | 1.8 | 1 | 0 | 0 | 10.1016/0022-1902(59)80232-3
12.2 | 0.9756098 | 0.98 | 4 | 0.001 | 12.2 | 0 | 19 | 0.27 | 1.8 | 1 | 0 | 0 | 10.1016/0022-1902(59)80232-3
13.1 | 0.9925926 | 0.98 | 4 | 0.001 | 13.1 | 0 | 19 | 0.27 | 1.8 | 1 | 0 | 0 | 10.1016/0022-1902(59)80232-3
0.2 | 0.00269273 | 1.14 | 3 | 0.001 | 0.2 | 0 | 19 | 0.27 | 1.8 | 1 | 0 | 0 | 10.1016/0022-1902(57)80013-X
0.65 | 0.008821489 | 1.14 | 3 | 0.001 | 0.65 | 0 | 19 | 0.27 | 1.8 | 1 | 0 | 0 | 10.1016/0022-1902(57)80013-X
1.2 | 0.01545732 | 1.14 | 3 | 0.001 | 1.2 | 0 | 19 | 0.27 | 1.8 | 1 | 0 | 0 | 10.1016/0022-1902(57)80013-X
2 | 0.01642569 | 1.14 | 3 | 0.001 | 2 | 0 | 19 | 0.27 | 1.8 | 1 | 0 | 0 | 10.1016/0022-1902(57)80013-X
3 | 0.0158449 | 1.14 | 3 | 0.001 | 3 | 0 | 19 | 0.27 | 1.8 | 1 | 0 | 0 | 10.1016/0022-1902(57)80013-X
4 | 0.01244322 | 1.14 | 3 | 0.001 | 4 | 0 | 19 | 0.27 | 1.8 | 1 | 0 | 0 | 10.1016/0022-1902(57)80013-X
5 | 0.01146698 | 1.14 | 3 | 0.001 | 5 | 0 | 19 | 0.27 | 1.8 | 1 | 0 | 0 | 10.1016/0022-1902(57)80013-X
0.15 | 0.1023339 | 1.1 | 4 | 0.0004 | 0.15 | 0 | 19 | 0.27 | 1.8 | 1 | 0 | 0 | 10.1016/0022-1902(59)80232-3
0.21 | 0.1694352 | 1.1 | 4 | 0.0004 | 0.21 | 0 | 19 | 0.27 | 1.8 | 1 | 0 | 0 | 10.1016/0022-1902(59)80232-3
0.44 | 0.2805755 | 1.1 | 4 | 0.0004 | 0.44 | 0 | 19 | 0.27 | 1.8 | 1 | 0 | 0 | 10.1016/0022-1902(59)80232-3
0.52 | 0.2907801 | 1.1 | 4 | 0.0004 | 0.52 | 0 | 19 | 0.27 | 1.8 | 1 | 0 | 0 | 10.1016/0022-1902(59)80232-3
0.62 | 0.4186047 | 1.1 | 4 | 0.0004 | 0.62 | 0 | 19 | 0.27 | 1.8 | 1 | 0 | 0 | 10.1016/0022-1902(59)80232-3
0.82 | 0.5024876 | 1.1 | 4 | 0.0004 | 0.82 | 0 | 19 | 0.27 | 1.8 | 1 | 0 | 0 | 10.1016/0022-1902(59)80232-3
0.84 | 0.5327103 | 1.1 | 4 | 0.0004 | 0.84 | 0 | 19 | 0.27 | 1.8 | 1 | 0 | 0 | 10.1016/0022-1902(59)80232-3
0.86 | 0.5454545 | 1.1 | 4 | 0.0004 | 0.86 | 0 | 19 | 0.27 | 1.8 | 1 | 0 | 0 | 10.1016/0022-1902(59)80232-3
0.91 | 0.5652174 | 1.1 | 4 | 0.0004 | 0.91 | 0 | 19 | 0.27 | 1.8 | 1 | 0 | 0 | 10.1016/0022-1902(59)80232-3
1.28 | 0.6875 | 1.1 | 4 | 0.0004 | 1.28 | 0 | 19 | 0.27 | 1.8 | 1 | 0 | 0 | 10.1016/0022-1902(59)80232-3
1.41 | 0.7032641 | 1.1 | 4 | 0.0004 | 1.41 | 0 | 19 | 0.27 | 1.8 | 1 | 0 | 0 | 10.1016/0022-1902(59)80232-3
2.65 | 0.8507463 | 1.1 | 4 | 0.0004 | 2.65 | 0 | 19 | 0.27 | 1.8 | 1 | 0 | 0 | 10.1016/0022-1902(59)80232-3
2.2 | 0.7959184 | 1.1 | 4 | 0.0004 | 2.2 | 0 | 19 | 0.27 | 1.8 | 1 | 0 | 0 | 10.1016/0022-1902(59)80232-3
3 | 0.8717949 | 1.1 | 4 | 0.0004 | 3 | 0 | 19 | 0.27 | 1.8 | 1 | 0 | 0 | 10.1016/0022-1902(59)80232-3
4 | 0.92 | 1.1 | 4 | 0.0004 | 4 | 0 | 19 | 0.27 | 1.8 | 1 | 0 | 0 | 10.1016/0022-1902(59)80232-3
5 | 0.9431818 | 1.1 | 4 | 0.0004 | 5 | 0 | 19 | 0.27 | 1.8 | 1 | 0 | 0 | 10.1016/0022-1902(59)80232-3
6 | 0.9514563 | 1.1 | 4 | 0.0004 | 6 | 0 | 19 | 0.27 | 1.8 | 1 | 0 | 0 | 10.1016/0022-1902(59)80232-3
7 | 0.9528302 | 1.1 | 4 | 0.0004 | 7 | 0 | 19 | 0.27 | 1.8 | 1 | 0 | 0 | 10.1016/0022-1902(59)80232-3
8 | 0.9479167 | 1.1 | 4 | 0.0004 | 8 | 0 | 19 | 0.27 | 1.8 | 1 | 0 | 0 | 10.1016/0022-1902(59)80232-3
10 | 0.9285714 | 1.1 | 4 | 0.0004 | 10 | 0 | 19 | 0.27 | 1.8 | 1 | 0 | 0 | 10.1016/0022-1902(59)80232-3
11.5 | 0.8591549 | 1.1 | 4 | 0.0004 | 11.5 | 0 | 19 | 0.27 | 1.8 | 1 | 0 | 0 | 10.1016/0022-1902(59)80232-3
13.5 | 0.75 | 1.1 | 4 | 0.0004 | 13.5 | 0 | 19 | 0.27 | 1.8 | 1 | 0 | 0 | 10.1016/0022-1902(59)80232-3
1 | 0.01477833 | 1.1 | 4 | 0.0004 | 1 | 0 | 1.9 | 0.27 | 1.8 | 1 | 0 | 0 | 10.1016/0022-1902(59)80232-3
7 | 0.3333333 | 1.1 | 4 | 0.0004 | 7 | 0 | 1.9 | 0.27 | 1.8 | 1 | 0 | 0 | 10.1016/0022-1902(59)80232-3
11.5 | 0.1150442 | 1.1 | 4 | 0.0004 | 11.5 | 0 | 1.9 | 0.27 | 1.8 | 1 | 0 | 0 | 10.1016/0022-1902(59)80232-3
1 | 0.1150442 | 1.1 | 4 | 0.0004 | 1 | 0 | 4.8 | 0.27 | 1.8 | 1 | 0 | 0 | 10.1016/0022-1902(59)80232-3
7 | 0.7058824 | 1.1 | 4 | 0.0004 | 7 | 0 | 4.8 | 0.27 | 1.8 | 1 | 0 | 0 | 10.1016/0022-1902(59)80232-3
11.5 | 0.3939394 | 1.1 | 4 | 0.0004 | 11.5 | 0 | 4.8 | 0.27 | 1.8 | 1 | 0 | 0 | 10.1016/0022-1902(59)80232-3
1 | 0.3006993 | 1.1 | 4 | 0.0004 | 1 | 0 | 9.5 | 0.27 | 1.8 | 1 | 0 | 0 | 10.1016/0022-1902(59)80232-3
7 | 0.8969072 | 1.1 | 4 | 0.0004 | 7 | 0 | 9.5 | 0.27 | 1.8 | 1 | 0 | 0 | 10.1016/0022-1902(59)80232-3
11.5 | 0.6969697 | 1.1 | 4 | 0.0004 | 11.5 | 0 | 9.5 | 0.27 | 1.8 | 1 | 0 | 0 | 10.1016/0022-1902(59)80232-3
0.22 | 0.1525424 | 1.1 | 4 | 2.45 | 0.22 | 0 | 19 | 0.27 | 1.8 | 1 | 0 | 0 | 10.1016/0022-1902(59)80232-3
0.31 | 0.2063492 | 1.1 | 4 | 3.04 | 0.31 | 0 | 19 | 0.27 | 1.8 | 1 | 0 | 0 | 10.1016/0022-1902(59)80232-3
0.34 | 0.2125984 | 1.1 | 4 | 0.9 | 0.34 | 0 | 19 | 0.27 | 1.8 | 1 | 0 | 0 | 10.1016/0022-1902(59)80232-3
0.39 | 0.270073 | 1.1 | 4 | 2.96 | 0.39 | 0 | 19 | 0.27 | 1.8 | 1 | 0 | 0 | 10.1016/0022-1902(59)80232-3
0.43 | 0.3243243 | 1.1 | 4 | 9.18 | 0.43 | 0 | 19 | 0.27 | 1.8 | 1 | 0 | 0 | 10.1016/0022-1902(59)80232-3
0.5 | 0.4152047 | 1.1 | 4 | 9.25 | 0.5 | 0 | 19 | 0.27 | 1.8 | 1 | 0 | 0 | 10.1016/0022-1902(59)80232-3
0.55 | 0.378882 | 1.1 | 4 | 1.9 | 0.55 | 0 | 19 | 0.27 | 1.8 | 1 | 0 | 0 | 10.1016/0022-1902(59)80232-3
0.63 | 0.408284 | 1.1 | 4 | 3.68 | 0.63 | 0 | 19 | 0.27 | 1.8 | 1 | 0 | 0 | 10.1016/0022-1902(59)80232-3
0.65 | 0.4152047 | 1.1 | 4 | 7.33 | 0.65 | 0 | 19 | 0.27 | 1.8 | 1 | 0 | 0 | 10.1016/0022-1902(59)80232-3
0.7 | 0.4845361 | 1.1 | 4 | 8.26 | 0.7 | 0 | 19 | 0.27 | 1.8 | 1 | 0 | 0 | 10.1016/0022-1902(59)80232-3
0.85 | 0.5454545 | 1.1 | 4 | 3.3 | 0.85 | 0 | 19 | 0.27 | 1.8 | 1 | 0 | 0 | 10.1016/0022-1902(59)80232-3
0.89 | 0.5594714 | 1.1 | 4 | 6.07 | 0.89 | 0 | 19 | 0.27 | 1.8 | 1 | 0 | 0 | 10.1016/0022-1902(59)80232-3
0.9 | 0.5951417 | 1.1 | 4 | 15.51 | 0.9 | 0 | 19 | 0.27 | 1.8 | 1 | 0 | 0 | 10.1016/0022-1902(59)80232-3
1.15 | 0.6254682 | 1.1 | 4 | 9.71 | 1.15 | 0 | 19 | 0.27 | 1.8 | 1 | 0 | 0 | 10.1016/0022-1902(59)80232-3
1.32 | 0.6282528 | 1.1 | 4 | 13.37 | 1.32 | 0 | 19 | 0.27 | 1.8 | 1 | 0 | 0 | 10.1016/0022-1902(59)80232-3
1.33 | 0.7058824 | 1.1 | 4 | 11.95 | 1.33 | 0 | 19 | 0.27 | 1.8 | 1 | 0 | 0 | 10.1016/0022-1902(59)80232-3
1.64 | 0.7229917 | 1.1 | 4 | 16.03 | 1.64 | 0 | 19 | 0.27 | 1.8 | 1 | 0 | 0 | 10.1016/0022-1902(59)80232-3
0.18 | 0.01845308 | 1.14 | 3 | 0.001 | 0.18 | 0 | 100 | 0.27 | 8.34 | 1 | 0 | 0 | 10.1016/0022-1902(59)80103-2
0.3 | 0.04150292 | 1.14 | 3 | 0.001 | 0.3 | 0 | 100 | 0.27 | 8.34 | 1 | 0 | 0 | 10.1016/0022-1902(59)80103-2
0.75 | 0.1126886 | 1.14 | 3 | 0.001 | 0.75 | 0 | 100 | 0.27 | 8.34 | 1 | 0 | 0 | 10.1016/0022-1902(59)80103-2
0.87 | 0.1281604 | 1.14 | 3 | 0.001 | 0.87 | 0 | 100 | 0.27 | 8.34 | 1 | 0 | 0 | 10.1016/0022-1902(59)80103-2
0.88 | 0.1319444 | 1.14 | 3 | 0.001 | 0.88 | 0 | 100 | 0.27 | 8.34 | 1 | 0 | 0 | 10.1016/0022-1902(59)80103-2
1.16 | 0.1474851 | 1.14 | 3 | 0.001 | 1.16 | 0 | 100 | 0.27 | 8.34 | 1 | 0 | 0 | 10.1016/0022-1902(59)80103-2
1.44 | 0.1603694 | 1.14 | 3 | 0.001 | 1.44 | 0 | 100 | 0.27 | 8.34 | 1 | 0 | 0 | 10.1016/0022-1902(59)80103-2
1.58 | 0.1721854 | 1.14 | 3 | 0.001 | 1.58 | 0 | 100 | 0.27 | 8.34 | 1 | 0 | 0 | 10.1016/0022-1902(59)80103-2
1.61 | 0.1728701 | 1.14 | 3 | 0.001 | 1.61 | 0 | 100 | 0.27 | 8.34 | 1 | 0 | 0 | 10.1016/0022-1902(59)80103-2
1.7 | 0.1803279 | 1.14 | 3 | 0.001 | 1.7 | 0 | 100 | 0.27 | 8.34 | 1 | 0 | 0 | 10.1016/0022-1902(59)80103-2
1.91 | 0.2619926 | 1.14 | 3 | 0.001 | 1.91 | 0 | 100 | 0.27 | 8.34 | 1 | 0 | 0 | 10.1016/0022-1902(59)80103-2
2.1 | 0.1776316 | 1.14 | 3 | 0.001 | 2.1 | 0 | 100 | 0.27 | 8.34 | 1 | 0 | 0 | 10.1016/0022-1902(59)80103-2
2.12 | 0.1830065 | 1.14 | 3 | 0.001 | 2.12 | 0 | 100 | 0.27 | 8.34 | 1 | 0 | 0 | 10.1016/0022-1902(59)80103-2
2.25 | 0.210734 | 1.14 | 3 | 0.001 | 2.25 | 0 | 100 | 0.27 | 8.34 | 1 | 0 | 0 | 10.1016/0022-1902(59)80103-2
2.53 | 0.2050874 | 1.14 | 3 | 0.001 | 2.53 | 0 | 100 | 0.27 | 8.34 | 1 | 0 | 0 | 10.1016/0022-1902(59)80103-2
2.62 | 0.2331288 | 1.14 | 3 | 0.001 | 2.62 | 0 | 100 | 0.27 | 8.34 | 1 | 0 | 0 | 10.1016/0022-1902(59)80103-2
2.68 | 0.2260062 | 1.14 | 3 | 0.001 | 2.68 | 0 | 100 | 0.27 | 8.34 | 1 | 0 | 0 | 10.1016/0022-1902(59)80103-2
2.72 | 0.2125984 | 1.14 | 3 | 0.001 | 2.72 | 0 | 100 | 0.27 | 8.34 | 1 | 0 | 0 | 10.1016/0022-1902(59)80103-2
0.65 | 0.1349481 | 1.08 | 4 | 0.001 | 0.65 | 0 | 19 | 0.27 | 1.8 | 1 | 0 | 0 | 10.1016/0022-1902(57)80014-1
1.24 | 0.3333333 | 1.08 | 4 | 0.001 | 1.24 | 0 | 19 | 0.27 | 1.8 | 1 | 0 | 0 | 10.1016/0022-1902(57)80014-1
1.61 | 0.4382022 | 1.08 | 4 | 0.001 | 1.61 | 0 | 19 | 0.27 | 1.8 | 1 | 0 | 0 | 10.1016/0022-1902(57)80014-1
2.35 | 0.58159 | 1.08 | 4 | 0.001 | 2.35 | 0 | 19 | 0.27 | 1.8 | 1 | 0 | 0 | 10.1016/0022-1902(57)80014-1
4.4 | 0.6763754 | 1.08 | 4 | 0.001 | 4.4 | 0 | 19 | 0.27 | 1.8 | 1 | 0 | 0 | 10.1016/0022-1902(57)80014-1
6.6 | 0.6835443 | 1.08 | 4 | 0.001 | 6.6 | 0 | 19 | 0.27 | 1.8 | 1 | 0 | 0 | 10.1016/0022-1902(57)80014-1
8 | 0.6632997 | 1.08 | 4 | 0.001 | 8 | 0 | 19 | 0.27 | 1.8 | 1 | 0 | 0 | 10.1016/0022-1902(57)80014-1
9.9 | 0.6753247 | 1.08 | 4 | 0.001 | 9.9 | 0 | 19 | 0.27 | 1.8 | 1 | 0 | 0 | 10.1016/0022-1902(57)80014-1
12.3 | 0.7674419 | 1.08 | 4 | 0.001 | 12.3 | 0 | 19 | 0.27 | 1.8 | 1 | 0 | 0 | 10.1016/0022-1902(57)80014-1
13.1 | 0.8 | 1.08 | 4 | 0.001 | 13.1 | 0 | 19 | 0.27 | 1.8 | 1 | 0 | 0 | 10.1016/0022-1902(57)80014-1
14 | 0.8529412 | 1.08 | 4 | 0.001 | 14 | 0 | 19 | 0.27 | 1.8 | 1 | 0 | 0 | 10.1016/0022-1902(57)80014-1
15 | 0.9009901 | 1.08 | 4 | 0.001 | 15 | 0 | 19 | 0.27 | 1.8 | 1 | 0 | 0 | 10.1016/0022-1902(57)80014-1
0.41 | 0.1701245 | 1.08 | 4 | 0.001 | 0.41 | 0 | 48 | 0.27 | 1.8 | 1 | 0 | 0 | 10.1016/0022-1902(57)80014-1
0.87 | 0.5024876 | 1.08 | 4 | 0.001 | 0.87 | 0 | 48 | 0.27 | 1.8 | 1 | 0 | 0 | 10.1016/0022-1902(57)80014-1
2.09 | 0.8 | 1.08 | 4 | 0.001 | 2.09 | 0 | 48 | 0.27 | 1.8 | 1 | 0 | 0 | 10.1016/0022-1902(57)80014-1
4.18 | 0.9099099 | 1.08 | 4 | 0.001 | 4.18 | 0 | 48 | 0.27 | 1.8 | 1 | 0 | 0 | 10.1016/0022-1902(57)80014-1
6.89 | 0.9494949 | 1.08 | 4 | 0.001 | 6.89 | 0 | 48 | 0.27 | 1.8 | 1 | 0 | 0 | 10.1016/0022-1902(57)80014-1
8.2 | 0.9319728 | 1.08 | 4 | 0.001 | 8.2 | 0 | 48 | 0.27 | 1.8 | 1 | 0 | 0 | 10.1016/0022-1902(57)80014-1
10 | 0.9705882 | 1.08 | 4 | 0.001 | 10 | 0 | 48 | 0.27 | 1.8 | 1 | 0 | 0 | 10.1016/0022-1902(57)80014-1
13 | 0.9814815 | 1.08 | 4 | 0.001 | 13 | 0 | 48 | 0.27 | 1.8 | 1 | 0 | 0 | 10.1016/0022-1902(57)80014-1
13.9 | 0.9852941 | 1.08 | 4 | 0.001 | 13.9 | 0 | 48 | 0.27 | 1.8 | 1 | 0 | 0 | 10.1016/0022-1902(57)80014-1
15.4 | 0.9896907 | 1.08 | 4 | 0.001 | 15.4 | 0 | 48 | 0.27 | 1.8 | 1 | 0 | 0 | 10.1016/0022-1902(57)80014-1
0.34 | 0.03938521 | 1.13 | 3 | 0.001 | 0.34 | 0 | 100 | 0.27 | 8.34 | 1 | 0 | 0 | 10.1016/0022-1902(59)80232-3
1.38 | 0.1408935 | 1.13 | 3 | 0.001 | 1.38 | 0 | 100 | 0.27 | 8.34 | 1 | 0 | 0 | 10.1016/0022-1902(59)80232-3
2.58 | 0.1666667 | 1.13 | 3 | 0.001 | 2.58 | 0 | 100 | 0.27 | 8.34 | 1 | 0 | 0 | 10.1016/0022-1902(59)80232-3
3.2 | 0.1803279 | 1.13 | 3 | 0.001 | 3.2 | 0 | 100 | 0.27 | 8.34 | 1 | 0 | 0 | 10.1016/0022-1902(59)80232-3
4.13 | 0.1666667 | 1.13 | 3 | 0.001 | 4.13 | 0 | 100 | 0.27 | 8.34 | 1 | 0 | 0 | 10.1016/0022-1902(59)80232-3
5.2 | 0.1603694 | 1.13 | 3 | 0.001 | 5.2 | 0 | 100 | 0.27 | 8.34 | 1 | 0 | 0 | 10.1016/0022-1902(59)80232-3
6.16 | 0.143102 | 1.13 | 3 | 0.001 | 6.16 | 0 | 100 | 0.27 | 8.34 | 1 | 0 | 0 | 10.1016/0022-1902(59)80232-3
7.23 | 0.1319444 | 1.13 | 3 | 0.001 | 7.23 | 0 | 100 | 0.27 | 8.34 | 1 | 0 | 0 | 10.1016/0022-1902(59)80232-3
8.54 | 0.1273997 | 1.13 | 3 | 0.001 | 8.54 | 0 | 100 | 0.27 | 8.34 | 1 | 0 | 0 | 10.1016/0022-1902(59)80232-3
9.12 | 0.1371872 | 1.13 | 3 | 0.001 | 9.12 | 0 | 100 | 0.27 | 8.34 | 1 | 0 | 0 | 10.1016/0022-1902(59)80232-3
10 | 0.1489362 | 1.13 | 3 | 0.001 | 10 | 0 | 100 | 0.27 | 8.34 | 1 | 0 | 0 | 10.1016/0022-1902(59)80232-3
11.3 | 0.1869919 | 1.13 | 3 | 0.001 | 11.3 | 0 | 100 | 0.27 | 8.34 | 1 | 0 | 0 | 10.1016/0022-1902(59)80232-3
12.4 | 0.2481203 | 1.13 | 3 | 0.001 | 12.4 | 0 | 100 | 0.27 | 8.34 | 1 | 0 | 0 | 10.1016/0022-1902(59)80232-3
13.2 | 0.3055556 | 1.13 | 3 | 0.001 | 13.2 | 0 | 100 | 0.27 | 8.34 | 1 | 0 | 0 | 10.1016/0022-1902(59)80232-3
13.8 | 0.3589744 | 1.13 | 3 | 0.001 | 13.8 | 0 | 100 | 0.27 | 8.34 | 1 | 0 | 0 | 10.1016/0022-1902(59)80232-3
14.7 | 0.4285714 | 1.13 | 3 | 0.001 | 14.7 | 0 | 100 | 0.27 | 8.34 | 1 | 0 | 0 | 10.1016/0022-1902(59)80232-3
15.1 | 0.4535519 | 1.13 | 3 | 0.001 | 15.1 | 0 | 100 | 0.27 | 8.34 | 1 | 0 | 0 | 10.1016/0022-1902(59)80232-3
0.53 | 0.04761905 | 1.123 | 3 | 0.001 | 0.53 | 0 | 100 | 0.27 | 8.34 | 1 | 0 | 0 | 10.1016/0022-1902(59)80232-3
0.86 | 0.1364421 | 1.123 | 3 | 0.001 | 0.86 | 0 | 100 | 0.27 | 8.34 | 1 | 0 | 0 | 10.1016/0022-1902(59)80232-3
1.4 | 0.1869919 | 1.123 | 3 | 0.001 | 1.4 | 0 | 100 | 0.27 | 8.34 | 1 | 0 | 0 | 10.1016/0022-1902(59)80232-3
2.36 | 0.2248062 | 1.123 | 3 | 0.001 | 2.36 | 0 | 100 | 0.27 | 8.34 | 1 | 0 | 0 | 10.1016/0022-1902(59)80232-3
3.12 | 0.2424242 | 1.123 | 3 | 0.001 | 3.12 | 0 | 100 | 0.27 | 8.34 | 1 | 0 | 0 | 10.1016/0022-1902(59)80232-3
4.47 | 0.2481203 | 1.123 | 3 | 0.001 | 4.47 | 0 | 100 | 0.27 | 8.34 | 1 | 0 | 0 | 10.1016/0022-1902(59)80232-3
5.31 | 0.21875 | 1.123 | 3 | 0.001 | 5.31 | 0 | 100 | 0.27 | 8.34 | 1 | 0 | 0 | 10.1016/0022-1902(59)80232-3
6.22 | 0.1935484 | 1.123 | 3 | 0.001 | 6.22 | 0 | 100 | 0.27 | 8.34 | 1 | 0 | 0 | 10.1016/0022-1902(59)80232-3
7.16 | 0.1935484 | 1.123 | 3 | 0.001 | 7.16 | 0 | 100 | 0.27 | 8.34 | 1 | 0 | 0 | 10.1016/0022-1902(59)80232-3
8.09 | 0.1935484 | 1.123 | 3 | 0.001 | 8.09 | 0 | 100 | 0.27 | 8.34 | 1 | 0 | 0 | 10.1016/0022-1902(59)80232-3
9.53 | 0.2125984 | 1.123 | 3 | 0.001 | 9.53 | 0 | 100 | 0.27 | 8.34 | 1 | 0 | 0 | 10.1016/0022-1902(59)80232-3
10.6 | 0.2481203 | 1.123 | 3 | 0.001 | 10.6 | 0 | 100 | 0.27 | 8.34 | 1 | 0 | 0 | 10.1016/0022-1902(59)80232-3
11.4 | 0.2957746 | 1.123 | 3 | 0.001 | 11.4 | 0 | 100 | 0.27 | 8.34 | 1 | 0 | 0 | 10.1016/0022-1902(59)80232-3
12.4 | 0.3670886 | 1.123 | 3 | 0.001 | 12.4 | 0 | 100 | 0.27 | 8.34 | 1 | 0 | 0 | 10.1016/0022-1902(59)80232-3
13.2 | 0.4594595 | 1.123 | 3 | 0.001 | 13.2 | 0 | 100 | 0.27 | 8.34 | 1 | 0 | 0 | 10.1016/0022-1902(59)80232-3
14.3 | 0.5555556 | 1.123 | 3 | 0.001 | 14.3 | 0 | 100 | 0.27 | 8.34 | 1 | 0 | 0 | 10.1016/0022-1902(59)80232-3
15.1 | 0.6296296 | 1.123 | 3 | 0.001 | 15.1 | 0 | 100 | 0.27 | 8.34 | 1 | 0 | 0 | 10.1016/0022-1902(59)80232-3
15.9 | 0.6969697 | 1.123 | 3 | 0.001 | 15.9 | 0 | 100 | 0.27 | 8.34 | 1 | 0 | 0 | 10.1016/0022-1902(59)80232-3
0.36 | 0.05033238 | 1.11 | 3 | 0.001 | 0.36 | 0 | 100 | 0.27 | 8.34 | 1 | 0 | 0 | 10.1016/0022-1902(59)80232-3
0.7 | 0.1126886 | 1.11 | 3 | 0.001 | 0.7 | 0 | 100 | 0.27 | 8.34 | 1 | 0 | 0 | 10.1016/0022-1902(59)80232-3
1.18 | 0.1803279 | 1.11 | 3 | 0.001 | 1.18 | 0 | 100 | 0.27 | 8.34 | 1 | 0 | 0 | 10.1016/0022-1902(59)80232-3
2.16 | 0.2366412 | 1.11 | 3 | 0.001 | 2.16 | 0 | 100 | 0.27 | 8.34 | 1 | 0 | 0 | 10.1016/0022-1902(59)80232-3
2.99 | 0.2647059 | 1.11 | 3 | 0.001 | 2.99 | 0 | 100 | 0.27 | 8.34 | 1 | 0 | 0 | 10.1016/0022-1902(59)80232-3
4.04 | 0.2805755 | 1.11 | 3 | 0.001 | 4.04 | 0 | 100 | 0.27 | 8.34 | 1 | 0 | 0 | 10.1016/0022-1902(59)80232-3
5.37 | 0.2647059 | 1.11 | 3 | 0.001 | 5.37 | 0 | 100 | 0.27 | 8.34 | 1 | 0 | 0 | 10.1016/0022-1902(59)80232-3
6.27 | 0.2537313 | 1.11 | 3 | 0.001 | 6.27 | 0 | 100 | 0.27 | 8.34 | 1 | 0 | 0 | 10.1016/0022-1902(59)80232-3
7.03 | 0.2481203 | 1.11 | 3 | 0.001 | 7.03 | 0 | 100 | 0.27 | 8.34 | 1 | 0 | 0 | 10.1016/0022-1902(59)80232-3
7.94 | 0.2481203 | 1.11 | 3 | 0.001 | 7.94 | 0 | 100 | 0.27 | 8.34 | 1 | 0 | 0 | 10.1016/0022-1902(59)80232-3
9.24 | 0.270073 | 1.11 | 3 | 0.001 | 9.24 | 0 | 100 | 0.27 | 8.34 | 1 | 0 | 0 | 10.1016/0022-1902(59)80232-3
10.4 | 0.3464052 | 1.11 | 3 | 0.001 | 10.4 | 0 | 100 | 0.27 | 8.34 | 1 | 0 | 0 | 10.1016/0022-1902(59)80232-3
10.8 | 0.3630573 | 1.11 | 3 | 0.001 | 10.8 | 0 | 100 | 0.27 | 8.34 | 1 | 0 | 0 | 10.1016/0022-1902(59)80232-3
12 | 0.5073892 | 1.11 | 3 | 0.001 | 12 | 0 | 100 | 0.27 | 8.34 | 1 | 0 | 0 | 10.1016/0022-1902(59)80232-3
13 | 0.5850622 | 1.11 | 3 | 0.001 | 13 | 0 | 100 | 0.27 | 8.34 | 1 | 0 | 0 | 10.1016/0022-1902(59)80232-3
14.1 | 0.6666667 | 1.11 | 3 | 0.001 | 14.1 | 0 | 100 | 0.27 | 8.34 | 1 | 0 | 0 | 10.1016/0022-1902(59)80232-3
14.9 | 0.7368421 | 1.11 | 3 | 0.001 | 14.9 | 0 | 100 | 0.27 | 8.34 | 1 | 0 | 0 | 10.1016/0022-1902(59)80232-3
15.8 | 0.8113208 | 1.11 | 3 | 0.001 | 15.8 | 0 | 100 | 0.27 | 8.34 | 1 | 0 | 0 | 10.1016/0022-1902(59)80232-3
17.9 | 0.9193548 | 1.11 | 3 | 0.001 | 17.9 | 0 | 100 | 0.27 | 8.34 | 1 | 0 | 0 | 10.1016/0022-1902(59)80232-3
18.4 | 0.9295775 | 1.11 | 3 | 0.001 | 18.4 | 0 | 100 | 0.27 | 8.34 | 1 | 0 | 0 | 10.1016/0022-1902(59)80232-3
0.59 | 0.07149489 | 1.098 | 3 | 0.001 | 0.59 | 0 | 100 | 0.27 | 8.34 | 1 | 0 | 0 | 10.1016/0022-1902(59)80232-3
1.04 | 0.1735537 | 1.098 | 3 | 0.001 | 1.04 | 0 | 100 | 0.27 | 8.34 | 1 | 0 | 0 | 10.1016/0022-1902(59)80232-3
2.24 | 0.2753623 | 1.098 | 3 | 0.001 | 2.24 | 0 | 100 | 0.27 | 8.34 | 1 | 0 | 0 | 10.1016/0022-1902(59)80232-3
3.25 | 0.2957746 | 1.098 | 3 | 0.001 | 3.25 | 0 | 100 | 0.27 | 8.34 | 1 | 0 | 0 | 10.1016/0022-1902(59)80232-3
4.48 | 0.3055556 | 1.098 | 3 | 0.001 | 4.48 | 0 | 100 | 0.27 | 8.34 | 1 | 0 | 0 | 10.1016/0022-1902(59)80232-3
5.06 | 0.3150685 | 1.098 | 3 | 0.001 | 5.06 | 0 | 100 | 0.27 | 8.34 | 1 | 0 | 0 | 10.1016/0022-1902(59)80232-3
5.96 | 0.3103448 | 1.098 | 3 | 0.001 | 5.96 | 0 | 100 | 0.27 | 8.34 | 1 | 0 | 0 | 10.1016/0022-1902(59)80232-3
7.01 | 0.3150685 | 1.098 | 3 | 0.001 | 7.01 | 0 | 100 | 0.27 | 8.34 | 1 | 0 | 0 | 10.1016/0022-1902(59)80232-3
7.97 | 0.3333333 | 1.098 | 3 | 0.001 | 7.97 | 0 | 100 | 0.27 | 8.34 | 1 | 0 | 0 | 10.1016/0022-1902(59)80232-3
9.04 | 0.375 | 1.098 | 3 | 0.001 | 9.04 | 0 | 100 | 0.27 | 8.34 | 1 | 0 | 0 | 10.1016/0022-1902(59)80232-3
10.3 | 0.4535519 | 1.098 | 3 | 0.001 | 10.3 | 0 | 100 | 0.27 | 8.34 | 1 | 0 | 0 | 10.1016/0022-1902(59)80232-3
11 | 0.5192308 | 1.098 | 3 | 0.001 | 11 | 0 | 100 | 0.27 | 8.34 | 1 | 0 | 0 | 10.1016/0022-1902(59)80232-3
11.3 | 0.537037 | 1.098 | 3 | 0.001 | 11.3 | 0 | 100 | 0.27 | 8.34 | 1 | 0 | 0 | 10.1016/0022-1902(59)80232-3
12.5 | 0.6875 | 1.098 | 3 | 0.001 | 12.5 | 0 | 100 | 0.27 | 8.34 | 1 | 0 | 0 | 10.1016/0022-1902(59)80232-3
13.3 | 0.7368421 | 1.098 | 3 | 0.001 | 13.3 | 0 | 100 | 0.27 | 8.34 | 1 | 0 | 0 | 10.1016/0022-1902(59)80232-3
13.9 | 0.8039216 | 1.098 | 3 | 0.001 | 13.9 | 0 | 100 | 0.27 | 8.34 | 1 | 0 | 0 | 10.1016/0022-1902(59)80232-3
14.7 | 0.8550725 | 1.098 | 3 | 0.001 | 14.7 | 0 | 100 | 0.27 | 8.34 | 1 | 0 | 0 | 10.1016/0022-1902(59)80232-3
15.7 | 0.9122807 | 1.098 | 3 | 0.001 | 15.7 | 0 | 100 | 0.27 | 8.34 | 1 | 0 | 0 | 10.1016/0022-1902(59)80232-3
0.72 | 0.09747292 | 1.078 | 3 | 0.001 | 0.72 | 0 | 100 | 0.27 | 8.34 | 1 | 0 | 0 | 10.1016/0022-1902(59)80232-3
1.29 | 0.161777 | 1.078 | 3 | 0.001 | 1.29 | 0 | 100 | 0.27 | 8.34 | 1 | 0 | 0 | 10.1016/0022-1902(59)80232-3
2.31 | 0.2366412 | 1.078 | 3 | 0.001 | 2.31 | 0 | 100 | 0.27 | 8.34 | 1 | 0 | 0 | 10.1016/0022-1902(59)80232-3
2.94 | 0.270073 | 1.078 | 3 | 0.001 | 2.94 | 0 | 100 | 0.27 | 8.34 | 1 | 0 | 0 | 10.1016/0022-1902(59)80232-3
3.56 | 0.2957746 | 1.078 | 3 | 0.001 | 3.56 | 0 | 100 | 0.27 | 8.34 | 1 | 0 | 0 | 10.1016/0022-1902(59)80232-3
4.58 | 0.3288591 | 1.078 | 3 | 0.001 | 4.58 | 0 | 100 | 0.27 | 8.34 | 1 | 0 | 0 | 10.1016/0022-1902(59)80232-3
5.47 | 0.3421053 | 1.078 | 3 | 0.001 | 5.47 | 0 | 100 | 0.27 | 8.34 | 1 | 0 | 0 | 10.1016/0022-1902(59)80232-3
6.4 | 0.3865031 | 1.078 | 3 | 0.001 | 6.4 | 0 | 100 | 0.27 | 8.34 | 1 | 0 | 0 | 10.1016/0022-1902(59)80232-3
7.54 | 0.4117647 | 1.078 | 3 | 0.001 | 7.54 | 0 | 100 | 0.27 | 8.34 | 1 | 0 | 0 | 10.1016/0022-1902(59)80232-3
8.67 | 0.4871795 | 1.078 | 3 | 0.001 | 8.67 | 0 | 100 | 0.27 | 8.34 | 1 | 0 | 0 | 10.1016/0022-1902(59)80232-3
9.4 | 0.5327103 | 1.078 | 3 | 0.001 | 9.4 | 0 | 100 | 0.27 | 8.34 | 1 | 0 | 0 | 10.1016/0022-1902(59)80232-3
10.6 | 0.6296296 | 1.078 | 3 | 0.001 | 10.6 | 0 | 100 | 0.27 | 8.34 | 1 | 0 | 0 | 10.1016/0022-1902(59)80232-3
11.2 | 0.7368421 | 1.078 | 3 | 0.001 | 11.2 | 0 | 100 | 0.27 | 8.34 | 1 | 0 | 0 | 10.1016/0022-1902(59)80232-3
12.2 | 0.8214286 | 1.078 | 3 | 0.001 | 12.2 | 0 | 100 | 0.27 | 8.34 | 1 | 0 | 0 | 10.1016/0022-1902(59)80232-3
13 | 0.8837209 | 1.078 | 3 | 0.001 | 13 | 0 | 100 | 0.27 | 8.34 | 1 | 0 | 0 | 10.1016/0022-1902(59)80232-3
13.7 | 0.9166667 | 1.078 | 3 | 0.001 | 13.7 | 0 | 100 | 0.27 | 8.34 | 1 | 0 | 0 | 10.1016/0022-1902(59)80232-3
14.5 | 0.9487179 | 1.078 | 3 | 0.001 | 14.5 | 0 | 100 | 0.27 | 8.34 | 1 | 0 | 0 | 10.1016/0022-1902(59)80232-3
15.3 | 0.9615385 | 1.078 | 3 | 0.001 | 15.3 | 0 | 100 | 0.27 | 8.34 | 1 | 0 | 0 | 10.1016/0022-1902(59)80232-3
1.36 | 0.1735537 | 1.063 | 3 | 0.001 | 1.36 | 0 | 100 | 0.27 | 8.34 | 1 | 0 | 0 | 10.1016/0022-1902(59)80232-3
2.55 | 0.2805755 | 1.063 | 3 | 0.001 | 2.55 | 0 | 100 | 0.27 | 8.34 | 1 | 0 | 0 | 10.1016/0022-1902(59)80232-3
4.29 | 0.3630573 | 1.063 | 3 | 0.001 | 4.29 | 0 | 100 | 0.27 | 8.34 | 1 | 0 | 0 | 10.1016/0022-1902(59)80232-3
4.95 | 0.4117647 | 1.063 | 3 | 0.001 | 4.95 | 0 | 100 | 0.27 | 8.34 | 1 | 0 | 0 | 10.1016/0022-1902(59)80232-3
5.8 | 0.4186047 | 1.063 | 3 | 0.001 | 5.8 | 0 | 100 | 0.27 | 8.34 | 1 | 0 | 0 | 10.1016/0022-1902(59)80232-3
5.83 | 0.4219653 | 1.063 | 3 | 0.001 | 5.83 | 0 | 100 | 0.27 | 8.34 | 1 | 0 | 0 | 10.1016/0022-1902(59)80232-3
7.05 | 0.4652406 | 1.063 | 3 | 0.001 | 7.05 | 0 | 100 | 0.27 | 8.34 | 1 | 0 | 0 | 10.1016/0022-1902(59)80232-3
7.1 | 0.4594595 | 1.063 | 3 | 0.001 | 7.1 | 0 | 100 | 0.27 | 8.34 | 1 | 0 | 0 | 10.1016/0022-1902(59)80232-3
8.1 | 0.543379 | 1.063 | 3 | 0.001 | 8.1 | 0 | 100 | 0.27 | 8.34 | 1 | 0 | 0 | 10.1016/0022-1902(59)80232-3
9.15 | 0.6078431 | 1.063 | 3 | 0.001 | 9.15 | 0 | 100 | 0.27 | 8.34 | 1 | 0 | 0 | 10.1016/0022-1902(59)80232-3
9.77 | 0.6666667 | 1.063 | 3 | 0.001 | 9.77 | 0 | 100 | 0.27 | 8.34 | 1 | 0 | 0 | 10.1016/0022-1902(59)80232-3
10.6 | 0.75 | 1.063 | 3 | 0.001 | 10.6 | 0 | 100 | 0.27 | 8.34 | 1 | 0 | 0 | 10.1016/0022-1902(59)80232-3
12.3 | 0.8913043 | 1.063 | 3 | 0.001 | 12.3 | 0 | 100 | 0.27 | 8.34 | 1 | 0 | 0 | 10.1016/0022-1902(59)80232-3
13 | 0.9270073 | 1.063 | 3 | 0.001 | 13 | 0 | 100 | 0.27 | 8.34 | 1 | 0 | 0 | 10.1016/0022-1902(59)80232-3
14.1 | 0.96 | 1.063 | 3 | 0.001 | 14.1 | 0 | 100 | 0.27 | 8.34 | 1 | 0 | 0 | 10.1016/0022-1902(59)80232-3
15.3 | 0.9814815 | 1.063 | 3 | 0.001 | 15.3 | 0 | 100 | 0.27 | 8.34 | 1 | 0 | 0 | 10.1016/0022-1902(59)80232-3
0.3 | 0.0300679 | 1.052 | 3 | 0.001 | 0.3 | 0 | 100 | 0.27 | 8.34 | 1 | 0 | 0 | 10.1016/0022-1902(59)80232-3
0.78 | 0.07749077 | 1.052 | 3 | 0.001 | 0.78 | 0 | 100 | 0.27 | 8.34 | 1 | 0 | 0 | 10.1016/0022-1902(59)80232-3
1.09 | 0.109528 | 1.052 | 3 | 0.001 | 1.09 | 0 | 100 | 0.27 | 8.34 | 1 | 0 | 0 | 10.1016/0022-1902(59)80232-3
2.05 | 0.2 | 1.052 | 3 | 0.001 | 2.05 | 0 | 100 | 0.27 | 8.34 | 1 | 0 | 0 | 10.1016/0022-1902(59)80232-3
2.64 | 0.2592593 | 1.052 | 3 | 0.001 | 2.64 | 0 | 100 | 0.27 | 8.34 | 1 | 0 | 0 | 10.1016/0022-1902(59)80232-3
3.67 | 0.3377483 | 1.052 | 3 | 0.001 | 3.67 | 0 | 100 | 0.27 | 8.34 | 1 | 0 | 0 | 10.1016/0022-1902(59)80232-3
4.9 | 0.4011976 | 1.052 | 3 | 0.001 | 4.9 | 0 | 100 | 0.27 | 8.34 | 1 | 0 | 0 | 10.1016/0022-1902(59)80232-3
5.9 | 0.4535519 | 1.052 | 3 | 0.001 | 5.9 | 0 | 100 | 0.27 | 8.34 | 1 | 0 | 0 | 10.1016/0022-1902(59)80232-3
6.84 | 0.4974874 | 1.052 | 3 | 0.001 | 6.84 | 0 | 100 | 0.27 | 8.34 | 1 | 0 | 0 | 10.1016/0022-1902(59)80232-3
7.78 | 0.537037 | 1.052 | 3 | 0.001 | 7.78 | 0 | 100 | 0.27 | 8.34 | 1 | 0 | 0 | 10.1016/0022-1902(59)80232-3
9.54 | 0.6969697 | 1.052 | 3 | 0.001 | 9.54 | 0 | 100 | 0.27 | 8.34 | 1 | 0 | 0 | 10.1016/0022-1902(59)80232-3
10.5 | 0.787234 | 1.052 | 3 | 0.001 | 10.5 | 0 | 100 | 0.27 | 8.34 | 1 | 0 | 0 | 10.1016/0022-1902(59)80232-3
11 | 0.8412698 | 1.052 | 3 | 0.001 | 11 | 0 | 100 | 0.27 | 8.34 | 1 | 0 | 0 | 10.1016/0022-1902(59)80232-3
12.1 | 0.9173554 | 1.052 | 3 | 0.001 | 12.1 | 0 | 100 | 0.27 | 8.34 | 1 | 0 | 0 | 10.1016/0022-1902(59)80232-3
13.1 | 0.9512195 | 1.052 | 3 | 0.001 | 13.1 | 0 | 100 | 0.27 | 8.34 | 1 | 0 | 0 | 10.1016/0022-1902(59)80232-3
14.2 | 0.974359 | 1.052 | 3 | 0.001 | 14.2 | 0 | 100 | 0.27 | 8.34 | 1 | 0 | 0 | 10.1016/0022-1902(59)80232-3
14.9 | 0.983871 | 1.052 | 3 | 0.001 | 14.9 | 0 | 100 | 0.27 | 8.34 | 1 | 0 | 0 | 10.1016/0022-1902(59)80232-3
15.6 | 0.9893617 | 1.052 | 3 | 0.001 | 15.6 | 0 | 100 | 0.27 | 8.34 | 1 | 0 | 0 | 10.1016/0022-1902(59)80232-3
16.6 | 0.9942857 | 1.052 | 3 | 0.001 | 16.6 | 0 | 100 | 0.27 | 8.34 | 1 | 0 | 0 | 10.1016/0022-1902(59)80232-3
0.72 | 0.06629318 | 1.041 | 3 | 0.001 | 0.72 | 0 | 100 | 0.27 | 8.34 | 1 | 0 | 0 | 10.1016/0022-1902(59)80232-3
1.23 | 0.1142604 | 1.041 | 3 | 0.001 | 1.23 | 0 | 100 | 0.27 | 8.34 | 1 | 0 | 0 | 10.1016/0022-1902(59)80232-3
3.31 | 0.2957746 | 1.041 | 3 | 0.001 | 3.31 | 0 | 100 | 0.27 | 8.34 | 1 | 0 | 0 | 10.1016/0022-1902(59)80232-3
4.1 | 0.375 | 1.041 | 3 | 0.001 | 4.1 | 0 | 100 | 0.27 | 8.34 | 1 | 0 | 0 | 10.1016/0022-1902(59)80232-3
5.15 | 0.4219653 | 1.041 | 3 | 0.001 | 5.15 | 0 | 100 | 0.27 | 8.34 | 1 | 0 | 0 | 10.1016/0022-1902(59)80232-3
7.47 | 0.5652174 | 1.041 | 3 | 0.001 | 7.47 | 0 | 100 | 0.27 | 8.34 | 1 | 0 | 0 | 10.1016/0022-1902(59)80232-3
8.47 | 0.6655518 | 1.041 | 3 | 0.001 | 8.47 | 0 | 100 | 0.27 | 8.34 | 1 | 0 | 0 | 10.1016/0022-1902(59)80232-3
9.45 | 0.7777778 | 1.041 | 3 | 0.001 | 9.45 | 0 | 100 | 0.27 | 8.34 | 1 | 0 | 0 | 10.1016/0022-1902(59)80232-3
11.1 | 0.9029126 | 1.041 | 3 | 0.001 | 11.1 | 0 | 100 | 0.27 | 8.34 | 1 | 0 | 0 | 10.1016/0022-1902(59)80232-3
12.3 | 0.9502488 | 1.041 | 3 | 0.001 | 12.3 | 0 | 100 | 0.27 | 8.34 | 1 | 0 | 0 | 10.1016/0022-1902(59)80232-3
13 | 0.96 | 1.041 | 3 | 0.001 | 13 | 0 | 100 | 0.27 | 8.34 | 1 | 0 | 0 | 10.1016/0022-1902(59)80232-3
14 | 0.9791667 | 1.041 | 3 | 0.001 | 14 | 0 | 100 | 0.27 | 8.34 | 1 | 0 | 0 | 10.1016/0022-1902(59)80232-3
15.5 | 0.9915254 | 1.041 | 3 | 0.001 | 15.5 | 0 | 100 | 0.27 | 8.34 | 1 | 0 | 0 | 10.1016/0022-1902(59)80232-3
0.39 | 0.02723735 | 1.03 | 3 | 0.001 | 0.39 | 0 | 100 | 0.27 | 8.34 | 1 | 0 | 0 | 10.1016/0022-1902(59)80232-3
0.79 | 0.04580153 | 1.03 | 3 | 0.001 | 0.79 | 0 | 100 | 0.27 | 8.34 | 1 | 0 | 0 | 10.1016/0022-1902(59)80232-3
1.51 | 0.129678 | 1.03 | 3 | 0.001 | 1.51 | 0 | 100 | 0.27 | 8.34 | 1 | 0 | 0 | 10.1016/0022-1902(59)80232-3
2.05 | 0.2 | 1.03 | 3 | 0.001 | 2.05 | 0 | 100 | 0.27 | 8.34 | 1 | 0 | 0 | 10.1016/0022-1902(59)80232-3
3.46 | 0.3670886 | 1.03 | 3 | 0.001 | 3.46 | 0 | 100 | 0.27 | 8.34 | 1 | 0 | 0 | 10.1016/0022-1902(59)80232-3
4.1 | 0.4117647 | 1.03 | 3 | 0.001 | 4.1 | 0 | 100 | 0.27 | 8.34 | 1 | 0 | 0 | 10.1016/0022-1902(59)80232-3
4.85 | 0.4680851 | 1.03 | 3 | 0.001 | 4.85 | 0 | 100 | 0.27 | 8.34 | 1 | 0 | 0 | 10.1016/0022-1902(59)80232-3
4.89 | 0.4535519 | 1.03 | 3 | 0.001 | 4.89 | 0 | 100 | 0.27 | 8.34 | 1 | 0 | 0 | 10.1016/0022-1902(59)80232-3
5.51 | 0.5 | 1.03 | 3 | 0.001 | 5.51 | 0 | 100 | 0.27 | 8.34 | 1 | 0 | 0 | 10.1016/0022-1902(59)80232-3
6.33 | 0.5412844 | 1.03 | 3 | 0.001 | 6.33 | 0 | 100 | 0.27 | 8.34 | 1 | 0 | 0 | 10.1016/0022-1902(59)80232-3
6.57 | 0.5670996 | 1.03 | 3 | 0.001 | 6.57 | 0 | 100 | 0.27 | 8.34 | 1 | 0 | 0 | 10.1016/0022-1902(59)80232-3
7.3 | 0.6124031 | 1.03 | 3 | 0.001 | 7.3 | 0 | 100 | 0.27 | 8.34 | 1 | 0 | 0 | 10.1016/0022-1902(59)80232-3
8.81 | 0.7435897 | 1.03 | 3 | 0.001 | 8.81 | 0 | 100 | 0.27 | 8.34 | 1 | 0 | 0 | 10.1016/0022-1902(59)80232-3
9.67 | 0.8275862 | 1.03 | 3 | 0.001 | 9.67 | 0 | 100 | 0.27 | 8.34 | 1 | 0 | 0 | 10.1016/0022-1902(59)80232-3
10.1 | 0.8591549 | 1.03 | 3 | 0.001 | 10.1 | 0 | 100 | 0.27 | 8.34 | 1 | 0 | 0 | 10.1016/0022-1902(59)80232-3
11 | 0.9242424 | 1.03 | 3 | 0.001 | 11 | 0 | 100 | 0.27 | 8.34 | 1 | 0 | 0 | 10.1016/0022-1902(59)80232-3
12.9 | 0.9705882 | 1.03 | 3 | 0.001 | 12.9 | 0 | 100 | 0.27 | 8.34 | 1 | 0 | 0 | 10.1016/0022-1902(59)80232-3
13.5 | 0.9795918 | 1.03 | 3 | 0.001 | 13.5 | 0 | 100 | 0.27 | 8.34 | 1 | 0 | 0 | 10.1016/0022-1902(59)80232-3
14.1 | 0.9855072 | 1.03 | 3 | 0.001 | 14.1 | 0 | 100 | 0.27 | 8.34 | 1 | 0 | 0 | 10.1016/0022-1902(59)80232-3
14.7 | 0.99 | 1.03 | 3 | 0.001 | 14.7 | 0 | 100 | 0.27 | 8.34 | 1 | 0 | 0 | 10.1016/0022-1902(59)80232-3
15.3 | 0.9927536 | 1.03 | 3 | 0.001 | 15.3 | 0 | 100 | 0.27 | 8.34 | 1 | 0 | 0 | 10.1016/0022-1902(59)80232-3
15.8 | 0.9946524 | 1.03 | 3 | 0.001 | 15.8 | 0 | 100 | 0.27 | 8.34 | 1 | 0 | 0 | 10.1016/0022-1902(59)80232-3
18 | 0.998703 | 1.03 | 3 | 0.001 | 18 | 0 | 100 | 0.27 | 8.34 | 1 | 0 | 0 | 10.1016/0022-1902(59)80232-3
0.58 | 0.02629017 | 1.02 | 3 | 0.001 | 0.58 | 0 | 100 | 0.27 | 8.34 | 1 | 0 | 0 | 10.1016/0022-1902(59)80232-3
1.28 | 0.07063197 | 1.02 | 3 | 0.001 | 1.28 | 0 | 100 | 0.27 | 8.34 | 1 | 0 | 0 | 10.1016/0022-1902(59)80232-3
2.43 | 0.1452991 | 1.02 | 3 | 0.001 | 2.43 | 0 | 100 | 0.27 | 8.34 | 1 | 0 | 0 | 10.1016/0022-1902(59)80232-3
2.72 | 0.1869919 | 1.02 | 3 | 0.001 | 2.72 | 0 | 100 | 0.27 | 8.34 | 1 | 0 | 0 | 10.1016/0022-1902(59)80232-3
3.7 | 0.2805755 | 1.02 | 3 | 0.001 | 3.7 | 0 | 100 | 0.27 | 8.34 | 1 | 0 | 0 | 10.1016/0022-1902(59)80232-3
4.74 | 0.3939394 | 1.02 | 3 | 0.001 | 4.74 | 0 | 100 | 0.27 | 8.34 | 1 | 0 | 0 | 10.1016/0022-1902(59)80232-3
7.38 | 0.6666667 | 1.02 | 3 | 0.001 | 7.38 | 0 | 100 | 0.27 | 8.34 | 1 | 0 | 0 | 10.1016/0022-1902(59)80232-3
8.3 | 0.7619048 | 1.02 | 3 | 0.001 | 8.3 | 0 | 100 | 0.27 | 8.34 | 1 | 0 | 0 | 10.1016/0022-1902(59)80232-3
9.22 | 0.84375 | 1.02 | 3 | 0.001 | 9.22 | 0 | 100 | 0.27 | 8.34 | 1 | 0 | 0 | 10.1016/0022-1902(59)80232-3
10.4 | 0.9090909 | 1.02 | 3 | 0.001 | 10.4 | 0 | 100 | 0.27 | 8.34 | 1 | 0 | 0 | 10.1016/0022-1902(59)80232-3
11.1 | 0.9418605 | 1.02 | 3 | 0.001 | 11.1 | 0 | 100 | 0.27 | 8.34 | 1 | 0 | 0 | 10.1016/0022-1902(59)80232-3
12.1 | 0.9714286 | 1.02 | 3 | 0.001 | 12.1 | 0 | 100 | 0.27 | 8.34 | 1 | 0 | 0 | 10.1016/0022-1902(59)80232-3
12.9 | 0.9818182 | 1.02 | 3 | 0.001 | 12.9 | 0 | 100 | 0.27 | 8.34 | 1 | 0 | 0 | 10.1016/0022-1902(59)80232-3
13 | 0.9811321 | 1.02 | 3 | 0.001 | 13 | 0 | 100 | 0.27 | 8.34 | 1 | 0 | 0 | 10.1016/0022-1902(59)80232-3
14 | 0.9897959 | 1.02 | 3 | 0.001 | 14 | 0 | 100 | 0.27 | 8.34 | 1 | 0 | 0 | 10.1016/0022-1902(59)80232-3
14 | 0.990099 | 1.02 | 3 | 0.001 | 14 | 0 | 100 | 0.27 | 8.34 | 1 | 0 | 0 | 10.1016/0022-1902(59)80232-3
15.4 | 0.9952607 | 1.02 | 3 | 0.001 | 15.4 | 0 | 100 | 0.27 | 8.34 | 1 | 0 | 0 | 10.1016/0022-1902(59)80232-3
15.9 | 0.9966777 | 1.02 | 3 | 0.001 | 15.9 | 0 | 100 | 0.27 | 8.34 | 1 | 0 | 0 | 10.1016/0022-1902(59)80232-3
0.33 | 0.008624963 | 1.008 | 3 | 0.001 | 0.33 | 0 | 100 | 0.27 | 8.34 | 1 | 0 | 0 | 10.1016/0022-1902(59)80232-3
0.69 | 0.02534113 | 1.008 | 3 | 0.001 | 0.69 | 0 | 100 | 0.27 | 8.34 | 1 | 0 | 0 | 10.1016/0022-1902(59)80232-3
1.26 | 0.06803355 | 1.008 | 3 | 0.001 | 1.26 | 0 | 100 | 0.27 | 8.34 | 1 | 0 | 0 | 10.1016/0022-1902(59)80232-3
1.95 | 0.1401548 | 1.008 | 3 | 0.001 | 1.95 | 0 | 100 | 0.27 | 8.34 | 1 | 0 | 0 | 10.1016/0022-1902(59)80232-3
2.92 | 0.2957746 | 1.008 | 3 | 0.001 | 2.92 | 0 | 100 | 0.27 | 8.34 | 1 | 0 | 0 | 10.1016/0022-1902(59)80232-3
2.98 | 0.2907801 | 1.008 | 3 | 0.001 | 2.98 | 0 | 100 | 0.27 | 8.34 | 1 | 0 | 0 | 10.1016/0022-1902(59)80232-3
3.9 | 0.4152047 | 1.008 | 3 | 0.001 | 3.9 | 0 | 100 | 0.27 | 8.34 | 1 | 0 | 0 | 10.1016/0022-1902(59)80232-3
4.12 | 0.4413408 | 1.008 | 3 | 0.001 | 4.12 | 0 | 100 | 0.27 | 8.34 | 1 | 0 | 0 | 10.1016/0022-1902(59)80232-3
5.13 | 0.5454545 | 1.008 | 3 | 0.001 | 5.13 | 0 | 100 | 0.27 | 8.34 | 1 | 0 | 0 | 10.1016/0022-1902(59)80232-3
5.34 | 0.5515695 | 1.008 | 3 | 0.001 | 5.34 | 0 | 100 | 0.27 | 8.34 | 1 | 0 | 0 | 10.1016/0022-1902(59)80232-3
5.96 | 0.6047431 | 1.008 | 3 | 0.001 | 5.96 | 0 | 100 | 0.27 | 8.34 | 1 | 0 | 0 | 10.1016/0022-1902(59)80232-3
6.21 | 0.6031746 | 1.008 | 3 | 0.001 | 6.21 | 0 | 100 | 0.27 | 8.34 | 1 | 0 | 0 | 10.1016/0022-1902(59)80232-3
6.95 | 0.6774194 | 1.008 | 3 | 0.001 | 6.95 | 0 | 100 | 0.27 | 8.34 | 1 | 0 | 0 | 10.1016/0022-1902(59)80232-3
7.99 | 0.7826087 | 1.008 | 3 | 0.001 | 7.99 | 0 | 100 | 0.27 | 8.34 | 1 | 0 | 0 | 10.1016/0022-1902(59)80232-3
8.1 | 0.8 | 1.008 | 3 | 0.001 | 8.1 | 0 | 100 | 0.27 | 8.34 | 1 | 0 | 0 | 10.1016/0022-1902(59)80232-3
9.36 | 0.8913043 | 1.008 | 3 | 0.001 | 9.36 | 0 | 100 | 0.27 | 8.34 | 1 | 0 | 0 | 10.1016/0022-1902(59)80232-3
10.4 | 0.9390244 | 1.008 | 3 | 0.001 | 10.4 | 0 | 100 | 0.27 | 8.34 | 1 | 0 | 0 | 10.1016/0022-1902(59)80232-3
10.6 | 0.9354839 | 1.008 | 3 | 0.001 | 10.6 | 0 | 100 | 0.27 | 8.34 | 1 | 0 | 0 | 10.1016/0022-1902(59)80232-3
11 | 0.9565217 | 1.008 | 3 | 0.001 | 11 | 0 | 100 | 0.27 | 8.34 | 1 | 0 | 0 | 10.1016/0022-1902(59)80232-3
12.3 | 0.98 | 1.008 | 3 | 0.001 | 12.3 | 0 | 100 | 0.27 | 8.34 | 1 | 0 | 0 | 10.1016/0022-1902(59)80232-3
12.4 | 0.9787234 | 1.008 | 3 | 0.001 | 12.4 | 0 | 100 | 0.27 | 8.34 | 1 | 0 | 0 | 10.1016/0022-1902(59)80232-3
13 | 0.9866667 | 1.008 | 3 | 0.001 | 13 | 0 | 100 | 0.27 | 8.34 | 1 | 0 | 0 | 10.1016/0022-1902(59)80232-3
13.9 | 0.9909091 | 1.008 | 3 | 0.001 | 13.9 | 0 | 100 | 0.27 | 8.34 | 1 | 0 | 0 | 10.1016/0022-1902(59)80232-3
14.1 | 0.9924812 | 1.008 | 3 | 0.001 | 14.1 | 0 | 100 | 0.27 | 8.34 | 1 | 0 | 0 | 10.1016/0022-1902(59)80232-3
15 | 0.9954751 | 1.008 | 3 | 0.001 | 15 | 0 | 100 | 0.27 | 8.34 | 1 | 0 | 0 | 10.1016/0022-1902(59)80232-3
17.3 | 0.9989142 | 1.008 | 3 | 0.001 | 17.3 | 0 | 100 | 0.27 | 8.34 | 1 | 0 | 0 | 10.1016/0022-1902(59)80232-3
0.52 | 0.01312543 | 1.001 | 3 | 0.001 | 0.52 | 0 | 100 | 0.27 | 8.34 | 1 | 0 | 0 | 10.1016/0022-1902(59)80232-3
1.03 | 0.03288201 | 1.001 | 3 | 0.001 | 1.03 | 0 | 100 | 0.27 | 8.34 | 1 | 0 | 0 | 10.1016/0022-1902(59)80232-3
1.56 | 0.05660377 | 1.001 | 3 | 0.001 | 1.56 | 0 | 100 | 0.27 | 8.34 | 1 | 0 | 0 | 10.1016/0022-1902(59)80232-3
2.17 | 0.06976744 | 1.001 | 3 | 0.001 | 2.17 | 0 | 100 | 0.27 | 8.34 | 1 | 0 | 0 | 10.1016/0022-1902(59)80232-3
3.23 | 0.1652755 | 1.001 | 3 | 0.001 | 3.23 | 0 | 100 | 0.27 | 8.34 | 1 | 0 | 0 | 10.1016/0022-1902(59)80232-3
4.36 | 0.3055556 | 1.001 | 3 | 0.001 | 4.36 | 0 | 100 | 0.27 | 8.34 | 1 | 0 | 0 | 10.1016/0022-1902(59)80232-3
4.73 | 0.3865031 | 1.001 | 3 | 0.001 | 4.73 | 0 | 100 | 0.27 | 8.34 | 1 | 0 | 0 | 10.1016/0022-1902(59)80232-3
5.08 | 0.4350282 | 1.001 | 3 | 0.001 | 5.08 | 0 | 100 | 0.27 | 8.34 | 1 | 0 | 0 | 10.1016/0022-1902(59)80232-3
5.38 | 0.4897959 | 1.001 | 3 | 0.001 | 5.38 | 0 | 100 | 0.27 | 8.34 | 1 | 0 | 0 | 10.1016/0022-1902(59)80232-3
5.75 | 0.5391705 | 1.001 | 3 | 0.001 | 5.75 | 0 | 100 | 0.27 | 8.34 | 1 | 0 | 0 | 10.1016/0022-1902(59)80232-3
6.16 | 0.5967742 | 1.001 | 3 | 0.001 | 6.16 | 0 | 100 | 0.27 | 8.34 | 1 | 0 | 0 | 10.1016/0022-1902(59)80232-3
7.35 | 0.7560976 | 1.001 | 3 | 0.001 | 7.35 | 0 | 100 | 0.27 | 8.34 | 1 | 0 | 0 | 10.1016/0022-1902(59)80232-3
9.03 | 0.8958333 | 1.001 | 3 | 0.001 | 9.03 | 0 | 100 | 0.27 | 8.34 | 1 | 0 | 0 | 10.1016/0022-1902(59)80232-3
10.8 | 0.96 | 1.001 | 3 | 0.001 | 10.8 | 0 | 100 | 0.27 | 8.34 | 1 | 0 | 0 | 10.1016/0022-1902(59)80232-3
12.8 | 0.9871795 | 1.001 | 3 | 0.001 | 12.8 | 0 | 100 | 0.27 | 8.34 | 1 | 0 | 0 | 10.1016/0022-1902(59)80232-3
14.4 | 0.9954751 | 1.001 | 3 | 0.001 | 14.4 | 0 | 100 | 0.27 | 8.34 | 1 | 0 | 0 | 10.1016/0022-1902(59)80232-3
15.2 | 0.9976247 | 1.001 | 3 | 0.001 | 15.2 | 0 | 100 | 0.27 | 8.34 | 1 | 0 | 0 | 10.1016/0022-1902(59)80232-3
15.5 | 0.9977827 | 1.001 | 3 | 0.001 | 15.5 | 0 | 100 | 0.27 | 8.34 | 1 | 0 | 0 | 10.1016/0022-1902(59)80232-3
0.48 | 0.002394254 | 1.04 | 3 | 0.001 | 0.48 | 0 | 19 | 0.27 | 1.8 | 1 | 0 | 0 | 10.1016/0022-1902(57)80012-8
0.9 | 0.004380725 | 1.04 | 3 | 0.001 | 0.9 | 0 | 19 | 0.27 | 1.8 | 1 | 0 | 0 | 10.1016/0022-1902(57)80012-8
2.26 | 0.01390395 | 1.04 | 3 | 0.001 | 2.26 | 0 | 19 | 0.27 | 1.8 | 1 | 0 | 0 | 10.1016/0022-1902(57)80012-8
3.68 | 0.01922322 | 1.04 | 3 | 0.001 | 3.68 | 0 | 19 | 0.27 | 1.8 | 1 | 0 | 0 | 10.1016/0022-1902(57)80012-8
4.62 | 0.01960784 | 1.04 | 3 | 0.001 | 4.62 | 0 | 19 | 0.27 | 1.8 | 1 | 0 | 0 | 10.1016/0022-1902(57)80012-8
6.13 | 0.01594174 | 1.04 | 3 | 0.001 | 6.13 | 0 | 19 | 0.27 | 1.8 | 1 | 0 | 0 | 10.1016/0022-1902(57)80012-8
7.72 | 0.01816397 | 1.04 | 3 | 0.001 | 7.72 | 0 | 19 | 0.27 | 1.8 | 1 | 0 | 0 | 10.1016/0022-1902(57)80012-8
9.65 | 0.03381643 | 1.04 | 3 | 0.001 | 9.65 | 0 | 19 | 0.27 | 1.8 | 1 | 0 | 0 | 10.1016/0022-1902(57)80012-8
12.1 | 0.1803279 | 1.04 | 3 | 0.001 | 12.1 | 0 | 19 | 0.27 | 1.8 | 1 | 0 | 0 | 10.1016/0022-1902(57)80012-8
13.5 | 0.5121951 | 1.04 | 3 | 0.001 | 13.5 | 0 | 19 | 0.27 | 1.8 | 1 | 0 | 0 | 10.1016/0022-1902(57)80012-8
0.42 | 0.008723236 | 1.04 | 3 | 0.001 | 0.42 | 0 | 48 | 0.27 | 1.8 | 1 | 0 | 0 | 10.1016/0022-1902(57)80012-8
0.5 | 0.01283317 | 1.04 | 3 | 0.001 | 0.5 | 0 | 48 | 0.27 | 1.8 | 1 | 0 | 0 | 10.1016/0022-1902(57)80012-8
1.29 | 0.03194579 | 1.04 | 3 | 0.001 | 1.29 | 0 | 48 | 0.27 | 1.8 | 1 | 0 | 0 | 10.1016/0022-1902(57)80012-8
1.95 | 0.04580153 | 1.04 | 3 | 0.001 | 1.95 | 0 | 48 | 0.27 | 1.8 | 1 | 0 | 0 | 10.1016/0022-1902(57)80012-8
3.23 | 0.07578558 | 1.04 | 3 | 0.001 | 3.23 | 0 | 48 | 0.27 | 1.8 | 1 | 0 | 0 | 10.1016/0022-1902(57)80012-8
3.7 | 0.09173479 | 1.04 | 3 | 0.001 | 3.7 | 0 | 48 | 0.27 | 1.8 | 1 | 0 | 0 | 10.1016/0022-1902(57)80012-8
5.78 | 0.1071429 | 1.04 | 3 | 0.001 | 5.78 | 0 | 48 | 0.27 | 1.8 | 1 | 0 | 0 | 10.1016/0022-1902(57)80012-8
7.07 | 0.1289199 | 1.04 | 3 | 0.001 | 7.07 | 0 | 48 | 0.27 | 1.8 | 1 | 0 | 0 | 10.1016/0022-1902(57)80012-8
9.32 | 0.2857143 | 1.04 | 3 | 0.001 | 9.32 | 0 | 48 | 0.27 | 1.8 | 1 | 0 | 0 | 10.1016/0022-1902(57)80012-8
11.2 | 0.5833333 | 1.04 | 3 | 0.001 | 11.2 | 0 | 48 | 0.27 | 1.8 | 1 | 0 | 0 | 10.1016/0022-1902(57)80012-8
12.5 | 0.8245614 | 1.04 | 3 | 0.001 | 12.5 | 0 | 48 | 0.27 | 1.8 | 1 | 0 | 0 | 10.1016/0022-1902(57)80012-8
12.5 | 0.8214286 | 1.04 | 3 | 0.001 | 12.5 | 0 | 48 | 0.27 | 1.8 | 1 | 0 | 0 | 10.1016/0022-1902(57)80012-8
12.5 | 0.8275862 | 1.04 | 3 | 0.001 | 12.5 | 0 | 48 | 0.27 | 1.8 | 1 | 0 | 0 | 10.1016/0022-1902(57)80012-8
0.71 | 0.04214559 | 1.04 | 3 | 0.001 | 0.71 | 0 | 100 | 0.27 | 8.34 | 1 | 0 | 0 | 10.1016/0022-1902(57)80012-8
1.52 | 0.09090909 | 1.04 | 3 | 0.001 | 1.52 | 0 | 100 | 0.27 | 8.34 | 1 | 0 | 0 | 10.1016/0022-1902(57)80012-8
3.23 | 0.2125984 | 1.04 | 3 | 0.001 | 3.23 | 0 | 100 | 0.27 | 8.34 | 1 | 0 | 0 | 10.1016/0022-1902(57)80012-8
4.84 | 0.3902439 | 1.04 | 3 | 0.001 | 4.84 | 0 | 100 | 0.27 | 8.34 | 1 | 0 | 0 | 10.1016/0022-1902(57)80012-8
6.55 | 0.5238095 | 1.04 | 3 | 0.001 | 6.55 | 0 | 100 | 0.27 | 8.34 | 1 | 0 | 0 | 10.1016/0022-1902(57)80012-8
7.14 | 0.5798319 | 1.04 | 3 | 0.001 | 7.14 | 0 | 100 | 0.27 | 8.34 | 1 | 0 | 0 | 10.1016/0022-1902(57)80012-8
7.83 | 0.6875 | 1.04 | 3 | 0.001 | 7.83 | 0 | 100 | 0.27 | 8.34 | 1 | 0 | 0 | 10.1016/0022-1902(57)80012-8
9.1 | 0.7826087 | 1.04 | 3 | 0.001 | 9.1 | 0 | 100 | 0.27 | 8.34 | 1 | 0 | 0 | 10.1016/0022-1902(57)80012-8
10.4 | 0.9 | 1.04 | 3 | 0.001 | 10.4 | 0 | 100 | 0.27 | 8.34 | 1 | 0 | 0 | 10.1016/0022-1902(57)80012-8
10.9 | 0.9324324 | 1.04 | 3 | 0.001 | 10.9 | 0 | 100 | 0.27 | 8.34 | 1 | 0 | 0 | 10.1016/0022-1902(57)80012-8
11.9 | 0.9615385 | 1.04 | 3 | 0.001 | 11.9 | 0 | 100 | 0.27 | 8.34 | 1 | 0 | 0 | 10.1016/0022-1902(57)80012-8
12.2 | 0.969697 | 1.04 | 3 | 0.001 | 12.2 | 0 | 100 | 0.27 | 8.34 | 1 | 0 | 0 | 10.1016/0022-1902(57)80012-8
13.1 | 0.984127 | 1.04 | 3 | 0.001 | 13.1 | 0 | 100 | 0.27 | 8.34 | 1 | 0 | 0 | 10.1016/0022-1902(57)80012-8
13.8 | 0.9912281 | 1.04 | 3 | 0.001 | 13.8 | 0 | 100 | 0.27 | 8.34 | 1 | 0 | 0 | 10.1016/0022-1902(57)80012-8
14.6 | 0.9949749 | 1.04 | 3 | 0.001 | 14.6 | 0 | 100 | 0.27 | 8.34 | 1 | 0 | 0 | 10.1016/0022-1902(57)80012-8
15 | 0.9954751 | 1.04 | 3 | 0.001 | 15 | 0 | 100 | 0.27 | 8.34 | 1 | 0 | 0 | 10.1016/0022-1902(57)80012-8
5.22 | 0.01854942 | 1.172 | 3 | 0.001 | 5.22 | 0 | 48 | 0.27 | 1.8 | 1 | 0 | 0 | 10.1016/0022-1902(57)80012-8
6.88 | 0.01078247 | 1.172 | 3 | 0.001 | 6.88 | 0 | 48 | 0.27 | 1.8 | 1 | 0 | 0 | 10.1016/0022-1902(57)80012-8
10.8 | 0.008428359 | 1.172 | 3 | 0.001 | 10.8 | 0 | 48 | 0.27 | 1.8 | 1 | 0 | 0 | 10.1016/0022-1902(57)80012-8
12.7 | 0.01332018 | 1.172 | 3 | 0.001 | 12.7 | 0 | 48 | 0.27 | 1.8 | 1 | 0 | 0 | 10.1016/0022-1902(57)80012-8
0.63 | 0.0689013 | 1.172 | 3 | 0.001 | 0.63 | 0 | 100 | 0.27 | 8.34 | 1 | 0 | 0 | 10.1016/0022-1902(57)80012-8
1.21 | 0.09747292 | 1.172 | 3 | 0.001 | 1.21 | 0 | 100 | 0.27 | 8.34 | 1 | 0 | 0 | 10.1016/0022-1902(57)80012-8
2.15 | 0.109528 | 1.172 | 3 | 0.001 | 2.15 | 0 | 100 | 0.27 | 8.34 | 1 | 0 | 0 | 10.1016/0022-1902(57)80012-8
3.17 | 0.1103203 | 1.172 | 3 | 0.001 | 3.17 | 0 | 100 | 0.27 | 8.34 | 1 | 0 | 0 | 10.1016/0022-1902(57)80012-8
4.27 | 0.09255898 | 1.172 | 3 | 0.001 | 4.27 | 0 | 100 | 0.27 | 8.34 | 1 | 0 | 0 | 10.1016/0022-1902(57)80012-8
6.1 | 0.07063197 | 1.172 | 3 | 0.001 | 6.1 | 0 | 100 | 0.27 | 8.34 | 1 | 0 | 0 | 10.1016/0022-1902(57)80012-8
8.05 | 0.05392621 | 1.172 | 3 | 0.001 | 8.05 | 0 | 100 | 0.27 | 8.34 | 1 | 0 | 0 | 10.1016/0022-1902(57)80012-8
10.2 | 0.05660377 | 1.172 | 3 | 0.001 | 10.2 | 0 | 100 | 0.27 | 8.34 | 1 | 0 | 0 | 10.1016/0022-1902(57)80012-8
12.1 | 0.08088235 | 1.172 | 3 | 0.001 | 12.1 | 0 | 100 | 0.27 | 8.34 | 1 | 0 | 0 | 10.1016/0022-1902(57)80012-8
13.8 | 0.1243433 | 1.172 | 3 | 0.001 | 13.8 | 0 | 100 | 0.27 | 8.34 | 1 | 0 | 0 | 10.1016/0022-1902(57)80012-8
15 | 0.1803279 | 1.172 | 3 | 0.001 | 15 | 0 | 100 | 0.27 | 8.34 | 1 | 0 | 0 | 10.1016/0022-1902(57)80012-8
0.4 | 0.01826036 | 1.15 | 3 | 0.001 | 0.4 | 0 | 48 | 0.27 | 1.8 | 1 | 0 | 0 | 10.1016/0022-1902(57)80012-8
1.12 | 0.04761905 | 1.15 | 3 | 0.001 | 1.12 | 0 | 48 | 0.27 | 1.8 | 1 | 0 | 0 | 10.1016/0022-1902(57)80012-8
1.5 | 0.05392621 | 1.15 | 3 | 0.001 | 1.5 | 0 | 48 | 0.27 | 1.8 | 1 | 0 | 0 | 10.1016/0022-1902(57)80012-8
2.7 | 0.0530303 | 1.15 | 3 | 0.001 | 2.7 | 0 | 48 | 0.27 | 1.8 | 1 | 0 | 0 | 10.1016/0022-1902(57)80012-8
3.98 | 0.03846154 | 1.15 | 3 | 0.001 | 3.98 | 0 | 48 | 0.27 | 1.8 | 1 | 0 | 0 | 10.1016/0022-1902(57)80012-8
5.28 | 0.02439024 | 1.15 | 3 | 0.001 | 5.28 | 0 | 48 | 0.27 | 1.8 | 1 | 0 | 0 | 10.1016/0022-1902(57)80012-8
7.06 | 0.01526342 | 1.15 | 3 | 0.001 | 7.06 | 0 | 48 | 0.27 | 1.8 | 1 | 0 | 0 | 10.1016/0022-1902(57)80012-8
9.3 | 0.01574803 | 1.15 | 3 | 0.001 | 9.3 | 0 | 48 | 0.27 | 1.8 | 1 | 0 | 0 | 10.1016/0022-1902(57)80012-8
11.2 | 0.02248289 | 1.15 | 3 | 0.001 | 11.2 | 0 | 48 | 0.27 | 1.8 | 1 | 0 | 0 | 10.1016/0022-1902(57)80012-8
13 | 0.03753609 | 1.15 | 3 | 0.001 | 13 | 0 | 48 | 0.27 | 1.8 | 1 | 0 | 0 | 10.1016/0022-1902(57)80012-8
0.27 | 0.02723735 | 1.15 | 3 | 0.001 | 0.27 | 0 | 100 | 0.27 | 8.34 | 1 | 0 | 0 | 10.1016/0022-1902(57)80012-8
0.72 | 0.09008189 | 1.15 | 3 | 0.001 | 0.72 | 0 | 100 | 0.27 | 8.34 | 1 | 0 | 0 | 10.1016/0022-1902(57)80012-8
0.98 | 0.109528 | 1.15 | 3 | 0.001 | 0.98 | 0 | 100 | 0.27 | 8.34 | 1 | 0 | 0 | 10.1016/0022-1902(57)80012-8
1.82 | 0.1438356 | 1.15 | 3 | 0.001 | 1.82 | 0 | 100 | 0.27 | 8.34 | 1 | 0 | 0 | 10.1016/0022-1902(57)80012-8
2.38 | 0.1467577 | 1.15 | 3 | 0.001 | 2.38 | 0 | 100 | 0.27 | 8.34 | 1 | 0 | 0 | 10.1016/0022-1902(57)80012-8
3.64 | 0.144568 | 1.15 | 3 | 0.001 | 3.64 | 0 | 100 | 0.27 | 8.34 | 1 | 0 | 0 | 10.1016/0022-1902(57)80012-8
5.2 | 0.1173875 | 1.15 | 3 | 0.001 | 5.2 | 0 | 100 | 0.27 | 8.34 | 1 | 0 | 0 | 10.1016/0022-1902(57)80012-8
6 | 0.0990991 | 1.15 | 3 | 0.001 | 6 | 0 | 100 | 0.27 | 8.34 | 1 | 0 | 0 | 10.1016/0022-1902(57)80012-8
6.85 | 0.08925319 | 1.15 | 3 | 0.001 | 6.85 | 0 | 100 | 0.27 | 8.34 | 1 | 0 | 0 | 10.1016/0022-1902(57)80012-8
8.15 | 0.08256881 | 1.15 | 3 | 0.001 | 8.15 | 0 | 100 | 0.27 | 8.34 | 1 | 0 | 0 | 10.1016/0022-1902(57)80012-8
8.95 | 0.08759124 | 1.15 | 3 | 0.001 | 8.95 | 0 | 100 | 0.27 | 8.34 | 1 | 0 | 0 | 10.1016/0022-1902(57)80012-8
9.88 | 0.09747292 | 1.15 | 3 | 0.001 | 9.88 | 0 | 100 | 0.27 | 8.34 | 1 | 0 | 0 | 10.1016/0022-1902(57)80012-8
11.3 | 0.1173875 | 1.15 | 3 | 0.001 | 11.3 | 0 | 100 | 0.27 | 8.34 | 1 | 0 | 0 | 10.1016/0022-1902(57)80012-8
12 | 0.1204925 | 1.15 | 3 | 0.001 | 12 | 0 | 100 | 0.27 | 8.34 | 1 | 0 | 0 | 10.1016/0022-1902(57)80012-8
12.9 | 0.1631799 | 1.15 | 3 | 0.001 | 12.9 | 0 | 100 | 0.27 | 8.34 | 1 | 0 | 0 | 10.1016/0022-1902(57)80012-8
13.9 | 0.21875 | 1.15 | 3 | 0.001 | 13.9 | 0 | 100 | 0.27 | 8.34 | 1 | 0 | 0 | 10.1016/0022-1902(57)80012-8
14.5 | 0.2647059 | 1.15 | 3 | 0.001 | 14.5 | 0 | 100 | 0.27 | 8.34 | 1 | 0 | 0 | 10.1016/0022-1902(57)80012-8
15 | 0.2957746 | 1.15 | 3 | 0.001 | 15 | 0 | 100 | 0.27 | 8.34 | 1 | 0 | 0 | 10.1016/0022-1902(57)80012-8
0.47 | 0.02629017 | 1.11 | 3 | 0.001 | 0.47 | 0 | 48 | 0.27 | 1.8 | 1 | 0 | 0 | 10.1016/0022-1902(57)80012-8
0.83 | 0.04852521 | 1.11 | 3 | 0.001 | 0.83 | 0 | 48 | 0.27 | 1.8 | 1 | 0 | 0 | 10.1016/0022-1902(57)80012-8
1.62 | 0.08592322 | 1.11 | 3 | 0.001 | 1.62 | 0 | 48 | 0.27 | 1.8 | 1 | 0 | 0 | 10.1016/0022-1902(57)80012-8
2.57 | 0.1039427 | 1.11 | 3 | 0.001 | 2.57 | 0 | 48 | 0.27 | 1.8 | 1 | 0 | 0 | 10.1016/0022-1902(57)80012-8
3.53 | 0.09747292 | 1.11 | 3 | 0.001 | 3.53 | 0 | 48 | 0.27 | 1.8 | 1 | 0 | 0 | 10.1016/0022-1902(57)80012-8
5.85 | 0.06367041 | 1.11 | 3 | 0.001 | 5.85 | 0 | 48 | 0.27 | 1.8 | 1 | 0 | 0 | 10.1016/0022-1902(57)80012-8
6.94 | 0.05838041 | 1.11 | 3 | 0.001 | 6.94 | 0 | 48 | 0.27 | 1.8 | 1 | 0 | 0 | 10.1016/0022-1902(57)80012-8
7.46 | 0.0530303 | 1.11 | 3 | 0.001 | 7.46 | 0 | 48 | 0.27 | 1.8 | 1 | 0 | 0 | 10.1016/0022-1902(57)80012-8
9.51 | 0.07149489 | 1.11 | 3 | 0.001 | 9.51 | 0 | 48 | 0.27 | 1.8 | 1 | 0 | 0 | 10.1016/0022-1902(57)80012-8
11.2 | 0.1273997 | 1.11 | 3 | 0.001 | 11.2 | 0 | 48 | 0.27 | 1.8 | 1 | 0 | 0 | 10.1016/0022-1902(57)80012-8
12.8 | 0.2248062 | 1.11 | 3 | 0.001 | 12.8 | 0 | 48 | 0.27 | 1.8 | 1 | 0 | 0 | 10.1016/0022-1902(57)80012-8
0.05 | 0.00269273 | 1.087 | 3 | 0.001 | 0.05 | 0 | 48 | 0.27 | 1.8 | 1 | 0 | 0 | 10.1016/0022-1902(57)80012-8
1 | 0.0689013 | 1.087 | 3 | 0.001 | 1 | 0 | 48 | 0.27 | 1.8 | 1 | 0 | 0 | 10.1016/0022-1902(57)80012-8
2 | 0.1197183 | 1.087 | 3 | 0.001 | 2 | 0 | 48 | 0.27 | 1.8 | 1 | 0 | 0 | 10.1016/0022-1902(57)80012-8
3 | 0.137931 | 1.087 | 3 | 0.001 | 3 | 0 | 48 | 0.27 | 1.8 | 1 | 0 | 0 | 10.1016/0022-1902(57)80012-8
4 | 0.1408935 | 1.087 | 3 | 0.001 | 4 | 0 | 48 | 0.27 | 1.8 | 1 | 0 | 0 | 10.1016/0022-1902(57)80012-8
5 | 0.1349481 | 1.087 | 3 | 0.001 | 5 | 0 | 48 | 0.27 | 1.8 | 1 | 0 | 0 | 10.1016/0022-1902(57)80012-8
7 | 0.1055456 | 1.087 | 3 | 0.001 | 7 | 0 | 48 | 0.27 | 1.8 | 1 | 0 | 0 | 10.1016/0022-1902(57)80012-8
8 | 0.1258741 | 1.087 | 3 | 0.001 | 8 | 0 | 48 | 0.27 | 1.8 | 1 | 0 | 0 | 10.1016/0022-1902(57)80012-8
9 | 0.1273997 | 1.087 | 3 | 0.001 | 9 | 0 | 48 | 0.27 | 1.8 | 1 | 0 | 0 | 10.1016/0022-1902(57)80012-8
10 | 0.1603694 | 1.087 | 3 | 0.001 | 10 | 0 | 48 | 0.27 | 1.8 | 1 | 0 | 0 | 10.1016/0022-1902(57)80012-8
12 | 0.3197279 | 1.087 | 3 | 0.001 | 12 | 0 | 48 | 0.27 | 1.8 | 1 | 0 | 0 | 10.1016/0022-1902(57)80012-8
0.64 | 0.09502262 | 1.087 | 3 | 0.001 | 0.64 | 0 | 100 | 0.27 | 8.34 | 1 | 0 | 0 | 10.1016/0022-1902(57)80012-8
1.67 | 0.2307692 | 1.087 | 3 | 0.001 | 1.67 | 0 | 100 | 0.27 | 8.34 | 1 | 0 | 0 | 10.1016/0022-1902(57)80012-8
2.38 | 0.2805755 | 1.087 | 3 | 0.001 | 2.38 | 0 | 100 | 0.27 | 8.34 | 1 | 0 | 0 | 10.1016/0022-1902(57)80012-8
3.76 | 0.3288591 | 1.087 | 3 | 0.001 | 3.76 | 0 | 100 | 0.27 | 8.34 | 1 | 0 | 0 | 10.1016/0022-1902(57)80012-8
5.38 | 0.3464052 | 1.087 | 3 | 0.001 | 5.38 | 0 | 100 | 0.27 | 8.34 | 1 | 0 | 0 | 10.1016/0022-1902(57)80012-8
6.11 | 0.3506494 | 1.087 | 3 | 0.001 | 6.11 | 0 | 100 | 0.27 | 8.34 | 1 | 0 | 0 | 10.1016/0022-1902(57)80012-8
6.3 | 0.3506494 | 1.087 | 3 | 0.001 | 6.3 | 0 | 100 | 0.27 | 8.34 | 1 | 0 | 0 | 10.1016/0022-1902(57)80012-8
7.27 | 0.3710692 | 1.087 | 3 | 0.001 | 7.27 | 0 | 100 | 0.27 | 8.34 | 1 | 0 | 0 | 10.1016/0022-1902(57)80012-8
7.22 | 0.3670886 | 1.087 | 3 | 0.001 | 7.22 | 0 | 100 | 0.27 | 8.34 | 1 | 0 | 0 | 10.1016/0022-1902(57)80012-8
8.46 | 0.4117647 | 1.087 | 3 | 0.001 | 8.46 | 0 | 100 | 0.27 | 8.34 | 1 | 0 | 0 | 10.1016/0022-1902(57)80012-8
8.54 | 0.4186047 | 1.087 | 3 | 0.001 | 8.54 | 0 | 100 | 0.27 | 8.34 | 1 | 0 | 0 | 10.1016/0022-1902(57)80012-8
8.92 | 0.4318182 | 1.087 | 3 | 0.001 | 8.92 | 0 | 100 | 0.27 | 8.34 | 1 | 0 | 0 | 10.1016/0022-1902(57)80012-8
9.35 | 0.4708995 | 1.087 | 3 | 0.001 | 9.35 | 0 | 100 | 0.27 | 8.34 | 1 | 0 | 0 | 10.1016/0022-1902(57)80012-8
10.1 | 0.5535714 | 1.087 | 3 | 0.001 | 10.1 | 0 | 100 | 0.27 | 8.34 | 1 | 0 | 0 | 10.1016/0022-1902(57)80012-8
10.4 | 0.5575221 | 1.087 | 3 | 0.001 | 10.4 | 0 | 100 | 0.27 | 8.34 | 1 | 0 | 0 | 10.1016/0022-1902(57)80012-8
11.2 | 0.6428571 | 1.087 | 3 | 0.001 | 11.2 | 0 | 100 | 0.27 | 8.34 | 1 | 0 | 0 | 10.1016/0022-1902(57)80012-8
11.6 | 0.6875 | 1.087 | 3 | 0.001 | 11.6 | 0 | 100 | 0.27 | 8.34 | 1 | 0 | 0 | 10.1016/0022-1902(57)80012-8
12.5 | 0.7727273 | 1.087 | 3 | 0.001 | 12.5 | 0 | 100 | 0.27 | 8.34 | 1 | 0 | 0 | 10.1016/0022-1902(57)80012-8
14.6 | 0.9065421 | 1.087 | 3 | 0.001 | 14.6 | 0 | 100 | 0.27 | 8.34 | 1 | 0 | 0 | 10.1016/0022-1902(57)80012-8
16 | 0.9521531 | 1.087 | 3 | 0.001 | 16 | 0 | 100 | 0.27 | 8.34 | 1 | 0 | 0 | 10.1016/0022-1902(57)80012-8
18.7 | 0.9846154 | 1.087 | 3 | 0.001 | 18.7 | 0 | 100 | 0.27 | 8.34 | 1 | 0 | 0 | 10.1016/0022-1902(57)80012-8
0.55 | 0.06803355 | 1.115 | 3 | 0.001 | 0.55 | 0 | 100 | 0.27 | 8.34 | 1 | 0 | 0 | 10.1016/0022-1902(59)80103-2
1.1 | 0.1134752 | 1.115 | 3 | 0.001 | 1.1 | 0 | 100 | 0.27 | 8.34 | 1 | 0 | 0 | 10.1016/0022-1902(59)80103-2
1.71 | 0.1539763 | 1.115 | 3 | 0.001 | 1.71 | 0 | 100 | 0.27 | 8.34 | 1 | 0 | 0 | 10.1016/0022-1902(59)80103-2
2.35 | 0.1755977 | 1.115 | 3 | 0.001 | 2.35 | 0 | 100 | 0.27 | 8.34 | 1 | 0 | 0 | 10.1016/0022-1902(59)80103-2
2.7 | 0.1850041 | 1.115 | 3 | 0.001 | 2.7 | 0 | 100 | 0.27 | 8.34 | 1 | 0 | 0 | 10.1016/0022-1902(59)80103-2
3.9 | 0.2044551 | 1.115 | 3 | 0.001 | 3.9 | 0 | 100 | 0.27 | 8.34 | 1 | 0 | 0 | 10.1016/0022-1902(59)80103-2
4.7 | 0.207607 | 1.115 | 3 | 0.001 | 4.7 | 0 | 100 | 0.27 | 8.34 | 1 | 0 | 0 | 10.1016/0022-1902(59)80103-2
5.5 | 0.1803279 | 1.115 | 3 | 0.001 | 5.5 | 0 | 100 | 0.27 | 8.34 | 1 | 0 | 0 | 10.1016/0022-1902(59)80103-2
7.65 | 0.1610738 | 1.115 | 3 | 0.001 | 7.65 | 0 | 100 | 0.27 | 8.34 | 1 | 0 | 0 | 10.1016/0022-1902(59)80103-2
8.9 | 0.1823385 | 1.115 | 3 | 0.001 | 8.9 | 0 | 100 | 0.27 | 8.34 | 1 | 0 | 0 | 10.1016/0022-1902(59)80103-2
10.1 | 0.2069786 | 1.115 | 3 | 0.001 | 10.1 | 0 | 100 | 0.27 | 8.34 | 1 | 0 | 0 | 10.1016/0022-1902(59)80103-2
11.8 | 0.3220339 | 1.115 | 3 | 0.001 | 11.8 | 0 | 100 | 0.27 | 8.34 | 1 | 0 | 0 | 10.1016/0022-1902(59)80103-2
12.7 | 0.3909866 | 1.115 | 3 | 0.001 | 12.7 | 0 | 100 | 0.27 | 8.34 | 1 | 0 | 0 | 10.1016/0022-1902(59)80103-2
15.3 | 0.6904025 | 1.115 | 3 | 0.001 | 15.3 | 0 | 100 | 0.27 | 8.34 | 1 | 0 | 0 | 10.1016/0022-1902(59)80103-2
0.45 | 0.04634751 | 1.11 | 3 | 0.001 | 0.45 | 0 | 100 | 0.27 | 8.34 | 1 | 0 | 0 | 10.1016/0022-1902(59)80103-2
0.92 | 0.09338169 | 1.11 | 3 | 0.001 | 0.92 | 0 | 100 | 0.27 | 8.34 | 1 | 0 | 0 | 10.1016/0022-1902(59)80103-2
2.4 | 0.1652755 | 1.11 | 3 | 0.001 | 2.4 | 0 | 100 | 0.27 | 8.34 | 1 | 0 | 0 | 10.1016/0022-1902(59)80103-2
3.89 | 0.21875 | 1.11 | 3 | 0.001 | 3.89 | 0 | 100 | 0.27 | 8.34 | 1 | 0 | 0 | 10.1016/0022-1902(59)80103-2
4.96 | 0.1993595 | 1.11 | 3 | 0.001 | 4.96 | 0 | 100 | 0.27 | 8.34 | 1 | 0 | 0 | 10.1016/0022-1902(59)80103-2
6.2 | 0.2025518 | 1.11 | 3 | 0.001 | 6.2 | 0 | 100 | 0.27 | 8.34 | 1 | 0 | 0 | 10.1016/0022-1902(59)80103-2
7.3 | 0.1876523 | 1.11 | 3 | 0.001 | 7.3 | 0 | 100 | 0.27 | 8.34 | 1 | 0 | 0 | 10.1016/0022-1902(59)80103-2
8.42 | 0.2019154 | 1.11 | 3 | 0.001 | 8.42 | 0 | 100 | 0.27 | 8.34 | 1 | 0 | 0 | 10.1016/0022-1902(59)80103-2
10.1 | 0.2892679 | 1.11 | 3 | 0.001 | 10.1 | 0 | 100 | 0.27 | 8.34 | 1 | 0 | 0 | 10.1016/0022-1902(59)80103-2
11.9 | 0.4481236 | 1.11 | 3 | 0.001 | 11.9 | 0 | 100 | 0.27 | 8.34 | 1 | 0 | 0 | 10.1016/0022-1902(59)80103-2
13.7 | 0.6632997 | 1.11 | 3 | 0.001 | 13.7 | 0 | 100 | 0.27 | 8.34 | 1 | 0 | 0 | 10.1016/0022-1902(59)80103-2
15.2 | 0.8185118 | 1.11 | 3 | 0.001 | 15.2 | 0 | 100 | 0.27 | 8.34 | 1 | 0 | 0 | 10.1016/0022-1902(59)80103-2
0.35 | 0.0499715 | 1.11 | 3 | 0.001 | 0.35 | 0 | 100 | 0.27 | 8.34 | 1 | 0 | 0 | 10.1016/0022-1902(59)80103-2
0.468 | 0.07019991 | 1.11 | 3 | 0.001 | 0.468 | 0 | 100 | 0.27 | 8.34 | 1 | 0 | 0 | 10.1016/0022-1902(59)80103-2
0.914 | 0.1416309 | 1.11 | 3 | 0.001 | 0.914 | 0 | 100 | 0.27 | 8.34 | 1 | 0 | 0 | 10.1016/0022-1902(59)80103-2
2.04 | 0.2406986 | 1.11 | 3 | 0.001 | 2.04 | 0 | 100 | 0.27 | 8.34 | 1 | 0 | 0 | 10.1016/0022-1902(59)80103-2
2.81 | 0.2553984 | 1.11 | 3 | 0.001 | 2.81 | 0 | 100 | 0.27 | 8.34 | 1 | 0 | 0 | 10.1016/0022-1902(59)80103-2
3.94 | 0.2907801 | 1.11 | 3 | 0.001 | 3.94 | 0 | 100 | 0.27 | 8.34 | 1 | 0 | 0 | 10.1016/0022-1902(59)80103-2
4.6 | 0.3098689 | 1.11 | 3 | 0.001 | 4.6 | 0 | 100 | 0.27 | 8.34 | 1 | 0 | 0 | 10.1016/0022-1902(59)80103-2
5.18 | 0.3098689 | 1.11 | 3 | 0.001 | 5.18 | 0 | 100 | 0.27 | 8.34 | 1 | 0 | 0 | 10.1016/0022-1902(59)80103-2
6.25 | 0.3174061 | 1.11 | 3 | 0.001 | 6.25 | 0 | 100 | 0.27 | 8.34 | 1 | 0 | 0 | 10.1016/0022-1902(59)80103-2
6.29 | 0.3211134 | 1.11 | 3 | 0.001 | 6.29 | 0 | 100 | 0.27 | 8.34 | 1 | 0 | 0 | 10.1016/0022-1902(59)80103-2
6.97 | 0.3265993 | 1.11 | 3 | 0.001 | 6.97 | 0 | 100 | 0.27 | 8.34 | 1 | 0 | 0 | 10.1016/0022-1902(59)80103-2
7.67 | 0.33643 | 1.11 | 3 | 0.001 | 7.67 | 0 | 100 | 0.27 | 8.34 | 1 | 0 | 0 | 10.1016/0022-1902(59)80103-2
7.71 | 0.3408042 | 1.11 | 3 | 0.001 | 7.71 | 0 | 100 | 0.27 | 8.34 | 1 | 0 | 0 | 10.1016/0022-1902(59)80103-2
8.85 | 0.3597951 | 1.11 | 3 | 0.001 | 8.85 | 0 | 100 | 0.27 | 8.34 | 1 | 0 | 0 | 10.1016/0022-1902(59)80103-2
10.1 | 0.421631 | 1.11 | 3 | 0.001 | 10.1 | 0 | 100 | 0.27 | 8.34 | 1 | 0 | 0 | 10.1016/0022-1902(59)80103-2
10.5 | 0.490316 | 1.11 | 3 | 0.001 | 10.5 | 0 | 100 | 0.27 | 8.34 | 1 | 0 | 0 | 10.1016/0022-1902(59)80103-2
11.9 | 0.6539792 | 1.11 | 3 | 0.001 | 11.9 | 0 | 100 | 0.27 | 8.34 | 1 | 0 | 0 | 10.1016/0022-1902(59)80103-2
12.7 | 0.704142 | 1.11 | 3 | 0.001 | 12.7 | 0 | 100 | 0.27 | 8.34 | 1 | 0 | 0 | 10.1016/0022-1902(59)80103-2
13.5 | 0.8287671 | 1.11 | 3 | 0.001 | 13.5 | 0 | 100 | 0.27 | 8.34 | 1 | 0 | 0 | 10.1016/0022-1902(59)80103-2
15.1 | 0.9090909 | 1.11 | 3 | 0.001 | 15.1 | 0 | 100 | 0.27 | 8.34 | 1 | 0 | 0 | 10.1016/0022-1902(59)80103-2
0.41 | 0.08020603 | 1.09 | 3 | 0.001 | 0.41 | 0 | 100 | 0.27 | 8.34 | 1 | 0 | 0 | 10.1016/0022-1902(59)80103-2
0.89 | 0.15754 | 1.09 | 3 | 0.001 | 0.89 | 0 | 100 | 0.27 | 8.34 | 1 | 0 | 0 | 10.1016/0022-1902(59)80103-2
1.94 | 0.2475546 | 1.09 | 3 | 0.001 | 1.94 | 0 | 100 | 0.27 | 8.34 | 1 | 0 | 0 | 10.1016/0022-1902(59)80103-2
2.93 | 0.2816092 | 1.09 | 3 | 0.001 | 2.93 | 0 | 100 | 0.27 | 8.34 | 1 | 0 | 0 | 10.1016/0022-1902(59)80103-2
4.17 | 0.327957 | 1.09 | 3 | 0.001 | 4.17 | 0 | 100 | 0.27 | 8.34 | 1 | 0 | 0 | 10.1016/0022-1902(59)80103-2
4.79 | 0.3377483 | 1.09 | 3 | 0.001 | 4.79 | 0 | 100 | 0.27 | 8.34 | 1 | 0 | 0 | 10.1016/0022-1902(59)80103-2
5.82 | 0.3284083 | 1.09 | 3 | 0.001 | 5.82 | 0 | 100 | 0.27 | 8.34 | 1 | 0 | 0 | 10.1016/0022-1902(59)80103-2
6.47 | 0.3421053 | 1.09 | 3 | 0.001 | 6.47 | 0 | 100 | 0.27 | 8.34 | 1 | 0 | 0 | 10.1016/0022-1902(59)80103-2
6.9 | 0.3523316 | 1.09 | 3 | 0.001 | 6.9 | 0 | 100 | 0.27 | 8.34 | 1 | 0 | 0 | 10.1016/0022-1902(59)80103-2
8.07 | 0.3730408 | 1.09 | 3 | 0.001 | 8.07 | 0 | 100 | 0.27 | 8.34 | 1 | 0 | 0 | 10.1016/0022-1902(59)80103-2
8.2 | 0.4565217 | 1.09 | 3 | 0.001 | 8.2 | 0 | 100 | 0.27 | 8.34 | 1 | 0 | 0 | 10.1016/0022-1902(59)80103-2
9.56 | 0.4871795 | 1.09 | 3 | 0.001 | 9.56 | 0 | 100 | 0.27 | 8.34 | 1 | 0 | 0 | 10.1016/0022-1902(59)80103-2
11.1 | 0.6015936 | 1.09 | 3 | 0.001 | 11.1 | 0 | 100 | 0.27 | 8.34 | 1 | 0 | 0 | 10.1016/0022-1902(59)80103-2
12.5 | 0.7542998 | 1.09 | 3 | 0.001 | 12.5 | 0 | 100 | 0.27 | 8.34 | 1 | 0 | 0 | 10.1016/0022-1902(59)80103-2
13.1 | 0.8529412 | 1.09 | 3 | 0.001 | 13.1 | 0 | 100 | 0.27 | 8.34 | 1 | 0 | 0 | 10.1016/0022-1902(59)80103-2
13.8 | 0.8611111 | 1.09 | 3 | 0.001 | 13.8 | 0 | 100 | 0.27 | 8.34 | 1 | 0 | 0 | 10.1016/0022-1902(59)80103-2
15.5 | 0.9378882 | 1.09 | 3 | 0.001 | 15.5 | 0 | 100 | 0.27 | 8.34 | 1 | 0 | 0 | 10.1016/0022-1902(59)80103-2
0 | 0.378496 | 1.14 | 2 | 24.36 | 0 | 0 | 100 | 0.27 | 8.34 | 1 | 0 | 0 | 10.1021/je60055a038
0 | 0.5953055 | 1.14 | 2 | 58.84 | 0 | 0 | 100 | 0.27 | 8.34 | 1 | 0 | 0 | 10.1021/je60055a038
0 | 0.7343958 | 1.14 | 2 | 110.6 | 0 | 0 | 100 | 0.27 | 8.34 | 1 | 0 | 0 | 10.1021/je60055a038
0 | 0.7820401 | 1.14 | 2 | 143.52 | 0 | 0 | 100 | 0.27 | 8.34 | 1 | 0 | 0 | 10.1021/je60055a038
0 | 0.8125937 | 1.14 | 2 | 173.44 | 0 | 0 | 100 | 0.27 | 8.34 | 1 | 0 | 0 | 10.1021/je60055a038
0 | 0.8525074 | 1.14 | 2 | 231.2 | 0 | 0 | 100 | 0.27 | 8.34 | 1 | 0 | 0 | 10.1021/je60055a038
0 | 0.8661312 | 1.14 | 2 | 258.8 | 0 | 0 | 100 | 0.27 | 8.34 | 1 | 0 | 0 | 10.1021/je60055a038
0 | 0.8666667 | 1.14 | 2 | 260 | 0 | 0 | 100 | 0.27 | 8.34 | 1 | 0 | 0 | 10.1021/je60055a038
0 | 0.8756219 | 1.14 | 2 | 281.6 | 0 | 0 | 100 | 0.27 | 8.34 | 1 | 0 | 0 | 10.1021/je60055a038
3.66 | 0 | 0.675 | 3 | 12.81 | 3.66 | 0 | 10 | 1.67 | 1.8 | 2 | 0 | 0 | 10.15261/serdj.28.59
3.66 | 0 | 0.675 | 3 | 12.81 | 3.66 | 0 | 15 | 1.67 | 1.8 | 2 | 0 | 0 | 10.15261/serdj.28.59
3.66 | 0 | 0.675 | 3 | 12.81 | 3.66 | 0 | 20 | 1.67 | 1.8 | 2 | 0 | 0 | 10.15261/serdj.28.59
3.66 | 0 | 0.675 | 3 | 12.81 | 3.66 | 0 | 25 | 1.67 | 1.8 | 2 | 0 | 0 | 10.15261/serdj.28.59
3.66 | 0 | 0.675 | 3 | 12.81 | 3.66 | 0 | 30 | 1.67 | 1.8 | 2 | 0 | 0 | 10.15261/serdj.28.59
2.8 | 0 | 0.675 | 3 | 12.81 | 2.8 | 0 | 35 | 1.67 | 1.8 | 2 | 0 | 0 | 10.15261/serdj.28.59
3.25 | 0 | 0.675 | 3 | 12.81 | 3.25 | 0 | 40 | 1.67 | 1.8 | 2 | 0 | 0 | 10.15261/serdj.28.59
3.65 | 0 | 0.675 | 3 | 12.81 | 3.65 | 0 | 45 | 1.67 | 1.8 | 2 | 0 | 0 | 10.15261/serdj.28.59
4.1 | 0 | 0.675 | 3 | 12.81 | 4.1 | 0 | 50 | 1.67 | 1.8 | 2 | 0 | 0 | 10.15261/serdj.28.59
3.66 | 0 | 0.87 | 2 | 0.0365 | 3.66 | 0 | 10 | 1.67 | 1.8 | 2 | 0 | 0 | 10.15261/serdj.28.59
3.66 | 0 | 0.87 | 2 | 0.0365 | 3.66 | 0 | 15 | 1.67 | 1.8 | 2 | 0 | 0 | 10.15261/serdj.28.59
3.66 | 0 | 0.87 | 2 | 0.0365 | 3.66 | 0 | 20 | 1.67 | 1.8 | 2 | 0 | 0 | 10.15261/serdj.28.59
3.66 | 0 | 0.87 | 2 | 0.0365 | 3.66 | 0 | 25 | 1.67 | 1.8 | 2 | 0 | 0 | 10.15261/serdj.28.59
3.66 | 0 | 0.87 | 2 | 0.0365 | 3.66 | 0 | 30 | 1.67 | 1.8 | 2 | 0 | 0 | 10.15261/serdj.28.59
2.8 | 0 | 0.87 | 2 | 0.0365 | 2.8 | 0 | 35 | 1.67 | 1.8 | 2 | 0 | 0 | 10.15261/serdj.28.59
3.25 | 0 | 0.87 | 2 | 0.0365 | 3.25 | 0 | 40 | 1.67 | 1.8 | 2 | 0 | 0 | 10.15261/serdj.28.59
3.65 | 0 | 0.87 | 2 | 0.0365 | 3.65 | 0 | 45 | 1.67 | 1.8 | 2 | 0 | 0 | 10.15261/serdj.28.59
4.1 | 0 | 0.87 | 2 | 0.0365 | 4.1 | 0 | 50 | 1.67 | 1.8 | 2 | 0 | 0 | 10.15261/serdj.28.59
3.66 | 0.01980198 | 1.33 | 2 | 0.0298 | 3.66 | 0 | 10 | 1.67 | 1.8 | 2 | 0 | 0 | 10.15261/serdj.28.59
3.66 | 0.01980198 | 1.33 | 2 | 0.0298 | 3.66 | 0 | 15 | 1.67 | 1.8 | 2 | 0 | 0 | 10.15261/serdj.28.59
3.66 | 0.01980198 | 1.33 | 2 | 0.0298 | 3.66 | 0 | 20 | 1.67 | 1.8 | 2 | 0 | 0 | 10.15261/serdj.28.59
3.66 | 0.02955666 | 1.33 | 2 | 0.0298 | 3.66 | 0 | 25 | 1.67 | 1.8 | 2 | 0 | 0 | 10.15261/serdj.28.59
3.66 | 0.03921568 | 1.33 | 2 | 0.0298 | 3.66 | 0 | 30 | 1.67 | 1.8 | 2 | 0 | 0 | 10.15261/serdj.28.59
2.8 | 0.01980198 | 1.33 | 2 | 0.0298 | 2.8 | 0 | 35 | 1.67 | 1.8 | 2 | 0 | 0 | 10.15261/serdj.28.59
3.25 | 0.01980198 | 1.33 | 2 | 0.0298 | 3.25 | 0 | 40 | 1.67 | 1.8 | 2 | 0 | 0 | 10.15261/serdj.28.59
3.65 | 0.02955666 | 1.33 | 2 | 0.0298 | 3.65 | 0 | 45 | 1.67 | 1.8 | 2 | 0 | 0 | 10.15261/serdj.28.59
4.1 | 0.03921568 | 1.33 | 2 | 0.0298 | 4.1 | 0 | 50 | 1.67 | 1.8 | 2 | 0 | 0 | 10.15261/serdj.28.59
3.66 | 0.01980198 | 1.16 | 2 | 0.00338 | 3.66 | 0 | 10 | 1.67 | 1.8 | 2 | 0 | 0 | 10.15261/serdj.28.59
3.66 | 0.01980198 | 1.16 | 2 | 0.00338 | 3.66 | 0 | 15 | 1.67 | 1.8 | 2 | 0 | 0 | 10.15261/serdj.28.59
3.66 | 0.01980198 | 1.16 | 2 | 0.00338 | 3.66 | 0 | 20 | 1.67 | 1.8 | 2 | 0 | 0 | 10.15261/serdj.28.59
3.66 | 0.02955666 | 1.16 | 2 | 0.00338 | 3.66 | 0 | 25 | 1.67 | 1.8 | 2 | 0 | 0 | 10.15261/serdj.28.59
3.66 | 0.03921568 | 1.16 | 2 | 0.00338 | 3.66 | 0 | 30 | 1.67 | 1.8 | 2 | 0 | 0 | 10.15261/serdj.28.59
2.8 | 0.01980198 | 1.16 | 2 | 0.00338 | 2.8 | 0 | 35 | 1.67 | 1.8 | 2 | 0 | 0 | 10.15261/serdj.28.59
3.25 | 0.01980198 | 1.16 | 2 | 0.00338 | 3.25 | 0 | 40 | 1.67 | 1.8 | 2 | 0 | 0 | 10.15261/serdj.28.59
3.65 | 0.02955666 | 1.16 | 2 | 0.00338 | 3.65 | 0 | 45 | 1.67 | 1.8 | 2 | 0 | 0 | 10.15261/serdj.28.59
4.1 | 0.03921568 | 1.16 | 2 | 0.00338 | 4.1 | 0 | 50 | 1.67 | 1.8 | 2 | 0 | 0 | 10.15261/serdj.28.59
1 | 0 | 0.68 | 5 | 0.2 | 1 | 0 | 100 | 1.67 | 8.34 | 0.4 | 0 | 0 | 10.1021/ac60170a044
2 | 0.03288201 | 0.68 | 5 | 0.2 | 2 | 0 | 100 | 1.67 | 8.34 | 0.4 | 0 | 0 | 10.1021/ac60170a044
3 | 0.3765586 | 0.68 | 5 | 0.2 | 3 | 0 | 100 | 1.67 | 8.34 | 0.4 | 0 | 0 | 10.1021/ac60170a044
4 | 0.7826087 | 0.68 | 5 | 0.2 | 4 | 0 | 100 | 1.67 | 8.34 | 0.4 | 0 | 0 | 10.1021/ac60170a044
5 | 0.9514563 | 0.68 | 5 | 0.2 | 5 | 0 | 100 | 1.67 | 8.34 | 0.4 | 0 | 0 | 10.1021/ac60170a044
6 | 0.9753695 | 0.68 | 5 | 0.2 | 6 | 0 | 100 | 1.67 | 8.34 | 0.4 | 0 | 0 | 10.1021/ac60170a044
7 | 0.9753695 | 0.68 | 5 | 0.2 | 7 | 0 | 100 | 1.67 | 8.34 | 0.4 | 0 | 0 | 10.1021/ac60170a044
3 | 0.01185771 | 0.68 | 5 | 0.2 | 3 | 0 | 75 | 1.67 | 4.8 | 0.4 | 0 | 0 | 10.1021/ac60170a044
4 | 0.1554054 | 0.68 | 5 | 0.2 | 4 | 0 | 75 | 1.67 | 4.8 | 0.4 | 0 | 0 | 10.1021/ac60170a044
5 | 0.4969819 | 0.68 | 5 | 0.2 | 5 | 0 | 75 | 1.67 | 4.8 | 0.4 | 0 | 0 | 10.1021/ac60170a044
6 | 0.7727273 | 0.68 | 5 | 0.2 | 6 | 0 | 75 | 1.67 | 4.8 | 0.4 | 0 | 0 | 10.1021/ac60170a044
7 | 0.962963 | 0.68 | 5 | 0.2 | 7 | 0 | 75 | 1.67 | 4.8 | 0.4 | 0 | 0 | 10.1021/ac60170a044
6 | 0.1525424 | 0.68 | 5 | 0.2 | 6 | 0 | 50 | 1.67 | 4.8 | 0.4 | 0 | 0 | 10.1021/ac60170a044
7 | 0.3734336 | 0.68 | 5 | 0.2 | 7 | 0 | 50 | 1.67 | 4.8 | 0.4 | 0 | 0 | 10.1021/ac60170a044
8 | 0.70726 | 0.68 | 5 | 0.2 | 8 | 0 | 50 | 1.67 | 4.8 | 0.4 | 0 | 0 | 10.1021/ac60170a044
9 | 0.7787611 | 0.68 | 5 | 0.2 | 9 | 0 | 50 | 1.67 | 4.8 | 0.4 | 0 | 0 | 10.1021/ac60170a044
9.8 | 0.7983871 | 0.68 | 5 | 0.2 | 9.8 | 0 | 50 | 1.67 | 4.8 | 0.4 | 0 | 0 | 10.1021/ac60170a044
6 | 0.007936508 | 0.68 | 5 | 0.2 | 6 | 0 | 30 | 1.67 | 4.8 | 0.4 | 0 | 0 | 10.1021/ac60170a044
7 | 0.07063197 | 0.68 | 5 | 0.2 | 7 | 0 | 30 | 1.67 | 4.8 | 0.4 | 0 | 0 | 10.1021/ac60170a044
8 | 0.3188011 | 0.68 | 5 | 0.2 | 8 | 0 | 30 | 1.67 | 4.8 | 0.4 | 0 | 0 | 10.1021/ac60170a044
9 | 0.4802495 | 0.68 | 5 | 0.2 | 9 | 0 | 30 | 1.67 | 4.8 | 0.4 | 0 | 0 | 10.1021/ac60170a044
9.8 | 0.6905941 | 0.68 | 5 | 0.2 | 9.8 | 0 | 30 | 1.67 | 4.8 | 0.4 | 0 | 0 | 10.1021/ac60170a044
1 | 0.173 | 0.86 | 4 | 15 | 1 | 0 | 40 | 1.67 | 2.01 | 1 | 0 | 0 | STUDY OF THE SEPARATION OF ZIRCONIUM AND HAFNIUM FROM NITRIC SOLUTIONS BY SOLVENT EXTRACTION; Janúbia Cristina B. S. Amaral, Laura R. T. da Rocha and Carlos Antônio de Morais; 2013 International Nuclear Atlantic Conference - INAC 2013 Recife, PE, Brazil, November 24-29, 2013 ASSOCIAÇÃO BRASILEIRA DE ENERGIA NUCLEAR - ABEN ISBN: 978-85-99141-05-2
2 | 0.245 | 0.86 | 4 | 15 | 2 | 0 | 40 | 1.67 | 2.01 | 1 | 0 | 0 | STUDY OF THE SEPARATION OF ZIRCONIUM AND HAFNIUM FROM NITRIC SOLUTIONS BY SOLVENT EXTRACTION; Janúbia Cristina B. S. Amaral, Laura R. T. da Rocha and Carlos Antônio de Morais; 2013 International Nuclear Atlantic Conference - INAC 2013 Recife, PE, Brazil, November 24-29, 2013 ASSOCIAÇÃO BRASILEIRA DE ENERGIA NUCLEAR - ABEN ISBN: 978-85-99141-05-3
3 | 0.239 | 0.86 | 4 | 15 | 3 | 0 | 40 | 1.67 | 2.01 | 1 | 0 | 0 | STUDY OF THE SEPARATION OF ZIRCONIUM AND HAFNIUM FROM NITRIC SOLUTIONS BY SOLVENT EXTRACTION; Janúbia Cristina B. S. Amaral, Laura R. T. da Rocha and Carlos Antônio de Morais; 2013 International Nuclear Atlantic Conference - INAC 2013 Recife, PE, Brazil, November 24-29, 2013 ASSOCIAÇÃO BRASILEIRA DE ENERGIA NUCLEAR - ABEN ISBN: 978-85-99141-05-4
4 | 0.295 | 0.86 | 4 | 15 | 4 | 0 | 40 | 1.67 | 2.01 | 1 | 0 | 0 | STUDY OF THE SEPARATION OF ZIRCONIUM AND HAFNIUM FROM NITRIC SOLUTIONS BY SOLVENT EXTRACTION; Janúbia Cristina B. S. Amaral, Laura R. T. da Rocha and Carlos Antônio de Morais; 2013 International Nuclear Atlantic Conference - INAC 2013 Recife, PE, Brazil, November 24-29, 2013 ASSOCIAÇÃO BRASILEIRA DE ENERGIA NUCLEAR - ABEN ISBN: 978-85-99141-05-5
5 | 0.252 | 0.86 | 4 | 15 | 5 | 0 | 40 | 1.67 | 2.01 | 1 | 0 | 0 | STUDY OF THE SEPARATION OF ZIRCONIUM AND HAFNIUM FROM NITRIC SOLUTIONS BY SOLVENT EXTRACTION; Janúbia Cristina B. S. Amaral, Laura R. T. da Rocha and Carlos Antônio de Morais; 2013 International Nuclear Atlantic Conference - INAC 2013 Recife, PE, Brazil, November 24-29, 2013 ASSOCIAÇÃO BRASILEIRA DE ENERGIA NUCLEAR - ABEN ISBN: 978-85-99141-05-6
7 | 0.686 | 0.86 | 4 | 15 | 7 | 0 | 40 | 1.67 | 2.01 | 1 | 0 | 0 | STUDY OF THE SEPARATION OF ZIRCONIUM AND HAFNIUM FROM NITRIC SOLUTIONS BY SOLVENT EXTRACTION; Janúbia Cristina B. S. Amaral, Laura R. T. da Rocha and Carlos Antônio de Morais; 2013 International Nuclear Atlantic Conference - INAC 2013 Recife, PE, Brazil, November 24-29, 2013 ASSOCIAÇÃO BRASILEIRA DE ENERGIA NUCLEAR - ABEN ISBN: 978-85-99141-05-7
10 | 0.999 | 0.86 | 4 | 15 | 10 | 0 | 40 | 1.67 | 2.01 | 1 | 0 | 0 | STUDY OF THE SEPARATION OF ZIRCONIUM AND HAFNIUM FROM NITRIC SOLUTIONS BY SOLVENT EXTRACTION; Janúbia Cristina B. S. Amaral, Laura R. T. da Rocha and Carlos Antônio de Morais; 2013 International Nuclear Atlantic Conference - INAC 2013 Recife, PE, Brazil, November 24-29, 2013 ASSOCIAÇÃO BRASILEIRA DE ENERGIA NUCLEAR - ABEN ISBN: 978-85-99141-05-8
1 | 0.006000003 | 0.85 | 4 | 0.6 | 1 | 0 | 40 | 1.67 | 2.01 | 1 | 0 | 0 | STUDY OF THE SEPARATION OF ZIRCONIUM AND HAFNIUM FROM NITRIC SOLUTIONS BY SOLVENT EXTRACTION; Janúbia Cristina B. S. Amaral, Laura R. T. da Rocha and Carlos Antônio de Morais; 2013 International Nuclear Atlantic Conference - INAC 2013 Recife, PE, Brazil, November 24-29, 2013 ASSOCIAÇÃO BRASILEIRA DE ENERGIA NUCLEAR - ABEN ISBN: 978-85-99141-05-9
2 | 0.009999999901 | 0.85 | 4 | 0.6 | 2 | 0 | 40 | 1.67 | 2.01 | 1 | 0 | 0 | STUDY OF THE SEPARATION OF ZIRCONIUM AND HAFNIUM FROM NITRIC SOLUTIONS BY SOLVENT EXTRACTION; Janúbia Cristina B. S. Amaral, Laura R. T. da Rocha and Carlos Antônio de Morais; 2013 International Nuclear Atlantic Conference - INAC 2013 Recife, PE, Brazil, November 24-29, 2013 ASSOCIAÇÃO BRASILEIRA DE ENERGIA NUCLEAR - ABEN ISBN: 978-85-99141-05-10
3 | 0.008000004 | 0.85 | 4 | 0.6 | 3 | 0 | 40 | 1.67 | 2.01 | 1 | 0 | 0 | STUDY OF THE SEPARATION OF ZIRCONIUM AND HAFNIUM FROM NITRIC SOLUTIONS BY SOLVENT EXTRACTION; Janúbia Cristina B. S. Amaral, Laura R. T. da Rocha and Carlos Antônio de Morais; 2013 International Nuclear Atlantic Conference - INAC 2013 Recife, PE, Brazil, November 24-29, 2013 ASSOCIAÇÃO BRASILEIRA DE ENERGIA NUCLEAR - ABEN ISBN: 978-85-99141-05-11
4 | 0.008000004 | 0.85 | 4 | 0.6 | 4 | 0 | 40 | 1.67 | 2.01 | 1 | 0 | 0 | STUDY OF THE SEPARATION OF ZIRCONIUM AND HAFNIUM FROM NITRIC SOLUTIONS BY SOLVENT EXTRACTION; Janúbia Cristina B. S. Amaral, Laura R. T. da Rocha and Carlos Antônio de Morais; 2013 International Nuclear Atlantic Conference - INAC 2013 Recife, PE, Brazil, November 24-29, 2013 ASSOCIAÇÃO BRASILEIRA DE ENERGIA NUCLEAR - ABEN ISBN: 978-85-99141-05-12
5 | 0.018 | 0.85 | 4 | 0.6 | 5 | 0 | 40 | 1.67 | 2.01 | 1 | 0 | 0 | STUDY OF THE SEPARATION OF ZIRCONIUM AND HAFNIUM FROM NITRIC SOLUTIONS BY SOLVENT EXTRACTION; Janúbia Cristina B. S. Amaral, Laura R. T. da Rocha and Carlos Antônio de Morais; 2013 International Nuclear Atlantic Conference - INAC 2013 Recife, PE, Brazil, November 24-29, 2013 ASSOCIAÇÃO BRASILEIRA DE ENERGIA NUCLEAR - ABEN ISBN: 978-85-99141-05-13
7 | 0.172 | 0.85 | 4 | 0.6 | 7 | 0 | 40 | 1.67 | 2.01 | 1 | 0 | 0 | STUDY OF THE SEPARATION OF ZIRCONIUM AND HAFNIUM FROM NITRIC SOLUTIONS BY SOLVENT EXTRACTION; Janúbia Cristina B. S. Amaral, Laura R. T. da Rocha and Carlos Antônio de Morais; 2013 International Nuclear Atlantic Conference - INAC 2013 Recife, PE, Brazil, November 24-29, 2013 ASSOCIAÇÃO BRASILEIRA DE ENERGIA NUCLEAR - ABEN ISBN: 978-85-99141-05-14
10 | 0.989 | 0.85 | 4 | 0.6 | 10 | 0 | 40 | 1.67 | 2.01 | 1 | 0 | 0 | STUDY OF THE SEPARATION OF ZIRCONIUM AND HAFNIUM FROM NITRIC SOLUTIONS BY SOLVENT EXTRACTION; Janúbia Cristina B. S. Amaral, Laura R. T. da Rocha and Carlos Antônio de Morais; 2013 International Nuclear Atlantic Conference - INAC 2013 Recife, PE, Brazil, November 24-29, 2013 ASSOCIAÇÃO BRASILEIRA DE ENERGIA NUCLEAR - ABEN ISBN: 978-85-99141-05-15
1 | 0.017 | 0.85 | 4 | 0.6 | 1 | 0 | 40 | 0.27 | 2.01 | 1 | 0 | 0 | STUDY OF THE SEPARATION OF ZIRCONIUM AND HAFNIUM FROM NITRIC SOLUTIONS BY SOLVENT EXTRACTION; Janúbia Cristina B. S. Amaral, Laura R. T. da Rocha and Carlos Antônio de Morais; 2013 International Nuclear Atlantic Conference - INAC 2013 Recife, PE, Brazil, November 24-29, 2013 ASSOCIAÇÃO BRASILEIRA DE ENERGIA NUCLEAR - ABEN ISBN: 978-85-99141-05-16
2 | 0.019 | 0.85 | 4 | 0.6 | 2 | 0 | 40 | 0.27 | 2.01 | 1 | 0 | 0 | STUDY OF THE SEPARATION OF ZIRCONIUM AND HAFNIUM FROM NITRIC SOLUTIONS BY SOLVENT EXTRACTION; Janúbia Cristina B. S. Amaral, Laura R. T. da Rocha and Carlos Antônio de Morais; 2013 International Nuclear Atlantic Conference - INAC 2013 Recife, PE, Brazil, November 24-29, 2013 ASSOCIAÇÃO BRASILEIRA DE ENERGIA NUCLEAR - ABEN ISBN: 978-85-99141-05-17
3 | 0.019 | 0.85 | 4 | 0.6 | 3 | 0 | 40 | 0.27 | 2.01 | 1 | 0 | 0 | STUDY OF THE SEPARATION OF ZIRCONIUM AND HAFNIUM FROM NITRIC SOLUTIONS BY SOLVENT EXTRACTION; Janúbia Cristina B. S. Amaral, Laura R. T. da Rocha and Carlos Antônio de Morais; 2013 International Nuclear Atlantic Conference - INAC 2013 Recife, PE, Brazil, November 24-29, 2013 ASSOCIAÇÃO BRASILEIRA DE ENERGIA NUCLEAR - ABEN ISBN: 978-85-99141-05-18
4 | 0.016 | 0.85 | 4 | 0.6 | 4 | 0 | 40 | 0.27 | 2.01 | 1 | 0 | 0 | STUDY OF THE SEPARATION OF ZIRCONIUM AND HAFNIUM FROM NITRIC SOLUTIONS BY SOLVENT EXTRACTION; Janúbia Cristina B. S. Amaral, Laura R. T. da Rocha and Carlos Antônio de Morais; 2013 International Nuclear Atlantic Conference - INAC 2013 Recife, PE, Brazil, November 24-29, 2013 ASSOCIAÇÃO BRASILEIRA DE ENERGIA NUCLEAR - ABEN ISBN: 978-85-99141-05-19
5 | 0.039 | 0.85 | 4 | 0.6 | 5 | 0 | 40 | 0.27 | 2.01 | 1 | 0 | 0 | STUDY OF THE SEPARATION OF ZIRCONIUM AND HAFNIUM FROM NITRIC SOLUTIONS BY SOLVENT EXTRACTION; Janúbia Cristina B. S. Amaral, Laura R. T. da Rocha and Carlos Antônio de Morais; 2013 International Nuclear Atlantic Conference - INAC 2013 Recife, PE, Brazil, November 24-29, 2013 ASSOCIAÇÃO BRASILEIRA DE ENERGIA NUCLEAR - ABEN ISBN: 978-85-99141-05-20
7 | 0.94 | 0.85 | 4 | 0.6 | 7 | 0 | 40 | 0.27 | 2.01 | 1 | 0 | 0 | STUDY OF THE SEPARATION OF ZIRCONIUM AND HAFNIUM FROM NITRIC SOLUTIONS BY SOLVENT EXTRACTION; Janúbia Cristina B. S. Amaral, Laura R. T. da Rocha and Carlos Antônio de Morais; 2013 International Nuclear Atlantic Conference - INAC 2013 Recife, PE, Brazil, November 24-29, 2013 ASSOCIAÇÃO BRASILEIRA DE ENERGIA NUCLEAR - ABEN ISBN: 978-85-99141-05-21
10 | 0.367 | 0.85 | 4 | 0.6 | 10 | 0 | 40 | 0.27 | 2.01 | 1 | 0 | 0 | STUDY OF THE SEPARATION OF ZIRCONIUM AND HAFNIUM FROM NITRIC SOLUTIONS BY SOLVENT EXTRACTION; Janúbia Cristina B. S. Amaral, Laura R. T. da Rocha and Carlos Antônio de Morais; 2013 International Nuclear Atlantic Conference - INAC 2013 Recife, PE, Brazil, November 24-29, 2013 ASSOCIAÇÃO BRASILEIRA DE ENERGIA NUCLEAR - ABEN ISBN: 978-85-99141-05-22
6 | 0.7005988 | 0.77 | 4 | 0.4 | 6 | 0 | 20 | 1.67 | 3.08 | 1 | 0 | 0 | 10.1007/BF01216459
6 | 0.8542274 | 0.77 | 4 | 0.4 | 6 | 0 | 20 | 1.67 | 1.8 | 1 | 0 | 0 | 10.1007/BF01216459
6 | 0.8236332 | 0.77 | 4 | 0.4 | 6 | 0 | 20 | 1.67 | 8.13 | 1 | 0 | 0 | 10.1007/BF01216459
6 | 0 | 0.77 | 4 | 0.4 | 6 | 0 | 20 | 1.67 | 4.8 | 1 | 0 | 0 | 10.1007/BF01216459
0.1 | 0 | 0.77 | 4 | 0.4 | 0.1 | 0 | 20 | 1.67 | 3.08 | 1 | 0 | 0 | 10.1007/BF01216459
1 | 0 | 0.77 | 4 | 0.4 | 1 | 0 | 20 | 1.67 | 3.08 | 1 | 0 | 0 | 10.1007/BF01216459
3 | 0.09090909 | 0.77 | 4 | 0.4 | 3 | 0 | 20 | 1.67 | 3.08 | 1 | 0 | 0 | 10.1007/BF01216459
4 | 0.2647059 | 0.77 | 4 | 0.4 | 4 | 0 | 20 | 1.67 | 3.08 | 1 | 0 | 0 | 10.1007/BF01216459
6 | 0.6996997 | 0.77 | 4 | 0.4 | 6 | 0 | 20 | 1.67 | 3.08 | 1 | 0 | 0 | 10.1007/BF01216459
8 | 0.689441 | 0.77 | 4 | 0.4 | 8 | 0 | 20 | 1.67 | 3.08 | 1 | 0 | 0 | 10.1007/BF01216459
9 | 0.6240602 | 0.77 | 4 | 0.4 | 9 | 0 | 20 | 1.67 | 3.08 | 1 | 0 | 0 | 10.1007/BF01216459
12 | 0.4252874 | 0.77 | 4 | 0.4 | 12 | 0 | 20 | 1.67 | 3.08 | 1 | 0 | 0 | 10.1007/BF01216459
0.1 | 0 | 0.77 | 4 | 0.4 | 0.1 | 0 | 20 | 1.67 | 1.8 | 1 | 0 | 0 | 10.1007/BF01216459
1 | 0.02912621 | 0.77 | 4 | 0.4 | 1 | 0 | 20 | 1.67 | 1.8 | 1 | 0 | 0 | 10.1007/BF01216459
3 | 0.2366412 | 0.77 | 4 | 0.4 | 3 | 0 | 20 | 1.67 | 1.8 | 1 | 0 | 0 | 10.1007/BF01216459
4 | 0.6168582 | 0.77 | 4 | 0.4 | 4 | 0 | 20 | 1.67 | 1.8 | 1 | 0 | 0 | 10.1007/BF01216459
6 | 0.8542274 | 0.77 | 4 | 0.4 | 6 | 0 | 20 | 1.67 | 1.8 | 1 | 0 | 0 | 10.1007/BF01216459
8 | 0.7613365 | 0.77 | 4 | 0.4 | 8 | 0 | 20 | 1.67 | 1.8 | 1 | 0 | 0 | 10.1007/BF01216459
9 | 0.6987952 | 0.77 | 4 | 0.4 | 9 | 0 | 20 | 1.67 | 1.8 | 1 | 0 | 0 | 10.1007/BF01216459
12 | 0.2248062 | 0.77 | 4 | 0.4 | 12 | 0 | 20 | 1.67 | 1.8 | 1 | 0 | 0 | 10.1007/BF01216459
0.1 | 0.2424242 | 0.77 | 4 | 0.4 | 0.1 | 0 | 100 | 1.67 | 8.34 | 1 | 0 | 0 | 10.1007/BF01216459
1 | 0.9509804 | 0.77 | 4 | 0.4 | 1 | 0 | 100 | 1.67 | 8.34 | 1 | 0 | 0 | 10.1007/BF01216459
3 | 0.9949495 | 0.77 | 4 | 0.4 | 3 | 0 | 100 | 1.67 | 8.34 | 1 | 0 | 0 | 10.1007/BF01216459
4 | 0.99 | 0.77 | 4 | 0.4 | 4 | 0 | 100 | 1.67 | 8.34 | 1 | 0 | 0 | 10.1007/BF01216459
6 | 0.9795918 | 0.77 | 4 | 0.4 | 6 | 0 | 100 | 1.67 | 8.34 | 1 | 0 | 0 | 10.1007/BF01216459
8 | 0.9572284 | 0.77 | 4 | 0.4 | 8 | 0 | 100 | 1.67 | 8.34 | 1 | 0 | 0 | 10.1007/BF01216459
9 | 0.9230769 | 0.77 | 4 | 0.4 | 9 | 0 | 100 | 1.67 | 8.34 | 1 | 0 | 0 | 10.1007/BF01216459
12 | 0.7435897 | 0.77 | 4 | 0.4 | 12 | 0 | 100 | 1.67 | 8.34 | 1 | 0 | 0 | 10.1007/BF01216459
4 | 0.2366412 | 0.77 | 4 | 0.4 | 4 | 0 | 20 | 1.67 | 3.08 | 1 | 0 | 0 | 10.1007/BF01216459
4 | 0.850075 | 0.77 | 4 | 0.4 | 4 | 0 | 40 | 1.67 | 3.08 | 1 | 0 | 0 | 10.1007/BF01216459
4 | 0.9646518 | 0.77 | 4 | 0.4 | 4 | 0 | 60 | 1.67 | 3.08 | 1 | 0 | 0 | 10.1007/BF01216459
4 | 0.9844042 | 0.77 | 4 | 0.4 | 4 | 0 | 80 | 1.67 | 3.08 | 1 | 0 | 0 | 10.1007/BF01216459
4 | 0.9924431 | 0.77 | 4 | 0.4 | 4 | 0 | 100 | 1.67 | 8.34 | 1 | 0 | 0 | 10.1007/BF01216459
6 | 0.7005988 | 0.77 | 4 | 0.4 | 6 | 0 | 20 | 1.67 | 3.08 | 1 | 0 | 0 | 10.1007/BF01216459
6 | 0.9132697 | 0.77 | 4 | 0.4 | 6 | 0 | 40 | 1.67 | 3.08 | 1 | 0 | 0 | 10.1007/BF01216459
6 | 0.9547716 | 0.77 | 4 | 0.4 | 6 | 0 | 60 | 1.67 | 3.08 | 1 | 0 | 0 | 10.1007/BF01216459
6 | 0.9747475 | 0.77 | 4 | 0.4 | 6 | 0 | 80 | 1.67 | 3.08 | 1 | 0 | 0 | 10.1007/BF01216459
6 | 0.9795918 | 0.77 | 4 | 0.4 | 6 | 0 | 100 | 1.67 | 8.34 | 1 | 0 | 0 | 10.1007/BF01216459
6 | 0.9196141 | 0.77 | 4 | 0.4 | 6 | 0 | 20 | 1.82 | 3.08 | 1 | 0 | 0 | 10.1007/BF01216459
6 | 0.9463519 | 0.77 | 4 | 0.4 | 6 | 0 | 20 | 1.82 | 1.8 | 1 | 0 | 0 | 10.1007/BF01216459
6 | 0.9146758 | 0.77 | 4 | 0.4 | 6 | 0 | 20 | 1.82 | 8.13 | 1 | 0 | 0 | 10.1007/BF01216459
6 | 0.02439024 | 0.77 | 4 | 0.4 | 6 | 0 | 20 | 1.82 | 4.8 | 1 | 0 | 0 | 10.1007/BF01216459
1 | 0.09665763 | 0.77 | 4 | 0.4 | 1 | 0 | 20 | 1.82 | 3.08 | 1 | 0 | 0 | 10.1007/BF01216459
3 | 0.6153846 | 0.77 | 4 | 0.4 | 3 | 0 | 20 | 1.82 | 3.08 | 1 | 0 | 0 | 10.1007/BF01216459
4 | 0.8349835 | 0.77 | 4 | 0.4 | 4 | 0 | 20 | 1.82 | 3.08 | 1 | 0 | 0 | 10.1007/BF01216459
6 | 0.9196141 | 0.77 | 4 | 0.4 | 6 | 0 | 20 | 1.82 | 3.08 | 1 | 0 | 0 | 10.1007/BF01216459
8 | 0.8888889 | 0.77 | 4 | 0.4 | 8 | 0 | 20 | 1.82 | 3.08 | 1 | 0 | 0 | 10.1007/BF01216459
9 | 0.8650472 | 0.77 | 4 | 0.4 | 9 | 0 | 20 | 1.82 | 3.08 | 1 | 0 | 0 | 10.1007/BF01216459
1 | 0.1941982 | 0.77 | 4 | 0.4 | 1 | 0 | 20 | 1.82 | 1.8 | 1 | 0 | 0 | 10.1007/BF01216459
3 | 0.8730964 | 0.77 | 4 | 0.4 | 3 | 0 | 20 | 1.82 | 1.8 | 1 | 0 | 0 | 10.1007/BF01216459
4 | 0.9476987 | 0.77 | 4 | 0.4 | 4 | 0 | 20 | 1.82 | 1.8 | 1 | 0 | 0 | 10.1007/BF01216459
6 | 0.9463519 | 0.77 | 4 | 0.4 | 6 | 0 | 20 | 1.82 | 1.8 | 1 | 0 | 0 | 10.1007/BF01216459
8 | 0.8880179 | 0.77 | 4 | 0.4 | 8 | 0 | 20 | 1.82 | 1.8 | 1 | 0 | 0 | 10.1007/BF01216459
9 | 0.7679814 | 0.77 | 4 | 0.4 | 9 | 0 | 20 | 1.82 | 1.8 | 1 | 0 | 0 | 10.1007/BF01216459
1 | 0.9974811 | 0.77 | 4 | 0.4 | 1 | 0 | 100 | 1.82 | 8.34 | 1 | 0 | 0 | 10.1007/BF01216459
3 | 0.9974937 | 0.77 | 4 | 0.4 | 3 | 0 | 100 | 1.82 | 8.34 | 1 | 0 | 0 | 10.1007/BF01216459
4 | 0.9969943 | 0.77 | 4 | 0.4 | 4 | 0 | 100 | 1.82 | 8.34 | 1 | 0 | 0 | 10.1007/BF01216459
6 | 0.9931834 | 0.77 | 4 | 0.4 | 6 | 0 | 100 | 1.82 | 8.34 | 1 | 0 | 0 | 10.1007/BF01216459
8 | 0.9836868 | 0.77 | 4 | 0.4 | 8 | 0 | 100 | 1.82 | 8.34 | 1 | 0 | 0 | 10.1007/BF01216459
9 | 0.9751244 | 0.77 | 4 | 0.4 | 9 | 0 | 100 | 1.82 | 8.34 | 1 | 0 | 0 | 10.1007/BF01216459
4 | 0.8275862 | 0.77 | 4 | 0.4 | 4 | 0 | 20 | 1.82 | 3.08 | 1 | 0 | 0 | 10.1007/BF01216459
4 | 0.9775986 | 0.77 | 4 | 0.4 | 4 | 0 | 40 | 1.82 | 3.08 | 1 | 0 | 0 | 10.1007/BF01216459
4 | 0.9905927 | 0.77 | 4 | 0.4 | 4 | 0 | 60 | 1.82 | 3.08 | 1 | 0 | 0 | 10.1007/BF01216459
4 | 0.9955297 | 0.77 | 4 | 0.4 | 4 | 0 | 80 | 1.82 | 3.08 | 1 | 0 | 0 | 10.1007/BF01216459
4 | 0.9969943 | 0.77 | 4 | 0.4 | 4 | 0 | 100 | 1.82 | 8.34 | 1 | 0 | 0 | 10.1007/BF01216459
6 | 0.9227799 | 0.77 | 4 | 0.4 | 6 | 0 | 20 | 1.82 | 3.08 | 1 | 0 | 0 | 10.1007/BF01216459
6 | 0.975 | 0.77 | 4 | 0.4 | 6 | 0 | 40 | 1.82 | 3.08 | 1 | 0 | 0 | 10.1007/BF01216459
6 | 0.9831933 | 0.77 | 4 | 0.4 | 6 | 0 | 60 | 1.82 | 3.08 | 1 | 0 | 0 | 10.1007/BF01216459
6 | 0.9900498 | 0.77 | 4 | 0.4 | 6 | 0 | 80 | 1.82 | 3.08 | 1 | 0 | 0 | 10.1007/BF01216459
6 | 0.9938537 | 0.77 | 4 | 0.4 | 6 | 0 | 100 | 1.82 | 8.34 | 1 | 0 | 0 | 10.1007/BF01216459
0.1 | 0.9090909 | 1.08 | 4 | 1e-11 | 0.1 | 0 | 10 | 1.67 | 2.27 | 1 | 0 | 0 | 10.1080/07366299.2017.1279917
0.5 | 0.5 | 1.08 | 4 | 1e-11 | 0.5 | 0 | 10 | 1.67 | 2.27 | 1 | 0 | 0 | 10.1080/07366299.2017.1279917
1 | 0.03846154 | 1.08 | 4 | 1e-11 | 1 | 0 | 10 | 1.67 | 2.27 | 1 | 0 | 0 | 10.1080/07366299.2017.1279917
2 | 0.09090909 | 1.08 | 4 | 1e-11 | 2 | 0 | 10 | 1.67 | 2.27 | 1 | 0 | 0 | 10.1080/07366299.2017.1279917
5 | 0.5 | 1.08 | 4 | 1e-11 | 5 | 0 | 10 | 1.67 | 2.27 | 1 | 0 | 0 | 10.1080/07366299.2017.1279917
8 | 0.9090909 | 1.08 | 4 | 1e-11 | 8 | 0 | 10 | 1.67 | 2.27 | 1 | 0 | 0 | 10.1080/07366299.2017.1279917
1 | 0 | 0.805 | 3 | 0.247 | 5.5 | 1.16 | 100 | 1.67 | 8.34 | 1 | 0 | 0 | 10.1016/S0003-2670(00)88124-6
3 | 0.137931 | 0.805 | 3 | 0.247 | 7.5 | 1.16 | 100 | 1.67 | 8.34 | 1 | 0 | 0 | 10.1016/S0003-2670(00)88124-6
5 | 0.2248062 | 0.805 | 3 | 0.247 | 9.5 | 1.16 | 100 | 1.67 | 8.34 | 1 | 0 | 0 | 10.1016/S0003-2670(00)88124-6
7 | 0.2248062 | 0.805 | 3 | 0.247 | 11.5 | 1.16 | 100 | 1.67 | 8.34 | 1 | 0 | 0 | 10.1016/S0003-2670(00)88124-6
9 | 0.2248062 | 0.805 | 3 | 0.247 | 13.5 | 1.16 | 100 | 1.67 | 8.34 | 1 | 0 | 0 | 10.1016/S0003-2670(00)88124-6
1 | 0.1596639 | 0.765 | 4 | 0.177 | 5.5 | 1.16 | 100 | 1.67 | 8.34 | 1 | 0 | 0 | 10.1016/S0003-2670(00)88124-6
2 | 0.5780591 | 0.765 | 4 | 0.177 | 6.5 | 1.16 | 100 | 1.67 | 8.34 | 1 | 0 | 0 | 10.1016/S0003-2670(00)88124-6
3 | 0.5884774 | 0.765 | 4 | 0.177 | 7.5 | 1.16 | 100 | 1.67 | 8.34 | 1 | 0 | 0 | 10.1016/S0003-2670(00)88124-6
5 | 0.7792494 | 0.765 | 4 | 0.177 | 9.5 | 1.16 | 100 | 1.67 | 8.34 | 1 | 0 | 0 | 10.1016/S0003-2670(00)88124-6
7 | 0.8015873 | 0.765 | 4 | 0.177 | 11.5 | 1.16 | 100 | 1.67 | 8.34 | 1 | 0 | 0 | 10.1016/S0003-2670(00)88124-6
9 | 0.75 | 0.765 | 4 | 0.177 | 13.5 | 1.16 | 100 | 1.67 | 8.34 | 1 | 0 | 0 | 10.1016/S0003-2670(00)88124-6
0 | 0 | 0.755 | 3 | 0.034 | 0 | 0 | 50 | 0.27 | 1.8 | 1 | 0 | 0 | 10.1016/0022-1902(79)80151-7
1 | 0 | 0.755 | 3 | 0.034 | 1 | 0 | 50 | 0.27 | 1.8 | 1 | 0 | 0 | 10.1016/0022-1902(79)80151-7
2 | 0 | 0.755 | 3 | 0.034 | 2 | 0 | 50 | 0.27 | 1.8 | 1 | 0 | 0 | 10.1016/0022-1902(79)80151-7
3 | 0 | 0.755 | 3 | 0.034 | 3 | 0 | 50 | 0.27 | 1.8 | 1 | 0 | 0 | 10.1016/0022-1902(79)80151-7
4 | 0 | 0.755 | 3 | 0.034 | 4 | 0 | 50 | 0.27 | 1.8 | 1 | 0 | 0 | 10.1016/0022-1902(79)80151-7
0 | 0 | 0.785 | 3 | 0.17 | 0 | 0 | 50 | 0.27 | 1.8 | 1 | 0 | 0 | 10.1016/0022-1902(79)80151-7
1 | 0 | 0.785 | 3 | 0.17 | 1 | 0 | 50 | 0.27 | 1.8 | 1 | 0 | 0 | 10.1016/0022-1902(79)80151-7
2 | 0 | 0.785 | 3 | 0.17 | 2 | 0 | 50 | 0.27 | 1.8 | 1 | 0 | 0 | 10.1016/0022-1902(79)80151-7
3 | 0 | 0.785 | 3 | 0.17 | 3 | 0 | 50 | 0.27 | 1.8 | 1 | 0 | 0 | 10.1016/0022-1902(79)80151-7
4 | 0 | 0.785 | 3 | 0.17 | 4 | 0 | 50 | 0.27 | 1.8 | 1 | 0 | 0 | 10.1016/0022-1902(79)80151-7
0 | 0 | 0.83 | 2 | 0.034 | 0 | 0 | 50 | 0.27 | 1.8 | 1 | 0 | 0 | 10.1016/0022-1902(79)80151-7
1 | 0 | 0.83 | 2 | 0.034 | 1 | 0 | 50 | 0.27 | 1.8 | 1 | 0 | 0 | 10.1016/0022-1902(79)80151-7
2 | 0 | 0.83 | 2 | 0.034 | 2 | 0 | 50 | 0.27 | 1.8 | 1 | 0 | 0 | 10.1016/0022-1902(79)80151-7
3 | 0 | 0.83 | 2 | 0.034 | 3 | 0 | 50 | 0.27 | 1.8 | 1 | 0 | 0 | 10.1016/0022-1902(79)80151-7
4 | 0 | 0.83 | 2 | 0.034 | 4 | 0 | 50 | 0.27 | 1.8 | 1 | 0 | 0 | 10.1016/0022-1902(79)80151-7
0 | 0 | 0.64 | 4 | 0.00675 | 0 | 0 | 50 | 0.27 | 1.8 | 1 | 0 | 0 | 10.1016/0022-1902(79)80151-7
1 | 0 | 0.64 | 4 | 0.00675 | 1 | 0 | 50 | 0.27 | 1.8 | 1 | 0 | 0 | 10.1016/0022-1902(79)80151-7
2 | 0 | 0.64 | 4 | 0.00675 | 2 | 0 | 50 | 0.27 | 1.8 | 1 | 0 | 0 | 10.1016/0022-1902(79)80151-7
3 | 0 | 0.64 | 4 | 0.00675 | 3 | 0 | 50 | 0.27 | 1.8 | 1 | 0 | 0 | 10.1016/0022-1902(79)80151-7
4 | 0 | 0.64 | 4 | 0.00675 | 4 | 0 | 50 | 0.27 | 1.8 | 1 | 0 | 0 | 10.1016/0022-1902(79)80151-7
0 | 0 | 1.66 | 1 | 0.125 | 0 | 0 | 50 | 0.27 | 1.8 | 1 | 0 | 0 | 10.1016/0022-1902(79)80151-7
1 | 0 | 1.66 | 1 | 0.125 | 1 | 0 | 50 | 0.27 | 1.8 | 1 | 0 | 0 | 10.1016/0022-1902(79)80151-7
2 | 0 | 1.66 | 1 | 0.125 | 2 | 0 | 50 | 0.27 | 1.8 | 1 | 0 | 0 | 10.1016/0022-1902(79)80151-7
3 | 0 | 1.66 | 1 | 0.125 | 3 | 0 | 50 | 0.27 | 1.8 | 1 | 0 | 0 | 10.1016/0022-1902(79)80151-7
4 | 0 | 1.66 | 1 | 0.125 | 4 | 0 | 50 | 0.27 | 1.8 | 1 | 0 | 0 | 10.1016/0022-1902(79)80151-7
0 | 0 | 1.32 | 2 | 0.261 | 0 | 0 | 50 | 0.27 | 1.8 | 1 | 0 | 0 | 10.1016/0022-1902(79)80151-7
1 | 0 | 1.32 | 2 | 0.261 | 1 | 0 | 50 | 0.27 | 1.8 | 1 | 0 | 0 | 10.1016/0022-1902(79)80151-7
2 | 0 | 1.32 | 2 | 0.261 | 2 | 0 | 50 | 0.27 | 1.8 | 1 | 0 | 0 | 10.1016/0022-1902(79)80151-7
3 | 0 | 1.32 | 2 | 0.261 | 3 | 0 | 50 | 0.27 | 1.8 | 1 | 0 | 0 | 10.1016/0022-1902(79)80151-7
4 | 0 | 1.32 | 2 | 0.261 | 4 | 0 | 50 | 0.27 | 1.8 | 1 | 0 | 0 | 10.1016/0022-1902(79)80151-7
0 | 0 | 1.29 | 1 | 0.022 | 0 | 0 | 50 | 0.27 | 1.8 | 1 | 0 | 0 | 10.1016/0022-1902(79)80151-7
1 | 0 | 1.29 | 1 | 0.022 | 1 | 0 | 50 | 0.27 | 1.8 | 1 | 0 | 0 | 10.1016/0022-1902(79)80151-7
2 | 0 | 1.29 | 1 | 0.022 | 2 | 0 | 50 | 0.27 | 1.8 | 1 | 0 | 0 | 10.1016/0022-1902(79)80151-7
3 | 0 | 1.29 | 1 | 0.022 | 3 | 0 | 50 | 0.27 | 1.8 | 1 | 0 | 0 | 10.1016/0022-1902(79)80151-7
4 | 0 | 1.29 | 1 | 0.022 | 4 | 0 | 50 | 0.27 | 1.8 | 1 | 0 | 0 | 10.1016/0022-1902(79)80151-7
0 | 0 | 1.09 | 2 | 0.023 | 0 | 0 | 50 | 0.27 | 1.8 | 1 | 0 | 0 | 10.1016/0022-1902(79)80151-7
1 | 0 | 1.09 | 2 | 0.023 | 1 | 0 | 50 | 0.27 | 1.8 | 1 | 0 | 0 | 10.1016/0022-1902(79)80151-7
2 | 0 | 1.09 | 2 | 0.023 | 2 | 0 | 50 | 0.27 | 1.8 | 1 | 0 | 0 | 10.1016/0022-1902(79)80151-7
3 | 0 | 1.09 | 2 | 0.023 | 3 | 0 | 50 | 0.27 | 1.8 | 1 | 0 | 0 | 10.1016/0022-1902(79)80151-7
4 | 0 | 1.09 | 2 | 0.023 | 4 | 0 | 50 | 0.27 | 1.8 | 1 | 0 | 0 | 10.1016/0022-1902(79)80151-7
0 | 0 | 0.94 | 3 | 0.0006 | 0 | 0 | 50 | 0.27 | 1.8 | 1 | 0 | 0 | 10.1016/0022-1902(79)80151-7
1 | 0 | 0.94 | 3 | 0.0006 | 1 | 0 | 50 | 0.27 | 1.8 | 1 | 0 | 0 | 10.1016/0022-1902(79)80151-7
2 | 0 | 0.94 | 3 | 0.0006 | 2 | 0 | 50 | 0.27 | 1.8 | 1 | 0 | 0 | 10.1016/0022-1902(79)80151-7
3 | 0 | 0.94 | 3 | 0.0006 | 3 | 0 | 50 | 0.27 | 1.8 | 1 | 0 | 0 | 10.1016/0022-1902(79)80151-7
4 | 0 | 0.94 | 3 | 0.0006 | 4 | 0 | 50 | 0.27 | 1.8 | 1 | 0 | 0 | 10.1016/0022-1902(79)80151-7
0 | 0 | 0.83 | 2 | 0.0078 | 0 | 0 | 50 | 0.27 | 1.8 | 1 | 0 | 0 | 10.1016/0022-1902(79)80151-7
1 | 0 | 0.83 | 2 | 0.0078 | 1 | 0 | 50 | 0.27 | 1.8 | 1 | 0 | 0 | 10.1016/0022-1902(79)80151-7
2 | 0 | 0.83 | 2 | 0.0078 | 2 | 0 | 50 | 0.27 | 1.8 | 1 | 0 | 0 | 10.1016/0022-1902(79)80151-7
3 | 0 | 0.83 | 2 | 0.0078 | 3 | 0 | 50 | 0.27 | 1.8 | 1 | 0 | 0 | 10.1016/0022-1902(79)80151-7
4 | 0 | 0.83 | 2 | 0.0078 | 4 | 0 | 50 | 0.27 | 1.8 | 1 | 0 | 0 | 10.1016/0022-1902(79)80151-7
0 | 0 | 0.9 | 3 | 0.0032 | 0 | 0 | 50 | 0.27 | 1.8 | 1 | 0 | 0 | 10.1016/0022-1902(79)80151-7
1 | 0 | 0.9 | 3 | 0.0032 | 1 | 0 | 50 | 0.27 | 1.8 | 1 | 0 | 0 | 10.1016/0022-1902(79)80151-7
2 | 0 | 0.9 | 3 | 0.00256 | 2 | 0 | 50 | 0.27 | 1.8 | 1 | 0 | 0 | 10.1016/0022-1902(79)80151-7
3 | 0 | 0.9 | 3 | 0.00544 | 3 | 0 | 50 | 0.27 | 1.8 | 1 | 0 | 0 | 10.1016/0022-1902(79)80151-7
4 | 0 | 0.9 | 3 | 0.00832 | 4 | 0 | 50 | 0.27 | 1.8 | 1 | 0 | 0 | 10.1016/0022-1902(79)80151-7
0 | 0 | 1.11 | 4 | 0.04 | 0 | 0 | 50 | 0.27 | 1.8 | 1 | 0 | 0 | 10.1016/0022-1902(79)80151-7
1 | 0 | 1.11 | 4 | 0.04 | 1 | 0 | 50 | 0.27 | 1.8 | 1 | 0 | 0 | 10.1016/0022-1902(79)80151-7
2 | 0 | 1.11 | 4 | 0.04 | 2 | 0 | 50 | 0.27 | 1.8 | 1 | 0 | 0 | 10.1016/0022-1902(79)80151-7
3 | 0 | 1.11 | 4 | 0.04 | 3 | 0 | 50 | 0.27 | 1.8 | 1 | 0 | 0 | 10.1016/0022-1902(79)80151-7
4 | 0 | 1.11 | 4 | 0.04 | 4 | 0 | 50 | 0.27 | 1.8 | 1 | 0 | 0 | 10.1016/0022-1902(79)80151-7
0 | 0 | 1.81 | 1 | 0.806 | 0 | 0 | 50 | 0.27 | 1.8 | 1 | 0 | 0 | 10.1016/0022-1902(79)80151-7
1 | 0 | 1.81 | 1 | 0.806 | 1 | 0 | 50 | 0.27 | 1.8 | 1 | 0 | 0 | 10.1016/0022-1902(79)80151-7
2 | 0 | 1.81 | 1 | 0.806 | 2 | 0 | 50 | 0.27 | 1.8 | 1 | 0 | 0 | 10.1016/0022-1902(79)80151-7
3 | 0 | 1.81 | 1 | 0.806 | 3 | 0 | 50 | 0.27 | 1.8 | 1 | 0 | 0 | 10.1016/0022-1902(79)80151-7
4 | 0 | 1.81 | 1 | 0.806 | 4 | 0 | 50 | 0.27 | 1.8 | 1 | 0 | 0 | 10.1016/0022-1902(79)80151-7
0 | 0 | 1.49 | 2 | 0.608 | 0 | 0 | 50 | 0.27 | 1.8 | 1 | 0 | 0 | 10.1016/0022-1902(79)80151-7
1 | 0 | 1.49 | 2 | 0.608 | 1 | 0 | 50 | 0.27 | 1.8 | 1 | 0 | 0 | 10.1016/0022-1902(79)80151-7
2 | 0 | 1.49 | 2 | 0.608 | 2 | 0 | 50 | 0.27 | 1.8 | 1 | 0 | 0 | 10.1016/0022-1902(79)80151-7
3 | 0 | 1.49 | 2 | 0.608 | 3 | 0 | 50 | 0.27 | 1.8 | 1 | 0 | 0 | 10.1016/0022-1902(79)80151-7
4 | 0 | 1.49 | 2 | 0.608 | 4 | 0 | 60 | 0.27 | 1.8 | 1 | 0 | 0 | 10.1016/0022-1902(79)80151-7
1 | 0.45 | 1.17 | 3 | 47.4 | 1 | 0 | 60 | 0.27 | 1.8 | 1 | 0 | 0 | 10.1016/j.hydromet.2021.105779
2 | 0.4000000012 | 1.17 | 3 | 47.4 | 2 | 0 | 60 | 0.27 | 1.8 | 1 | 0 | 0 | 10.1016/j.hydromet.2021.105779
3 | 0.3000000007 | 1.17 | 3 | 47.4 | 3 | 0 | 60 | 0.27 | 1.8 | 1 | 0 | 0 | 10.1016/j.hydromet.2021.105779
4 | 0.2 | 1.17 | 3 | 47.4 | 4 | 0 | 60 | 0.27 | 1.8 | 1 | 0 | 0 | 10.1016/j.hydromet.2021.105779
5 | 0.0999999991 | 1.17 | 3 | 47.4 | 5 | 0 | 60 | 0.27 | 1.8 | 1 | 0 | 0 | 10.1016/j.hydromet.2021.105779
1 | 0.45 | 0.83 | 4 | 0.3 | 1 | 0 | 60 | 0.27 | 1.8 | 1 | 0 | 0 | 10.1016/j.hydromet.2021.105779
2 | 0.45 | 0.83 | 4 | 0.3 | 2 | 0 | 60 | 0.27 | 1.8 | 1 | 0 | 0 | 10.1016/j.hydromet.2021.105779
3 | 0.45 | 0.83 | 4 | 0.3 | 3 | 0 | 60 | 0.27 | 1.8 | 1 | 0 | 0 | 10.1016/j.hydromet.2021.105779
4 | 0.45 | 0.83 | 4 | 0.3 | 4 | 0 | 60 | 0.27 | 1.8 | 1 | 0 | 0 | 10.1016/j.hydromet.2021.105779
5 | 0.45 | 0.83 | 4 | 0.3 | 5 | 0 | 60 | 0.27 | 1.8 | 1 | 0 | 0 | 10.1016/j.hydromet.2021.105779
1 | 0.45 | 0.97 | 2 | 0.1 | 1 | 0 | 60 | 0.27 | 1.8 | 1 | 0 | 0 | 10.1016/j.hydromet.2021.105779
2 | 0.45 | 0.97 | 2 | 0.1 | 2 | 0 | 60 | 0.27 | 1.8 | 1 | 0 | 0 | 10.1016/j.hydromet.2021.105779
3 | 0.45 | 0.97 | 2 | 0.1 | 3 | 0 | 60 | 0.27 | 1.8 | 1 | 0 | 0 | 10.1016/j.hydromet.2021.105779
4 | 0.45 | 0.97 | 2 | 0.1 | 4 | 0 | 60 | 0.27 | 1.8 | 1 | 0 | 0 | 10.1016/j.hydromet.2021.105779
5 | 0.45 | 0.97 | 2 | 0.1 | 5 | 0 | 60 | 0.27 | 1.8 | 1 | 0 | 0 | 10.1016/j.hydromet.2021.105779
1 | 0.17 | 0.87 | 2 | 0.2 | 1 | 0 | 60 | 0.27 | 1.8 | 1 | 0 | 0 | 10.1016/j.hydromet.2021.105779
2 | 0.17 | 0.87 | 2 | 0.2 | 2 | 0 | 60 | 0.27 | 1.8 | 1 | 0 | 0 | 10.1016/j.hydromet.2021.105779
3 | 0.17 | 0.87 | 2 | 0.2 | 3 | 0 | 60 | 0.27 | 1.8 | 1 | 0 | 0 | 10.1016/j.hydromet.2021.105779
4 | 0.17 | 0.87 | 2 | 0.2 | 4 | 0 | 60 | 0.27 | 1.8 | 1 | 0 | 0 | 10.1016/j.hydromet.2021.105779
5 | 0.17 | 0.87 | 2 | 0.2 | 5 | 0 | 60 | 0.27 | 1.8 | 1 | 0 | 0 | 10.1016/j.hydromet.2021.105779
1 | 0.1452991 | 0.785 | 3 | 3.1 | 1 | 0 | 60 | 0.27 | 1.8 | 1 | 0 | 0 | 10.1016/j.hydromet.2021.105779
2 | 0.1452991 | 0.785 | 3 | 3.1 | 2 | 0 | 60 | 0.27 | 1.8 | 1 | 0 | 0 | 10.1016/j.hydromet.2021.105779
3 | 0.1452991 | 0.785 | 3 | 3.1 | 3 | 0 | 60 | 0.27 | 1.8 | 1 | 0 | 0 | 10.1016/j.hydromet.2021.105779
4 | 0.1452991 | 0.785 | 3 | 3.1 | 4 | 0 | 60 | 0.27 | 1.8 | 1 | 0 | 0 | 10.1016/j.hydromet.2021.105779
5 | 0.1452991 | 0.785 | 3 | 3.1 | 5 | 0 | 60 | 0.27 | 1.8 | 1 | 0 | 0 | 10.1016/j.hydromet.2021.105779
1 | 0.12 | 1.11 | 4 | 1.3 | 1 | 0 | 60 | 0.27 | 1.8 | 1 | 0 | 0 | 10.1016/j.hydromet.2021.105779
2 | 0.12 | 1.11 | 4 | 1.3 | 2 | 0 | 60 | 0.27 | 1.8 | 1 | 0 | 0 | 10.1016/j.hydromet.2021.105779
3 | 0.12 | 1.11 | 4 | 1.3 | 3 | 0 | 60 | 0.27 | 1.8 | 1 | 0 | 0 | 10.1016/j.hydromet.2021.105779
4 | 0.12 | 1.11 | 4 | 1.3 | 4 | 0 | 60 | 0.27 | 1.8 | 1 | 0 | 0 | 10.1016/j.hydromet.2021.105779
5 | 0.12 | 1.11 | 4 | 1.3 | 5 | 0 | 60 | 0.27 | 1.8 | 1 | 0 | 0 | 10.1016/j.hydromet.2021.105779
1 | 0.01960784 | 1.33 | 2 | 9.1 | 1 | 0 | 60 | 0.27 | 1.8 | 1 | 0 | 0 | 10.1016/j.hydromet.2021.105779
2 | 0.01960784 | 1.33 | 2 | 9.1 | 2 | 0 | 60 | 0.27 | 1.8 | 1 | 0 | 0 | 10.1016/j.hydromet.2021.105779
3 | 0.01960784 | 1.33 | 2 | 9.1 | 3 | 0 | 60 | 0.27 | 1.8 | 1 | 0 | 0 | 10.1016/j.hydromet.2021.105779
4 | 0.01960784 | 1.33 | 2 | 9.1 | 4 | 0 | 60 | 0.27 | 1.8 | 1 | 0 | 0 | 10.1016/j.hydromet.2021.105779
5 | 0.01960784 | 1.33 | 2 | 9.1 | 5 | 0 | 60 | 0.27 | 1.8 | 1 | 0 | 0 | 10.1016/j.hydromet.2021.105779
1 | 0.07 | 0.88 | 2 | 0.1 | 1 | 0 | 60 | 0.27 | 1.8 | 1 | 0 | 0 | 10.1016/j.hydromet.2021.105779
2 | 0.07 | 0.88 | 2 | 0.1 | 2 | 0 | 60 | 0.27 | 1.8 | 1 | 0 | 0 | 10.1016/j.hydromet.2021.105779
3 | 0.05000000095 | 0.88 | 2 | 0.1 | 3 | 0 | 60 | 0.27 | 1.8 | 1 | 0 | 0 | 10.1016/j.hydromet.2021.105779
4 | 0.05000000095 | 0.88 | 2 | 0.1 | 4 | 0 | 60 | 0.27 | 1.8 | 1 | 0 | 0 | 10.1016/j.hydromet.2021.105779
5 | 0.05000000095 | 0.88 | 2 | 0.1 | 5 | 0 | 60 | 0.27 | 1.8 | 1 | 0 | 0 | 10.1016/j.hydromet.2021.105779
1 | 0.07 | 0.6 | 5 | 3 | 1 | 0 | 60 | 0.27 | 1.8 | 1 | 0 | 0 | 10.1016/j.hydromet.2021.105779
2 | 0.07 | 0.6 | 5 | 3 | 2 | 0 | 60 | 0.27 | 1.8 | 1 | 0 | 0 | 10.1016/j.hydromet.2021.105779
3 | 0.05000000095 | 0.6 | 5 | 3 | 3 | 0 | 60 | 0.27 | 1.8 | 1 | 0 | 0 | 10.1016/j.hydromet.2021.105779
4 | 0.05000000095 | 0.6 | 5 | 3 | 4 | 0 | 60 | 0.27 | 1.8 | 1 | 0 | 0 | 10.1016/j.hydromet.2021.105779
5 | 0.05000000095 | 0.6 | 5 | 3 | 5 | 0 | 60 | 0.27 | 1.8 | 1 | 0 | 0 | 10.1016/j.hydromet.2021.105779
0.2 | 0.3670886 | 0.7 | 7 | 0.000162 | 0.2 | 0 | 30 | 0.27 | 2.01 | 1 | 0 | 0 | 10.1016/j.hydromet.2022.105892
0.4 | 0.4444444 | 0.7 | 7 | 0.000162 | 0.4 | 0 | 30 | 0.27 | 2.01 | 1 | 0 | 0 | 10.1016/j.hydromet.2022.105892
0.8 | 0.4736842 | 0.7 | 7 | 0.000162 | 0.8 | 0 | 30 | 0.27 | 2.01 | 1 | 0 | 0 | 10.1016/j.hydromet.2022.105892
1 | 0.4444444 | 0.7 | 7 | 0.000162 | 1 | 0 | 30 | 0.27 | 2.01 | 1 | 0 | 0 | 10.1016/j.hydromet.2022.105892
1.5 | 0.375 | 0.7 | 7 | 0.000162 | 1.5 | 0 | 30 | 0.27 | 2.01 | 1 | 0 | 0 | 10.1016/j.hydromet.2022.105892
3 | 0.09090909 | 0.7 | 7 | 0.000162 | 3 | 0 | 30 | 0.27 | 2.01 | 1 | 0 | 0 | 10.1016/j.hydromet.2022.105892
5 | 0 | 0.7 | 7 | 0.000162 | 5 | 0 | 30 | 0.27 | 2.01 | 1 | 0 | 0 | 10.1016/j.hydromet.2022.105892
6 | 0 | 0.7 | 7 | 0.000162 | 6 | 0 | 30 | 0.27 | 2.01 | 1 | 0 | 0 | 10.1016/j.hydromet.2022.105892

## Dielectric constants
Solvent | Dielectric constant
Kerosene | 1.8
Heptane | 1.92
Octane | 1.95
Dodecane | 2.01
Carbon terachloride | 2.24
p-xylene | 2.27
Benzene | 2.28
Toluene | 2.38
Dibutylether | 3.08
Chloroform | 4.8
2-octanol | 8.13
tri-butyl phosphate | 8.34
1-octanol | 10.3

## Size cation and anions
Cation | Oxydation state | Size | Anion | Size
Ag | 1 | 1.29 | Bromide | 1.82
Al | 3 | 0.675 | Chloride | 1.67
Am | 3 | 1.115 | Fluoride | 1.19
As | 5 | 0.6 | Nitrate | 0.27
Au | 3 | 0.99 | Perchlorate | 0.41
Ba | 2 | 1.49 | Phosphate | 0.52
Bi | 3 | 1.17 | Sulfate | 0.43
Bk | 3 | 1.1
Ca | 2 | 1.14
Cd | 2 | 1.09
Ce | 3 | 1.15
Cf | 3 | 1.09
Cm | 3 | 1.11
Co | 2 | 0.885
Cr | 3 | 0.755
Cr | 6 | 0.58
Cs | 1 | 1.81
Cu | 1 | 0.91
Cu | 2 | 0.87
Dy | 3 | 1.052
Er | 3 | 1.03
Eu | 3 | 1.087
Fe | 2 | 0.92
Fe | 3 | 0.785
Ga | 3 | 0.76
Gd | 3 | 1.078
Ge | 4 | 0.67
H | 1 | -0.24
Hf | 4 | 0.85
Hg | 2 | 1.16
Ho | 3 | 1.041
In | 3 | 0.94
Ir | 4 | 0.765
La | 3 | 1.172
Lu | 3 | 1.001
Mn | 2 | 0.97
Mo | 6 | 0.73
Nb | 5 | 0.78
Nd | 3 | 1.12
Ni | 2 | 0.83
Np | 4 | 1.01
Np | 6 | 0.86
Os | 4 | 0.77
Pa | 5 | 0.92
Pb | 2 | 1.33
Pd | 2 | 1
Pm | 3 | 1.11
Po | 4 | 1.08
Pr | 3 | 1.13
Pt | 4 | 0.765
Pu | 3 | 1.14
Pu | 6 | 0.85
Rb | 1 | 1.66
Re | 7 | 0.67
Rh | 3 | 0.805
Ru | 3 | 0.82
Sb | 3 | 0.9
Sc | 3 | 0.885
Se | 4 | 0.64
Sm | 3 | 1.098
Sn | 4 | 0.83
Sr | 2 | 1.32
Ta | 5 | 0.78
Tb | 3 | 1.063
Tc | 7 | 0.7
Te | 4 | 1.11
Th | 4 | 1.08
Ti | 4 | 0.745
Tl | 3 | 1.025
Tm | 3 | 1.02
U | 6 | 0.87
V | 5 | 0.68
W | 6 | 0.74
Y | 3 | 1.04
Yb | 3 | 1.008
Zn | 2 | 0.88
Zr | 4 | 0.86

## References
Reference (DOI) | Journal | Volume | Issue | Year | First page | Authors | Title
10.1016/j.cep.2007.03.002 | Chemical Engineering and Processing: Process Intensification | 47 | 2 | 2008 | 177 | S.I. El Dessouky et al. | Solvent extraction separation of Zn(II), Fe(II), Fe(III) and Cd(II) using tributylphosphate and CYANEX 921 in kerosene from chloride medium
10.1081/SEI-200056538 | Solvent Extraction and Ion Exchange | 23 |  | 2005 | 411 | M. Regel‐Rosocka & J. Szymanowski | Iron(II) Transfer to the Organic Phase During Zinc(II) Extraction from Spent Pickling Solutions with Tributyl Phosphate
10.1016/0022-1902(57)80044-X | Journal of Inorganic and Nuclear Chemistry | 3 | 6 | 1957 | 370 | D.F. Peppard et al. | The mutual separation of thorium, protoactinium, and uranium by tributyl phosphate extraction from hydrochloric acid
10.1016/j.mineng.2008.05.003 | Minerals Engineering | 22 | 2 | 2009 | 116 | S. Seyfi, M. Abdi | Extraction of titanium (IV) from acidic media by tri-n-butyl phosphate in kerosen
10.1039/J19700001271 | Journal of the Chemical Society A: Inorganic, Physical, Theoretical |  | 0 | 1970 | 1271 | A. Apleblat | Extraction of hydrochloric acid and sulphuric acid by solutions of tributyl phosphate in carbon tetrachloride, benzene, and chloroform
ISBN: 0975-0975 | Indian journal of chemistry | 15 |  | 1977 | 1031 | S. Kalyanaraman, S. M. Khopkar | Solvent extraction of germanium using tributylphosphate
10.2320/matertrans1960.5.39 | Transactions of the Japan Institute of Metals | 5 | 1 | 1964 | 39 | S. Nishimura et al. | Extraction and Separation of Tantalum and Niobium by Liquid-Liquid Extraction in the HF-H2SO4-TBP System
10.1134/S106636221304005X | Radiochemistry | 55 |  | 2013 | 369 | E.A. Puzikov et al. | Extraction of nitric acid and uranyl nitrate with tributyl phosphate in diluent in the presence of salting-out agents and its mathematical description
10.1002/jctb.5010100704 | Canadian journal of chemistry | 38 |  | 1960 | 612 | A.S. Kertes | Solvent extraction of mineral acids. III. Solute-solvent interaction in the system hydrobromic acid-water-tri-N-butyl phosphate
10.1139/v60-086 | Journal of applied chemistry | 10 | 7 | 1960 | 287 | A.S. Kertes | Solvent extraction of mineral acids. IV. Solute-solvent interaction in the system perchloric acid-water-tri-N-butyl phosphate
10.1016/j.hydromet.2019.05.008 | Hydrometallurgy | 187 |  | 2019 | 101 | N. Jantunen et al. | Removal and recovery of arsenic from concentrated sulfuric acid by solvent extraction
10.1016/j.mineng.2020.106510 | Minerals Engineering | 156 |  | 2020 | 106510 | D. Jian et al. | Extraction of indium with N,N-di(1-methylheptyl)acetamide, di(l-methylheptyl)methyl phosphate, and tributylphosphate by solvent extraction in hydrochloric acid solution
10.1016/0022-1902(59)80123-8 | Journal of Inorganic and Nuclear Chemistry | 10 | 3 | 1959 | 306 | H. Irving, D. N. Edgington | The extraction of some metal chlorides into tri-n-butyl phosphate
10.1016/0022-1902(60)80206-0 | Journal of Inorganic and Nuclear Chemistry | 14 | 1 | 1960 | 104 | A.S. Kertes | Solute-solvent interaction in the system hydrochloric acid-water-tri-n-butyl phosphate
10.1134/S0036024410090141 | Russian Journal of Physical Chemistry A | 84 | 9 | 2010 | 1526 | A.V. Ochkin | Extraction of nitric acid by tributyl phosphate solution in n-dodecane
10.1016/0378-3812(89)80041-X | Fluid Phase Equilibria | 46 | 2 | 1989 | 281 | L. Zongchen et al. | Determination of the thermodynamic equilibrium constant of the extraction system HNO3-tributylphosphate (TBP)-n-C7H16
10.1016/0022-1902(68)80163-0 | Journal of Inorganic and Nuclear Chemistry | 30 | 11 | 1968 | 3033 | S. Nishimura et al. | Studies of the system sulphuric acid-water-tributyl phosphate-carbon tetrachloride
10.1016/0022-1902(81)80559-3 | Journal of Inorganic and Nuclear Chemistry | 43 | 9 | 1981 | 2109 | D.J. Pruett, D.R. McTaggart | The solvent extraction behavior of rhenium—I: The nitric acid-tributyl phosphate system
10.1016/0039-9140(67)80029-8 | Talanta | 14 | 6 | 1967 | 629 | A.K. De, A.K. Sen | Solvent extraction and separation of gallium(III), indium(III), and thallium(III) with tributylphosphate
10.1016/j.mineng.2015.10.004 | Minerals Engineering | 85 |  | 2016 | 34 | N. Sadeghi, E.K. Alamdari | A new approach for monitoring and controlling the extraction of gold by tri-butyl phosphate from chloride media
10.1016/j.seppur.2008.03.007 | Separation and purification technology | 62 | 3 | 2008 | 596 | J.-C. Lee, et al. | Solvent extraction of Cu(I) from waste etch chloride solution using tri-butyl phosphate (TBP) diluted in 1-octanol
10.1080/07366299.2017.1379724 | Solvent Extraction and Ion Exchange | 35 |  | 2017 | 531 | K.J. MacRuary et al. | On the Extraction of HCl and H2PtCl6 by Tributyl Phosphate: A Mode of Action Study
10.1021/j100784a028 | The journal of physical chemistry | 68 | 2 | 1964 | 368 | M.I. Tocher et al. | The Extraction of Acids by Basic Organic Solvents. IV. Tributyl Phosphate and Trioctyl Phosphine Oxide-HAuCl4 and HAuBr4
10.1021/je7002429 | Journal of Chemical & Engineering Data | 52 | 6 | 2007 | 2220 | W. Zhang et al. | Solvent Extraction of Chromium(VI) with Tri-n-butyl Phosphate from Aqueous Acidic Solutions
10.1016/0022-1902(79)80151-7 | Journal of Inorganic and Nuclear Chemistry | 41 | 3 | 1979 | 383 | I. Svantesson et al. | Distribution ratios and empirical equations for the extraction of elements in PUREX high level waste solution: I:TBP
10.1016/0022-1902(58)80116-5 | Journal of Inorganic and Nuclear Chemistry | 6 | 4 | 1958 | 328 | K. Alcock et al. | Tri-n-butyl phosphate as an extracting solvent for inorganic nitrates—V: Further results for the tetra- and hexavalent actinide nitrates
10.1016/0022-1902(59)80232-3 | Journal of Inorganic and Nuclear Chemistry | 9 | 3 | 1959 | 279 | E. Hesford et al. | Tri-n-butyl phosphate as an extracting agent for inorganic nitrates—VI Further results for the rare earth nitrates
10.1016/0022-1902(57)80013-X | Journal of Inorganic and Nuclear Chemistry | 4 | 5 | 1957 | 315 | G.F.Best et al. | Tri-n-butyl phosphate as an extracting solvent for inorganic nitrates—III The plutonium nitrates
10.1016/0022-1902(59)80103-2 | Journal of Inorganic and Nuclear Chemistry | 12 | 1 | 1959 | 136 | G.F.Best et al. | Tri-n-butyl phosphate as an extracting agent for inorganic nitrates—VII: The trivalent actinide nitrates
10.1016/0022-1902(57)80014-1 | Journal of Inorganic and Nuclear Chemistry | 4 | 5 | 1957 | 321 | E. Hesford et al. | Tri-n-butyl phosphate as an extracting solvent for inorganic nitrates—IV Thorium nitrate
10.1016/0022-1902(57)80012-8 | Journal of Inorganic and Nuclear Chemistry | 4 | 5 | 1957 | 304 | D. Scargill et al. | Tri-n-butyl phosphate as an extracting solvent for inorganic nitrates—II Yttrium and the lower lanthanide nitrates
10.1021/je60055a038 | Journal of chemical engineering data | 17 | 4 | 1972 | 478 | K.P. Radhakrishnan, T.C. Oens | Separation of scandium and calcium by liquid-liquid extraction using tributyl phosphate as solvent
10.15261/serdj.28.59 | Solvent Extraction Research and Development, Japan | 28 | 1 | 2021 | 59 | X. Zhou et al. | Separation of Fe(III) and Al via Tributyl Phosphate and 2-Octanol in the Comprehensive Recovery Process of Metals from Hydrochloric Acid Leaching Solution of Fly Ash
10.1021/ac60170a044 | Analytical chemistry | 33 | 2 | 1961 | 297 | S.K. Majumdar, A.K. De | Lipuid-Liquid Extraction of Vanadium(V) with Tributyl Phosphate
ISBN: 978-85-99141-05-22 | International Nuclear Atlantic Conference - INAC 2013 |  |  | 2013 |  | J.C.B.S. Amaral et al. | Study of the separation of zirconium and hafnium from nitric solutions by solvent extraction
10.1007/BF01216459 | Mikrochimica Acta | 57 |  | 1969 | 557 | H. Meier et al. | Solvent extraction of osmium. I. Extraction with tributylphosphate
10.1080/07366299.2017.1279917 | Solvent extraction and ion exchange | 35 | 2 | 2017 | 77 | A. Younes et al. | Solvent Extraction of Polonium(IV) with Tributylphosphate (TBP)
10.1016/S0003-2670(00)88124-6 | Analytica chimica acta | 19 |  | 1958 | 109 | E.W. Berg, W.L. Senn Jr | Separation of rhodium and iridium by multiple fractional extraction
10.1016/j.hydromet.2021.105779 | Hydrometallurgy | 207 |  | 2022 | 105779 | J. Fan et al. | Removal of impurities from bismuth pickling solution using solvent extraction with TBP
10.1016/j.hydromet.2022.105892 | Hydrometallurgy | 211 |  | 2022 | 105892 | K. George | A review of technetium and zirconium extraction into tributyl phosphate in the PUREX process